## Adsorption capacity of chips
Determining adsorption capacity of chips
Performed bioadsorption assays with 20 colonized chips in 25 ml total volume
| 50 μM Nd | 100 μM Nd | 200 μM Nd | 400 μM Nd | concentration of added Nd
biofilm colonized chips replicate 1 | 15.96296 | 43.74074 | 116.1875 | 134.5833
biofilm colonized chips replicate 2 | 19.2963 | 45.40741 | 112.8542 | 133.75
biofilm colonized chips replicate 3 | 16.51852 | 44.48148 | 116.8125 | 133.75
Average | 17.25926 | 44.54321 | 115.2847 | 134.0278
Standard Deviation | 1.785861 | 0.8350463 | 2.127994 | 0.4811252
Performed bioadsorption assays with 20 virgin chips in 25 ml total volume
| 50 μM Nd | 100 μM Nd | 200 μM Nd | 400 μM Nd
virgin chips 1 | 4.944444 | 6.354167 | 6.145833 | -11.5
virgin chips 2 | 4.759259 | 6.979167 | 5.9375 | 30.52
virgin chips 3 | 3.277778 | 5.9375 | 7.395833 | 36.62
Average | 4.32716 | 6.423611 | 6.493056 | 18.54667
Standard Deviation | 0.9134968 | 0.5242941 | 0.7887373 | 26.19932
Determining adsorption capacity of biofilm chips by fitting adsorption data using a nonlinear regressionmodel
Nonlinear regression model:
y ~ b1*(1 - exp( - b2*x))
Estimated Coefficients:
Estimate SE tStat pValue
_________ __________ ______ ________
b1 168.98 21.071 8.0196 0.015195
b2 0.0037466 0.00082408 4.5464 0.045131
Adsorption capacity of 168.98 μM Nd
Number of observations: 4, Error degrees of freedom: 2
Root Mean Squared Error: 5.92
R-Squared: 0.988, Adjusted R-Squared 0.981
F-statistic vs. zero model: 413, p-value = 0.00241

## Weight of biofilm chips
Determining weight of biomass on biofilm chips
Dried biofilm chips overnight at 60 C | weight (grams)
virgin chips | 7.0698
biofilm colonized chips replicate 1 | 6.7112
biofilm colonized chips replicate 2 | 6.702
biofilm colonized chips replicate 3 | 6.6191
After sojourning in 5% NaOH overnight to dissolve biomass, washing 5x with DI water and drying at 60 C overnight
virgin chips | 7.0675
biofilm colonized chips replicate 1 | 6.6876
biofilm colonized chips replicate 2 | 6.6723
biofilm colonized chips replicate 3 | 6.5946
Weight of biofilm
virgin chips | 0.0023
biofilm colonized chips replicate 1 | 0.0236
biofilm colonized chips replicate 2 | 0.0297
biofilm colonized chips replicate 3 | 0.0245

## Temperature Effect
Thermostability Assay
Room temperature | Concentration of Tb remaining in solution after biosorption (μM)
| NA1000 (no biofilm forming ability) | RsaA w/ no LBT | RsaA w/ dLBT
biofilm replicate 1 | 21.16667 | 21.83333 | 18.5
biofilm replicate 2 | 21 | 20 | 17
biofilm replicate 3 | 21.16667 | 18.66667 | 17.16667
biofilm replicate 4 | 21.33333 | 21 | 21.16667
Average | 21.16667 | 20.375 | 18.45833
Standard Deviation | 0.1360828 | 1.363377 | 1.926304
70 °C | Concentration of Tb remaining in solution after biosorption (μM)
| NA1000 (no biofilm forming ability) | RsaA w/ no LBT | RsaA w/ dLBT
biofilm replicate 1 | 21 | 11.16667 | 9.666667
biofilm replicate 2 | 22.16667 | 12 | 6.333333
biofilm replicate 3 | 21.66667 | 11.83333 | 6.333333
biofilm replicate 4 | 22.66667 | 11.16667 | 9
Average | 21.875 | 11.54167 | 7.833333
Standard Deviation | 0.7120003 | 0.4383259 | 1.753304
Concentration of Nd Added
replicate 1 | 21.33333
replicate 2 | 23
replicate 3 | 21.66667
Average | 22
Standard Deviation | 0.8819171
Room temperature | Bioadsorbed Tb (μM)
| NA1000 (no biofilm forming ability) | RsaA w/ no LBT | RsaA w/ dLBT
biofilm replicate 1 | 0.8333333 | 0.1666667 | 3.5
biofilm replicate 2 | 1 | 2 | 5
biofilm replicate 3 | 0.8333333 | 3.333333 | 4.833333
biofilm replicate 4 | 0.6666667 | 1 | 0.8333333
Average | 0.8333333 | 1.625 | 3.541667
Standard Deviation | 0.8923544 | 1.623753 | 2.118591
70 °C | Bioadsorbed Tb (μM)
| NA1000 (no biofilm forming ability) | RsaA w/ no LBT | RsaA w/ dLBT
biofilm replicate 1 | 1 | 10.83333 | 12.33333
biofilm replicate 2 | -0.1666667 | 10 | 15.66667
biofilm replicate 3 | 0.3333333 | 10.16667 | 15.66667
biofilm replicate 4 | -0.6666667 | 10.83333 | 13
Average | 0.125 | 10.45833 | 14.16667
Standard Deviation | 1.133456 | 0.9848388 | 1.962614