## Fig 5
Temperature | 5000 psi | 15000 psi | 25000 psi | 35000 psi |  | 100℉ | 150℉ | 200℉ | 250℉ | 300℉ | 350℉ | 400℉ | 450℉ | 500℉
100 | 5.143369 | 5.690647 | 5.841727 | 6.546763 | 5000 | 5.139817 | 4.258522 | 3.553543 | 1.74065 | 1.262176 | 0.3304643 | 0.3053413 | 0.4060039 | 0.4815434
150 | 4.189964 | 4.784173 | 4.809353 | 5.715827 | 15000 | 5.725263 | 4.793608 | 4.088572 | 2.250386 | 1.797262 | 0.764831 | 0.563449 | 0.4879094 | 0.6389886
200 | 3.562724 | 4.053957 | 4.230216 | 4.708633 | 25000 | 5.933011 | 4.900693 | 4.34668 | 2.105729 | 1.148838 | 0.3430826 | 0.3934992 | 0.2171265 | 0.3934424
250 | 1.706093 | 2.241007 | 1.913669 | 2.442446 | 35000 | 6.568816 | 5.813477 | 4.70545 | 2.514803 | 1.759407 | 0.6263702 | 0.6012472 | 0.4753479 | 0.6011904
300 | 1.25448 | 1.78777 | 1.082734 | 1.76259
350 | 0.3261649 | 0.7302158 | 0.2517986 | 0.4784173
400 | 0.4767025 | 0.5035971 | 0.1258993 | 0.5539568
450 | 0.4767025 | 0.5035971 | 0.176259 | 0.528777
500 | 0.5268817 | 0.6043165 | 0.3273381 | 0.5791367

## Fig 4
Material | Surface to 2,690 ft (lb) | 2,690 ft to TD (lb)
Wyoming bentonite | 12800 | -
Barium sulfate. | 16300 | 13750
Treated lignite | 9750 | -
Caustic soda | 1700 | 2500
Salt | - | 1700
Surfactant | - | 4600
Soda ash | - | 1900
Plastic foil | - | 650
Fine walnut hulls | - | 2750
Fine Mica | - | 4250
Cane fiber | - | 2200
[5 empty] | 1st Gen |  |  | 2nd Gen |  |  | 3rd Gen
| COMPOSITION | LBM/BBL |  | 74.61707 | 24.65753 |  | 74.52082 | 145.7504 |  | 75.09143 | 25.63214
1st Gen | BENTONITE | 2.5 |  | 95.07449 | 26.0274 |  | 94.37435 | 163.9025 |  | 94.99429 | 37.53786
| SEPIOLITE | 15 |  | 114.6047 | 25.34247 |  | 99.37257 | 188.8366 |  | 114.8971 | 57.56857
| NaOH | 0.2 |  | 135.0539 | 32.87671 |  | 109.416 | 226.8722 |  | 134.3371 | 61.97357
| SODIUM POLYACRYLATE | 0.5 |  | 154.5595 | 50.68493 |  | 119.5139 | 251.2071 |  | 154.7029 | 61.38
| MODIFIED LIGNITE | 1 |  | 174.5474 | 55.47945 |  | 129.5919 | 280.524 |  | 174.6057 | 74.53571
| DRILL SOLIDS | 20 |  | 194.538 | 58.21918 |  | 139.1448 | 325.4079 |  | 194.5086 | 76.44143
2nd Gen | BENTONITE | 25 |  | 214.0737 | 53.42466 |  | 144.1455 | 350 |  | 214.4114 | 75.84714
| SEPIOLITE | 15 |  | 234.5366 | 50.68493 |  |  |  |  | 234.3143 | 76.50286
| LIGNITE | 20 |  | 254.0549 | 58.90411 |  |  |  |  | 254.2171 | 84.65857
| CAUSTISIZED LIGNITE | 10 |  | 274.0492 | 58.90411 |  |  |  |  | 274.5829 | 86.565
| NaOH | 2 |  | 294.5112 | 56.84932 |  |  |  |  | 294.0229 | 95.345
| NONIONIC DETERGENT | 5 |  | 303.809 | 58.21918 |  |  |  |  | 304.2057 | 99.73571
| DRILL SOLIDS | 20 |  | 334.0092 | 76.0274 |  |  |  |  | 334.2914 | 109.7821
3rd Gen | BENTONITE | 15 |  | 353.9252 | 134.9315 |  |  |  |  | 354.6571 | 125.4386
| HT DEFLOCULANT | 0.75 |  | 373.4609 | 130.137 |  |  |  |  | 374.0971 | 124.2186
| MODIFIED LIGNITE | 1 |  | 393.9128 | 135.6164 |  |  |  |  | 394.9257 | 136.1257
| CAUSTISIZED LIGNITE | 1 |  | 413.888 | 150 |  |  |  |  | 414.3657 | 136.7807
| HT POLYMERIC FLUID LOSS | 0.75 |  | 433.8841 | 148.6301 |  |  |  |  | 434.7314 | 116.8121
| DRILL SOLIDS | 20 |  | 448.7016 | 195.2055 |  |  |  |  | 449.5429 | 174.335
| Material | Amount (Ib) |  | Depth, ft | Weight , Ib/gal | Plastic viscosity, cp | Yield point, lb/100 ft3 | Initial gel, lb/100 ft3 | 10 -min gel, lb/100 ft3 | API filtrate, ml | Filter cake, in
| Wyoming bentonite | 5100 |  | 393 | 10.3 | 30 | 8 | 4 | 9 | 3.6 | 1932-02-01
| Barium Sulfate | 34900 |  | 432 | 10.6 | 28 | 12 | 2 | 10 | 4.2 | 1932-02-01
| Salt | 100 |  | 462 | 10.7 | 29 | 10 | 4 | 9 | 3.6 | 1932-02-01
| Surfactant | 1640 |  | 523 | 10.8 | 30 | 7 | 4 | 9 | 3.6 | 1932-02-01
| Lignite | 2250 |  | 603 | 11.1 | 34 | 6 | 5 | 9 | 3.6 | 1932-02-01
| Soda Ash | 400 |  | 634 | 11.4 | 36 | 7 | 4 | 6 | 3 | 1932-02-01
| Caustic soda | 200 |  | 873 | 10.7 | 19 | 3 | 3 | 6 | 3.6 | 1932-02-01
| Diesel fuel | 300-400 |  | 1030 | 11.4 | 42 | 12 | 3 | 7 | 3.6 | 1932-02-01
|  |  |  | 1077 | 11.1 | 47 | 12 | 3 | 17 | 3.8 | 1932-02-01
| Property | Range
| Density | 1.03 – 1.15 g/cm3 | 8.5799 | 9.5795
| Funnel viscosity | 35 – 55 sec
| pH | 9.5 – 11.5
| Plastic viscosity | 0.01 – 0.02 Pa-s | 10 | 20
| Yield point | 35 – 125 kPa | 7.31 | 26.11