## Fig 39, 40 & 44
[31 empty] | Mpa | psi
[30 empty] | Graphite | 8.273712 | 1200.003
Walnut Med | [29 empty] | CaCO3 | 6.205284 | 900.002
sq root | Time | Filtrate weight | Filtrate Volume | SD Dev | Deviation | [24 empty] | Altavert | 5.860546 | 850.0019
0 | 0 | 0 | 0 | 0 | 0 | [24 empty] | Micro-C | 4.826332 | 700.0015
0.5 | 0.25 | 123.8 | 4 | 0.2828427 | 0.2 | [24 empty] | Walnut Fine | 4.136856 | 600.0013
1.581139 | 2.5 | 137.4 | 17.6 | 1.555635 | 1.1 | [24 empty] | Walnut Med | 3.44738 | 500.0011
2.236068 | 5 | 154.3 | 34.5 | 2.404163 | 1.7 | [24 empty] | Magma Fiber | 2.757904 | 400.0009
2.645751 | 7 | 178.2 | 58.4 | 3.252691 | 2.3 | [24 empty] | Bentonite Chips | 2.068428 | 300.0007
5.477226 | 30 | 206.4 | 86.6 | 6.929646 | 4.9 | [24 empty] | Cotton Seed Hulls | 2.068428 | 300.0007
[30 empty] | DEASP | 2.068428 | 300.0007
Walnut Fine | [29 empty] | Sawdust | 2.068428 | 300.0007
sq root | Time | Filtrate weight | Filtrate Volume | Filtr STdev
0 | 0 | 0 | 0 | 0 | 0
0.5 | 0.25 | 121.5 | 1.7 | 0.2828427 | 0.2
1.581139 | 2.5 | 123 | 3.2 | 0.9899495 | 0.7
2.236068 | 5 | 125 | 5.2 | 1.555635 | 1.1
2.645751 | 7 | 128 | 8.2 | 2.687006 | 1.9
5.477226 | 30 | 138 | 18.2 | 3.676955 | 2.6
Graphite | [6 empty] | Walnut Med | Walnut Fine | Graphite | Micro-C | Magma Fiber | Cotton Seed Hulls | CaCO3 | DEASP | Sawdust | Altavert | Bentonite Chips |  | Graphite | CaCO3 | Micro-C | Altavert | Walnut Fine | Bentonite Chips | Cotton Seed Hulls | DEASP | Magma Fiber | Walnut Med | Sawdust
sq root | Time | Filtrate weight | Filtrate Volume | Filtr STdev |  | Filtrate | 86.6 | 18.2 | 4.1 | 1.4 | 78.8 | 49.2 | 2.7 | 56.37279 | 81.7 | 27.7 | 35.4 | Filtrate | 4.1 | 2.7 | 1.4 | 27.7 | 18.2 | 35.4 | 49.2 | 56.37279 | 78.8 | 86.6 | 81.7
0 | 0 | 0 | 0 | 0 | 0 | Diff Pressure | 500 | 600 | 1200 | 700 | 400 | 300 | 900 | 300 | 300 | 850 | 300 | Diff Pressure | 1200 | 900 | 700 | 850 | 600 | 300 | 300 | 300 | 400 | 500 | 300
0.5 | 0.25 | 119.8 | 0 | 0 | 0 | Max Pressure | 800 | 900 | 1500 | 1000 | 800 | 700 | 1200 | 600 | 600 | 1150 | 700 | Max Pressure | 1500 | 1200 | 1000 | 1150 | 900 | 700 | 700 | 600 | 800 | 800 | 600
1.581139 | 2.5 | 119.9 | 0.1 | 0.1414214 | 0.1 | Max BackPress | 300 | 300 | 300 | 300 | 400 | 400 | 300 | 300 | 300 | 300 | 400 | Max BackPress | 300 | 300 | 300 | 300 | 300 | 400 | 400 | 300 | 400 | 300 | 300
2.236068 | 5 | 119.9 | 0.1 | 0.1414214 | 0.1 | [12 empty] | SD | 1.272792 | 0.8485281 | 1.272792 | 4.525483 | 3.676955 | 4.949747 | 7.778175 | 3.287553 | 8.061017 | 6.929646 | 12.02082
2.645751 | 7 | 119.9 | 0.1 | 0.1414214 | 0.1 | [12 empty] | Deviation | 0.9 | 0.6 | 0.9 | 3.2 | 2.6 | 3.5 | 5.5 | 2.324651 | 5.7 | 4.9 | 8.5
5.477226 | 30 | 123.9 | 4.1 | 1.272792 | 0.9
[19 empty] | Micro-C | CaCO3 | Graphite | Walnut Fine | Altavert | Bentonite Chips | Cotton Seed Hulls | DEASP | Magma Fiber | Sawdust | Walnut Med
Micro-C | [17 empty] | Filtrate | 1.4 | 2.7 | 4.1 | 18.2 | 27.7 | 35.4 | 49.2 | 56.37279 | 78.8 | 81.7 | 86.6
sq root | Time | Filtrate weight | Filtrate Volume | Filtr STdev | [13 empty] | Diff Pressure | 4.826332 | 6.205284 | 8.273712 | 4.136856 | 5.860546 | 2.068428 | 2.068428 | 2.068428 | 2.757904 | 2.068428 | 3.44738
0 | 0 | 0 | 0 | 0 | 0
0.5 | 0.25 | 120 | 0.2 | 0.1414214 | 0.1
1.581139 | 2.5 | 120 | 0.2 | 0.1414214 | 0.1
2.236068 | 5 | 120 | 0.2 | 0.1414214 | 0.1
2.645751 | 7 | 120 | 0.2 | 0.1414214 | 0.1
5.477226 | 30 | 121.2 | 1.4 | 1.272792 | 0.9
Magma Fiber
sq root | Time | Filtrate weight | Filtrate Volume | Filtr STdev
0 | 0 | 0 | 0 | 0 | 0
0.5 | 0.25 | 120.4 | 0.6 | 0.2828427 | 0.2
1.581139 | 2.5 | 129.4 | 9.6 | 1.555635 | 1.1
2.236068 | 5 | 145.6 | 25.8 | 2.12132 | 1.5
2.645751 | 7 | 159.3 | 39.5 | 3.11127 | 2.2
5.477226 | 30 | 198.6 | 78.8 | 8.061017 | 5.7
Cotton Seed Hulls
sq root | Time | Filtrate weight | Filtrate Volume | Filtr STdev
0 | 0 | 0 | 0 | 0 | 0
0.5 | 0.25 | 122.6 | 2.8 | 0.7071068 | 0.5
1.581139 | 2.5 | 126.4 | 6.6 | 1.697056 | 1.2
2.236068 | 5 | 131.4 | 11.6 | 2.545584 | 1.8
2.645751 | 7 | 144 | 24.2 | 3.818377 | 2.7
5.477226 | 30 | 169 | 49.2 | 7.778175 | 5.5
[19 empty] | Graphite | CaCO3 | Micro-C | DEASP
CaCO3 | [17 empty] | Filtrate | 4.1 | 2.7 | 1.4 | 56.37279
sq root | Time | Filtrate weight | Filtrate Volume | Filtr STdev | [13 empty] | Diff Pressure | 1200 | 900 | 700 | 300
0 | 0 | 0 | 0 | 0 | 0 | [12 empty] | Max Pressure | 1500 | 1200 | 1000 | 600
0.5 | 0.25 | 120.1 | 0.3 | 0.1414214 | 0.1 | [12 empty] | Max BackPress | 300 | 300 | 300 | 300
1.581139 | 2.5 | 120.4 | 0.6 | 0.2828427 | 0.2 | [12 empty] | Deviation | 0.9 | 0.6 | 0.9 | 2.324651
2.236068 | 5 | 120.8 | 1 | 0.2828427 | 0.2
2.645751 | 7 | 121.2 | 1.4 | 0.2828427 | 0.2
5.477226 | 30 | 122.5 | 2.7 | 0.8485281 | 0.6
DEASP
sq root | Time | Filtrate weight | Filtrate Volume | Filtr STdev
0 | 0 | 0 | 0 | 0 | 0
0.5 | 0.25 | 119.8 | 0 | 0 | 0
1.581139 | 2.5 | 121.1 | 1.259186 | 0.1369814 | 0.09686047
2.236068 | 5 | 124.3 | 4.358721 | 0.6849069 | 0.4843023
2.645751 | 7 | 140.7 | 20.24384 | 1.506795 | 1.065465
5.477226 | 30 | 178 | 56.37279 | 3.287553 | 2.324651
Sawdust
sq root | Time | Filtrate weight | Filtrate Volume | Filtr STdev
0 | 0 | 0 | 0 | 0 | 0
0.5 | 0.25 | 121.7 | 1.9 | 0.2828427 | 0.2
1.581139 | 2.5 | 130.6 | 10.8 | 1.838478 | 1.3
2.236068 | 5 | 148.9 | 29.1 | 2.969848 | 2.1
2.645751 | 7 | 156.9 | 37.1 | 4.384062 | 3.1
5.477226 | 30 | 201.5 | 81.7 | 12.02082 | 8.5
Altavert
sq root | Time | Filtrate weight | Filtrate Volume | Filtr STdev
0 | 0 | 0 | 0 | 0 | 0
0.5 | 0.25 | 119.8 | 0 | 0 | 0
1.581139 | 2.5 | 125.1 | 5.3 | 1.555635 | 1.1
2.236068 | 5 | 132.7 | 12.9 | 2.12132 | 1.5
2.645751 | 7 | 139.4 | 19.6 | 3.11127 | 2.2
5.477226 | 30 | 147.5 | 27.7 | 4.525483 | 3.2
Bentonite Chips
sq root | Time | Filtrate weight | Filtrate Volume | Filtr STdev
0 | 0 | 0 | 0 | 0 | 0
0.5 | 0.25 | 120.1 | 0.3 | 0.4242641 | 0.3
1.581139 | 2.5 | 124.1 | 4.3 | 1.697056 | 1.2
2.236068 | 5 | 137.6 | 17.8 | 2.687006 | 1.9
2.645751 | 7 | 148.4 | 28.6 | 3.535534 | 2.5
5.477226 | 30 | 155.2 | 35.4 | 4.949747 | 3.5

## Experiments
[7 empty] | Walnut Med | [7 empty] | Walnut Med
Filtr wght 1 | Filtr wght 2 | Filtr W avg | Filtr Vol 1 | Filtr Vol 2 | Filtr Vol Avg | Filtr STdev | sq root | Time | Filtrate weight | Filtrate Volume | Deviation |  |  |  | sq root | Time | Filtrate weight | Filtrate Volume
0 | 0 | 0 | 0 | 0 | 0 | 0 | 0 | 0 | 0 | 0 | 0 |  |  |  | 0 | 0 | 0 | 0
124 | 123.6 | 123.8 | 4.2 | 3.8 | 4 | 0.2828427 | 0.5 | 0.25 | 123.8 | 4 | 0.2 |  |  |  | 0.5 | 0.25 | 123.8 | 4
138.5 | 136.3 | 137.4 | 18.7 | 16.5 | 17.6 | 1.555635 | 1.581139 | 2.5 | 137.4 | 17.6 | 1.1 |  |  |  | 1.581139 | 2.5 | 137.4 | 17.6
156 | 152.6 | 154.3 | 36.2 | 32.8 | 34.5 | 2.404163 | 2.236068 | 5 | 154.3 | 34.5 | 1.7 |  |  |  | 2.236068 | 5 | 154.3 | 34.5
180.5 | 175.9 | 178.2 | 60.7 | 56.1 | 58.4 | 3.252691 | 2.645751 | 7 | 178.2 | 58.4 | 2.3 |  |  |  | 2.645751 | 7 | 178.2 | 58.4
211.3 | 201.5 | 206.4 | 91.5 | 81.7 | 86.6 | 6.929646 | 5.477226 | 30 | 206.4 | 86.6 | 4.9 | 5.658% | 11.32% | 12% | 5.477226 | 30 | 206.4 | 86.6
[7 empty] | Walnut Fine | [7 empty] | Walnut Fine
Filtr wght 1 | Filtr wght 2 | Filtr W avg | Filtr Vol 1 | Filtr Vol 2 | Filtr Vol Avg | Filtr STdev | sq root | Time | Filtrate weight | Filtrate Volume |  |  |  |  | sq root | Time | Filtrate weight | Filtrate Volume
0 | 0 | 0 | 0 | 0 | 0 | 0 | 0 | 0 | 0 | 0 | 0 |  |  |  | 0 | 0 | 0 | 0
121.3 | 121.7 | 121.5 | 1.9 | 1.5 | 1.7 | 0.2828427 | 0.5 | 0.25 | 121.5 | 1.7 | 0.2 |  |  |  | 0.5 | 0.25 | 121.5 | 1.7
122.3 | 123.7 | 123 | 3.9 | 2.5 | 3.2 | 0.9899495 | 1.581139 | 2.5 | 123 | 3.2 | 0.7 |  |  |  | 1.581139 | 2.5 | 123 | 3.2
123.9 | 126.1 | 125 | 6.3 | 4.1 | 5.2 | 1.555635 | 2.236068 | 5 | 125 | 5.2 | 1.1 |  |  |  | 2.236068 | 5 | 125 | 5.2
126.1 | 129.9 | 128 | 10.1 | 6.3 | 8.2 | 2.687006 | 2.645751 | 7 | 128 | 8.2 | 1.9 |  |  |  | 2.645751 | 7 | 128 | 8.2
135.4 | 140.6 | 138 | 20.8 | 15.6 | 18.2 | 3.676955 | 5.477226 | 30 | 138 | 18.2 | 2.6 | 14.29% | 28.57% | 33.33% | 5.477226 | 30 | 138 | 18.2
[7 empty] | Graphite | [7 empty] | Graphite
Filtr wght 1 | Filtr wght 2 | Filtr W avg | Filtr Vol 1 | Filtr Vol 2 | Filtr Vol Avg | Filtr STdev | sq root | Time | Filtrate weight | Filtrate Volume |  |  |  |  | sq root | Time | Filtrate weight | Filtrate Volume
0 | 0 | 0 | 0 | 0 | 0 | 0 | 0 | 0 | 0 | 0 |  |  |  |  | 0 | 0 | 0 | 0
119.8 | 119.8 | 119.8 | 0 | 0 | 0 | 0 | 0.5 | 0.25 | 119.8 | 0 | 0 |  |  |  | 0.5 | 0.25 | 119.8 | 0
119.8 | 120 | 119.9 | 0.2 | 1.421085e-14 | 0.1 | 0.1414214 | 1.581139 | 2.5 | 119.9 | 0.1 | 0.1 |  |  |  | 1.581139 | 2.5 | 119.9 | 0.1
119.8 | 120 | 119.9 | 0.2 | 1.421085e-14 | 0.1 | 0.1414214 | 2.236068 | 5 | 119.9 | 0.1 | 0.1 |  |  |  | 2.236068 | 5 | 119.9 | 0.1
119.8 | 120 | 119.9 | 0.2 | 1.421085e-14 | 0.1 | 0.1414214 | 2.645751 | 7 | 119.9 | 0.1 | 0.1 |  |  |  | 2.645751 | 7 | 119.9 | 0.1
123 | 124.8 | 123.9 | 5 | 3.2 | 4.1 | 1.272792 | 5.477226 | 30 | 123.9 | 4.1 | 0.9 | 21.95% | 43.9% | 56.25% | 5.477226 | 30 | 123.9 | 4.1
[7 empty] | Micro-C | [7 empty] | Micro-C
Filtr wght 1 | Filtr wght 2 | Filtr W avg | Filtr Vol 1 | Filtr Vol 2 | Filtr Vol Avg | Filtr STdev | sq root | Time | Filtrate weight | Filtrate Volume |  |  |  |  | sq root | Time | Filtrate weight | Filtrate Volume
0 | 0 | 0 | 0 | 0 | 0 | 0 | 0 | 0 | 0 | 0 | 0 |  |  |  | 0 | 0 | 0 | 0
120.1 | 119.9 | 120 | 0.3 | 0.1 | 0.2 | 0.1414214 | 0.5 | 0.25 | 120 | 0.2 | 0.1 |  |  |  | 0.5 | 0.25 | 120 | 0.2
120.1 | 119.9 | 120 | 0.3 | 0.1 | 0.2 | 0.1414214 | 1.581139 | 2.5 | 120 | 0.2 | 0.1 |  |  |  | 1.581139 | 2.5 | 120 | 0.2
120.1 | 119.9 | 120 | 0.3 | 0.1 | 0.2 | 0.1414214 | 2.236068 | 5 | 120 | 0.2 | 0.1 |  |  |  | 2.236068 | 5 | 120 | 0.2
120.1 | 119.9 | 120 | 0.3 | 0.1 | 0.2 | 0.1414214 | 2.645751 | 7 | 120 | 0.2 | 0.1 |  |  |  | 2.645751 | 7 | 120 | 0.2
122.1 | 120.3 | 121.2 | 2.3 | 0.5 | 1.4 | 1.272792 | 5.477226 | 30 | 121.2 | 1.4 | 0.9 | 64.29% | 128.6% | 360% | 5.477226 | 30 | 121.2 | 1.4
[7 empty] | Magma Fiber | [7 empty] | Magma Fiber
Filtr wght 1 | Filtr wght 2 | Filtr W avg | Filtr Vol 1 | Filtr Vol 2 | Filtr Vol Avg | Filtr STdev | sq root | Time | Filtrate weight | Filtrate Volume |  |  |  |  | sq root | Time | Filtrate weight | Filtrate Volume
0 | 0 | 0 | 0 | 0 | 0 | 0 | 0 | 0 | 0 | 0 | 0 |  |  |  | 0 | 0 | 0 | 0
120.6 | 120.2 | 120.4 | 0.8 | 0.4 | 0.6 | 0.2828427 | 0.5 | 0.25 | 120.4 | 0.6 | 0.2 |  |  |  | 0.5 | 0.25 | 120.4 | 0.6
130.5 | 128.3 | 129.4 | 10.7 | 8.5 | 9.6 | 1.555635 | 1.581139 | 2.5 | 129.4 | 9.6 | 1.1 |  |  |  | 1.581139 | 2.5 | 129.4 | 9.6
147.1 | 144.1 | 145.6 | 27.3 | 24.3 | 25.8 | 2.12132 | 2.236068 | 5 | 145.6 | 25.8 | 1.5 |  |  |  | 2.236068 | 5 | 145.6 | 25.8
161.5 | 157.1 | 159.3 | 41.7 | 37.3 | 39.5 | 3.11127 | 2.645751 | 7 | 159.3 | 39.5 | 2.2 |  |  |  | 2.645751 | 7 | 159.3 | 39.5
204.3 | 192.9 | 198.6 | 84.5 | 73.1 | 78.8 | 8.061017 | 5.477226 | 30 | 198.6 | 78.8 | 5.7 | 7.234% | 14.47% | 15.6% | 5.477226 | 30 | 198.6 | 78.8
[7 empty] | Cotton Seed Hulls | [7 empty] | Cotton Seed Hulls
Filtr wght 1 | Filtr wght 2 | Filtr W avg | Filtr Vol 1 | Filtr Vol 2 | Filtr Vol Avg | Filtr STdev | sq root | Time | Filtrate weight | Filtrate Volume |  |  |  |  | sq root | Time | Filtrate weight | Filtrate Volume
0 | 0 | 0 | 0 | 0 | 0 | 0 | 0 | 0 | 0 | 0 | 0 |  |  |  | 0 | 0 | 0 | 0
123.1 | 122.1 | 122.6 | 3.3 | 2.3 | 2.8 | 0.7071068 | 0.5 | 0.25 | 122.6 | 2.8 | 0.5 |  |  |  | 0.5 | 0.25 | 122.6 | 2.8
127.6 | 125.2 | 126.4 | 7.8 | 5.4 | 6.6 | 1.697056 | 1.581139 | 2.5 | 126.4 | 6.6 | 1.2 |  |  |  | 1.581139 | 2.5 | 126.4 | 6.6
133.2 | 129.6 | 131.4 | 13.4 | 9.8 | 11.6 | 2.545584 | 2.236068 | 5 | 131.4 | 11.6 | 1.8 |  |  |  | 2.236068 | 5 | 131.4 | 11.6
146.7 | 141.3 | 144 | 26.9 | 21.5 | 24.2 | 3.818377 | 2.645751 | 7 | 144 | 24.2 | 2.7 |  |  |  | 2.645751 | 7 | 144 | 24.2
174.5 | 163.5 | 169 | 54.7 | 43.7 | 49.2 | 7.778175 | 5.477226 | 30 | 169 | 49.2 | 5.5 | 11.18% | 22.36% | 25.17% | 5.477226 | 30 | 169 | 49.2
[7 empty] | CaCO3 | [7 empty] | CaCO3
Filtr wght 1 | Filtr wght 2 | Filtr W avg | Filtr Vol 1 | Filtr Vol 2 | Filtr Vol Avg | Filtr STdev | sq root | Time | Filtrate weight | Filtrate Volume |  |  |  |  | sq root | Time | Filtrate weight | Filtrate Volume
0 | 0 | 0 | 0 | 0 | 0 | 0 | 0 | 0 | 0 | 0 | 0 |  |  |  | 0 | 0 | 0 | 0
120 | 120.2 | 120.1 | 0.4 | 0.2 | 0.3 | 0.1414214 | 0.5 | 0.25 | 120.1 | 0.3 | 0.1 |  |  |  | 0.5 | 0.25 | 120.1 | 0.3
120.2 | 120.6 | 120.4 | 0.8 | 0.4 | 0.6 | 0.2828427 | 1.581139 | 2.5 | 120.4 | 0.6 | 0.2 |  |  |  | 1.581139 | 2.5 | 120.4 | 0.6
120.6 | 121 | 120.8 | 1.2 | 0.8 | 1 | 0.2828427 | 2.236068 | 5 | 120.8 | 1 | 0.2 |  |  |  | 2.236068 | 5 | 120.8 | 1
121 | 121.4 | 121.2 | 1.6 | 1.2 | 1.4 | 0.2828427 | 2.645751 | 7 | 121.2 | 1.4 | 0.2 |  |  |  | 2.645751 | 7 | 121.2 | 1.4
121.9 | 123.1 | 122.5 | 3.3 | 2.1 | 2.7 | 0.8485281 | 5.477226 | 30 | 122.5 | 2.7 | 0.6 | 22.22% | 44.44% | 57.14% | 5.477226 | 30 | 122.5 | 2.7
0
[7 empty] | DEASP |  |  |  | 0 |  |  |  | DEASP
Filtr wght 1 | Filtr wght 2 | Filtr W avg | Filtr Vol 1 | Filtr Vol 2 | Filtr Vol Avg | Filtr STdev | sq root | Time | Filtrate weight | Filtrate Volume |  |  |  |  | sq root | Time | Filtrate weight | Filtrate Volume
0 | 0 | 0 | 0 | 0 | 0 | 0 | 0 | 0 | 0 | 0 |  |  |  |  | 0 | 0 | 0 | 0
119.8 | 119.8 | 119.8 | 0 | 0 | 0 | 0 | 0.5 | 0.25 | 119.8 | 0 | 0 |  |  |  | 0.5 | 0.25 | 119.8 | 0
121.2 | 121 | 121.1 | 1.356047 | 1.162326 | 1.259186 | 0.1369814 | 1.581139 | 2.5 | 121.1 | 1.259186 | 0.09686047 |  |  |  | 1.581139 | 2.5 | 121.1 | 1.259186
124.8 | 123.8 | 124.3 | 4.843023 | 3.874419 | 4.358721 | 0.6849069 | 2.236068 | 5 | 124.3 | 4.358721 | 0.4843023 |  |  |  | 2.236068 | 5 | 124.3 | 4.358721
141.8 | 139.6 | 140.7 | 21.3093 | 19.17837 | 20.24384 | 1.506795 | 2.645751 | 7 | 140.7 | 20.24384 | 1.065465 |  |  |  | 2.645751 | 7 | 140.7 | 20.24384
180.4 | 175.6 | 178 | 58.69744 | 54.04814 | 56.37279 | 3.287553 | 5.477226 | 30 | 178 | 56.37279 | 2.324651 | 4.124% | 8.247% | 8.602% | 5.477226 | 30 | 178 | 56.37279
[7 empty] | Sawdust | [7 empty] | Sawdust
Filtr wght 1 | Filtr wght 2 | Filtr W avg | Filtr Vol 1 | Filtr Vol 2 | Filtr Vol Avg | Filtr STdev | sq root | Time | Filtrate weight | Filtrate Volume |  |  |  |  | sq root | Time | Filtrate weight | Filtrate Volume
0 | 0 | 0 | 0 | 0 | 0 | 0 | 0 | 0 | 0 | 0 | 0 |  |  |  | 0 | 0 | 0 | 0
121.5 | 121.9 | 121.7 | 2.1 | 1.7 | 1.9 | 0.2828427 | 0.5 | 0.25 | 121.7 | 1.9 | 0.2 |  |  |  | 0.5 | 0.25 | 121.7 | 1.9
129.3 | 131.9 | 130.6 | 12.1 | 9.5 | 10.8 | 1.838478 | 1.581139 | 2.5 | 130.6 | 10.8 | 1.3 |  |  |  | 1.581139 | 2.5 | 130.6 | 10.8
146.8 | 151 | 148.9 | 31.2 | 27 | 29.1 | 2.969848 | 2.236068 | 5 | 148.9 | 29.1 | 2.1 |  |  |  | 2.236068 | 5 | 148.9 | 29.1
153.8 | 160 | 156.9 | 40.2 | 34 | 37.1 | 4.384062 | 2.645751 | 7 | 156.9 | 37.1 | 3.1 |  |  |  | 2.645751 | 7 | 156.9 | 37.1
193 | 210 | 201.5 | 90.2 | 73.2 | 81.7 | 12.02082 | 5.477226 | 30 | 201.5 | 81.7 | 8.5 | 10.4% | 20.81% | 23.22% | 5.477226 | 30 | 201.5 | 81.7
[7 empty] | Altavert | [7 empty] | Altavert
Filtr wght 1 | Filtr wght 2 | Filtr W avg | Filtr Vol 1 | Filtr Vol 2 | Filtr Vol Avg | Filtr STdev | sq root | Time | Filtrate weight | Filtrate Volume |  |  |  |  | sq root | Time | Filtrate weight | Filtrate Volume
0 | 0 | 0 | 0 | 0 | 0 | 0 | 0 | 0 | 0 | 0 |  |  |  |  | 0 | 0 | 0 | 0
119.8 | 119.8 | 119.8 | 0 | 0 | 0 | 0 | 0.5 | 0.25 | 119.8 | 0 | 0 |  |  |  | 0.5 | 0.25 | 119.8 | 0
124 | 126.2 | 126.2 | 6.4 | 4.2 | 5.3 | 1.555635 | 1.581139 | 2.5 | 125.1 | 5.3 | 1.1 |  |  |  | 1.581139 | 2.5 | 125.1 | 5.3
131.2 | 134.2 | 134.2 | 14.4 | 11.4 | 12.9 | 2.12132 | 2.236068 | 5 | 132.7 | 12.9 | 1.5 |  |  |  | 2.236068 | 5 | 132.7 | 12.9
137.2 | 141.6 | 141.6 | 21.8 | 17.4 | 19.6 | 3.11127 | 2.645751 | 7 | 139.4 | 19.6 | 2.2 |  |  |  | 2.645751 | 7 | 139.4 | 19.6
144.3 | 150.7 | 147.5 | 30.9 | 24.5 | 27.7 | 4.525483 | 5.477226 | 30 | 147.5 | 27.7 | 3.2 | 11.55% | 23.1% | 26.12% | 5.477226 | 30 | 147.5 | 27.7
[7 empty] | Bentonite Chips | [7 empty] | Bentonite Chips
Filtr wght 1 | Filtr wght 2 | Filtr W avg | Filtr Vol 1 | Filtr Vol 2 | Filtr Vol Avg | Filtr STdev | sq root | Time | Filtrate weight | Filtrate Volume |  |  |  |  | sq root | Time | Filtrate weight | Filtrate Volume
0 | 0 | 0 | 0 | 0 | 0 | 0 | 0 | 0 | 0 | 0 |  |  |  |  | 0 | 0 | 0 | 0
120.4 | 119.8 | 120.1 | 0.6 | 0 | 0.3 | 0.4242641 | 0.5 | 0.25 | 120.1 | 0.3 | 0.3 |  |  |  | 0.5 | 0.25 | 120.1 | 0.3
125.3 | 122.9 | 124.1 | 5.5 | 3.1 | 4.3 | 1.697056 | 1.581139 | 2.5 | 124.1 | 4.3 | 1.2 |  |  |  | 1.581139 | 2.5 | 124.1 | 4.3
139.5 | 135.7 | 137.6 | 19.7 | 15.9 | 17.8 | 2.687006 | 2.236068 | 5 | 137.6 | 17.8 | 1.9 |  |  |  | 2.236068 | 5 | 137.6 | 17.8
150.9 | 145.9 | 148.4 | 31.1 | 26.1 | 28.6 | 3.535534 | 2.645751 | 7 | 148.4 | 28.6 | 2.5 |  |  |  | 2.645751 | 7 | 148.4 | 28.6
158.7 | 151.7 | 155.2 | 38.9 | 31.9 | 35.4 | 4.949747 | 5.477226 | 30 | 155.2 | 35.4 | 3.5 | 9.887% | 19.77% | 21.94% | 5.477226 | 30 | 155.2 | 35.4
0.8200514
|  |  | 0.1799486 | [8 empty] | 7
[5 empty] | -0.3301887 |  |  |  | 5.263%