## SMP 1.0 wt.%
2000 micron |  |  | 3000 micron |  |  | Complex fracture
Time, s | Time, min | DP, psi | Time, s | Time, min | DP, psi | Time, s | Time, min | DP, psi
0 | 0 | 5.807158 | 0 | 0 | 5.496129 | 0 | 0 | 5.374269
9 | 0.15 | 5.80502 | 9 | 0.15 | 5.491404 | 9 | 0.15 | 5.473774
18 | 0.3 | 5.526406 | 18 | 0.3 | 5.507178 | 18 | 0.3 | 5.497434
27 | 0.45 | 5.215849 | 27 | 0.45 | 5.459639 | 27 | 0.45 | 5.466657
36 | 0.6 | 5.428477 | 36 | 0.6 | 5.502159524 | 36 | 0.6 | 5.505821
45 | 0.75 | 5.386881 | 45 | 0.75 | 5.489634 | 45 | 0.75 | 5.500786
54 | 0.9 | 5.464186 | 54 | 0.9 | 5.475285754 | 54 | 0.9 | 5.510202
63 | 1.05 | 5.536064 | 63 | 1.05 | 5.496877 | 63 | 1.05 | 5.482029
72 | 1.2 | 5.387732 | 72 | 1.2 | 5.486627 | 72 | 1.2 | 5.478051
81 | 1.35 | 5.303627 | 81 | 1.35 | 5.5 | 81 | 1.35 | 5.495681
90 | 1.5 | 5.376856 | 90 | 1.5 | 5.13176137 | 90 | 1.5 | 5.477074
99 | 1.65 | 5.576412 | 99 | 1.65 | 5.641524 | 99 | 1.65 | 5.485552
108 | 1.8 | 7.8 | 108 | 1.8 | 6.973853 | 108 | 1.8 | 5.510788
117 | 1.95 | 7.9 | 117 | 1.95 | 5.823535 | 117 | 1.95 | 5.51119
126 | 2.1 | 8.62175872 | 126 | 2.1 | 14 | 126 | 2.1 | 5.497469
135 | 2.25 | 16 | 135 | 2.25 | 15.50415 | 135 | 2.25 | 5.53066
144 | 2.4 | 16.2 | 144 | 2.4 | 15.6 | 144 | 2.4 | 5.508339054
153 | 2.55 | 16.5 | 153 | 2.55 | 15.6 | 153 | 2.55 | 5.514403616
162 | 2.7 | 16.10981 | 162 | 2.7 | 16.6 | 162 | 2.7 | 5.491093854
171 | 2.85 | 17.04749 | 171 | 2.85 | 17.35016 | 171 | 2.85 | 5.467870318
180 | 3 | 17.1 | 180 | 3 | 17.52 | 180 | 3 | 5.479632
189 | 3.15 | 17.2 | 189 | 3.15 | 17.87 | 189 | 3.15 | 5.203289
198 | 3.3 | 17.3 | 243 | 4.05 | 20.71259 | 243 | 4.05 | 8.076925368
207 | 3.45 | 17.4 | 252 | 4.2 | 22.04508 | 252 | 4.2 | 10
216 | 3.6 | 17.4 | 288 | 4.8 | 20 | 288 | 4.8 | 14.44476
225 | 3.75 | 17.5 | 369 | 6.15 | 19.9 | 369 | 6.15 | 14.33 | 2000 micron | 3000 micron | Complex fracture
234 | 3.9 | 17.8 | 378 | 6.3 | 20.01 | 378 | 6.3 | 14.28
243 | 4.05 | 17.7 | 387 | 6.45 | 20.2 | 387 | 6.45 | 14.29
252 | 4.2 | 17.65 | 414 | 6.9 | 20.3 | 414 | 6.9 | 14.35
261 | 4.35 | 17.7 | 423 | 7.05 | 20.1 | 423 | 7.05 | 14.36
270 | 4.5 | 17.7 | 432 | 7.2 | 19.67017 | 432 | 7.2 | 14.4
279 | 4.65 | 17.72 | 441 | 7.35 | 20.13352 | 441 | 7.35 | 15
288 | 4.8 | 18 | 450 | 7.5 | 19.52874 | 450 | 7.5 | 16.2658
297 | 4.95 | 18.5 | 459 | 7.65 | 24.3 | 459 | 7.65 | 17
306 | 5.1 | 19 | 468 | 7.8 | 25.1 | 468 | 7.8 | 18.20609
315 | 5.25 | 19.72462 | 477 | 7.95 | 25.4 | 477 | 7.95 | 20.76207
324 | 5.4 | 19.7 | 486 | 8.1 | 25.37 | 486 | 8.1 | 21
333 | 5.55 | 20 | 495 | 8.25 | 25.18 | 495 | 8.25 | 20.6
342 | 5.7 | 19.98 | 504 | 8.4 | 25.25 | 504 | 8.4 | 19.9
351 | 5.85 | 19.5 | 513 | 8.55 | 25.31 | 513 | 8.55 | 20.1
360 | 6 | 19.6 | 522 | 8.7 | 25.28 | 522 | 8.7 | 21.54093
369 | 6.15 | 20.89355 | 531 | 8.85 | 25.35 | 531 | 8.85 | 22.6991
378 | 6.3 | 20.29827 | 540 | 9 | 25.3 | 540 | 9 | 23
387 | 6.45 | 21.2 | 549 | 9.15 | 25.4 | 549 | 9.15 | 23.8
396 | 6.6 | 23 | 558 | 9.3 | 25.37 | 558 | 9.3 | 26.19646
405 | 6.75 | 27 | 567 | 9.45 | 25.37 | 567 | 9.45 | 27
414 | 6.9 | 27 | 576 | 9.6 | 25.3 | 576 | 9.6 | 30
423 | 7.05 | 27.1 | 585 | 9.75 | 25.34 | 585 | 9.75 | 28.5
432 | 7.2 | 27.2 | 594 | 9.9 | 25.28 | 594 | 9.9 | 28.3
441 | 7.35 | 27.38436 |  |  |  | 595 | 9.916667 | 29.5
450 | 7.5 | 27.24352 |  |  |  | 596 | 9.933333 | 29.1
459 | 7.65 | 26.81238 |  |  |  | 597 | 9.95 | 29.2
468 | 7.8 | 27.5 |  |  |  | 598 | 9.966667 | 29.15
477 | 7.95 | 27.64 |  |  |  | 599 | 9.983333 | 30.2
486 | 8.1 | 27.48112 |  |  |  | 600 | 10 | 31
495 | 8.25 | 27.5 |  |  |  | 601 | 10.01667 | 29.6
504 | 8.4 | 28.1 |  |  |  | 602 | 10.03333 | 30
513 | 8.55 | 28.35
522 | 8.7 | 28.3
531 | 8.85 | 28.29
540 | 9 | 28.3
549 | 9.15 | 28.32
558 | 9.3 | 28.32
567 | 9.45 | 28.3
576 | 9.6 | 28.32
585 | 9.75 | 28.32
594 | 9.9 | 28.32

## Walnut 1.0 wt.%
2000 microns |  |  | 3000 microns |  |  | Complex fracture
Time, s | Time, min | DP, psi | Time, s | Time, min | DP, psi | Time, s | Time, min | DP, psi
0 | 0 | 5.001738 | 0 | 0 | 5.381685 | 0 | 0 | 5.30015
9 | 0.45 | 5.086516 | 9 | 0.45 | 5.251155638 | 18 | 0.3 | 6.189565266
18 | 0.6 | 5.903225392 | 18 | 0.6 | 5.44131271 | 27 | 0.45 | 7.364981
27 | 0.75 | 5.173621 | 27 | 0.75 | 5.113315 | 36 | 0.6 | 6.788554
36 | 1.05 | 5.452189 | 36 | 1.05 | 5.400286 | 45 | 0.75 | 5.611851066
45 | 1.2 | 5.362577 | 45 | 1.2 | 5.092563 | 54 | 0.9 | 5.992826276
54 | 1.5 | 5.091672 | 54 | 1.5 | 5.466847 | 63 | 1.05 | 6.501738
63 | 1.65 | 5.350195 | 63 | 1.65 | 5.353914 | 72 | 1.2 | 6.196561
72 | 1.8 | 5.46245 | 72 | 1.8 | 5.08478 | 81 | 1.35 | 6.47176
81 | 1.95 | 5.434886 | 81 | 1.95 | 5.467732 | 90 | 1.5 | 6.462901686
90 | 2.1 | 5.397527 | 90 | 2.1 | 5.468198 | 99 | 1.65 | 6.546253486
99 | 2.25 | 10 | 99 | 2.25 | 5.783935 | 108 | 1.8 | 5.828721
108 | 2.4 | 11 | 108 | 2.4 | 5.48788 | 117 | 1.95 | 6.037394
117 | 2.55 | 13 | 117 | 2.55 | 5.563593 | 126 | 2.1 | 7.166224
126 | 2.7 | 15.12572 | 126 | 2.7 | 5.525429 | 135 | 2.25 | 6.391512
135 | 2.85 | 16.41533 | 135 | 2.85 | 5.573629 | 144 | 2.4 | 6.01367
144 | 3 | 16.38457 | 144 | 3 | 7.288492 | 153 | 2.55 | 5.942505
153 | 3.15 | 17.27527 | 153 | 3.15 | 7.198921 | 162 | 2.7 | 7.147898
162 | 3.3 | 17.19466 | 162 | 3.3 | 6.748108 | 171 | 2.85 | 6.685675
171 | 3.45 | 17.07771 | 171 | 3.45 | 8.371663 | 180 | 3 | 5.672784106
180 | 3.9 | 17.97766 | 180 | 3.9 | 10.20586 | 189 | 3.15 | 5.78436055
189 | 4.05 | 18.06155 | 189 | 4.05 | 11.85134 | 207 | 3.45 | 7.092248
198 | 4.5 | 17.26469 | 198 | 4.5 | 11.32704 | 216 | 3.6 | 8.171579
207 | 4.8 | 17.31741 | 207 | 4.8 | 11.16594 | 225 | 3.75 | 12
216 | 4.95 | 17.54157 | 216 | 4.95 | 12.60668 | 234 | 3.9 | 12.2 | 2000 micron | 3000 micron | Complex fracture
225 | 5.1 | 17.01527 | 225 | 5.1 | 12.94692 | 243 | 4.05 | 11.8
234 | 5.25 | 17.18577 | 234 | 5.25 | 9.790242 | 252 | 4.2 | 13
243 | 5.4 | 17.59809 | 243 | 5.4 | 12.64132 | 261 | 4.35 | 13.82864
252 | 5.55 | 17.24797 | 252 | 5.55 | 12.3558 | 270 | 4.5 | 11.21514
261 | 5.85 | 17.88869 | 261 | 5.85 | 13.07101 | 279 | 4.65 | 13.79007
270 | 6 | 17.16432 | 270 | 6 | 11.94765 | 288 | 4.8 | 13.71812
279 | 6.15 | 17.77168 | 279 | 6.15 | 12.39035 | 297 | 4.95 | 12.7746
288 | 6.45 | 18.56374 | 288 | 6.45 | 12.46533 | 306 | 5.1 | 12.20672
297 | 6.75 | 21.0522 | 297 | 6.75 | 13.70147 | 315 | 5.25 | 12.29291
306 | 7.2 | 24.82191 | 306 | 7.2 | 13.18479 | 324 | 5.4 | 13.4123
315 | 7.35 | 24.89208 | 315 | 7.35 | 12.46278 | 333 | 5.55 | 12.75341
324 | 7.65 | 24.3956 | 324 | 7.65 | 12.46924 | 342 | 5.7 | 11.45505
333 | 8.1 | 24.52533 | 333 | 8.1 | 13.79971 | 351 | 5.85 | 12.58754
342 | 8.7 | 24.47939 | 342 | 8.7 | 12.47953 | 360 | 6 | 12.41572
351 | 9.6 | 25.45767 | 351 | 9.6 | 14.71643 | 369 | 6.15 | 13.10164
360 | 9.75 | 25.91696 | 360 | 9.75 | 14.16618 | 378 | 6.3 | 14.10217
369 | 9.9 | 25.09658 | 369 | 9.9 | 12.18168 | 387 | 6.45 | 12.12824
378 | 10.2 | 26.34627 | 378 | 10.2 | 11.29605 | 396 | 6.6 | 13.28252
387 | 10.35 | 25.25 | 387 | 10.35 | 12.267 | 405 | 6.75 | 12.57487
396 | 10.8 | 24.89739 | 396 | 10.8 | 12.34702 | 414 | 6.9 | 13.2738
405 | 11.1 | 24.80463 | 405 | 11.1 | 13.31874 | 423 | 7.05 | 12.53126
414 | 11.55 | 24.38204 | 414 | 11.55 | 13.87813 | 432 | 7.2 | 12.18554
423 | 11.7 | 24.50202 | 423 | 11.7 | 12.2589 | 441 | 7.35 | 12.79732
432 | 12 | 25.50538 | 432 | 12 | 13.11478 | 450 | 7.5 | 12.4667
441 | 12.15 | 24.38476 | 441 | 12.15 | 12.63091 | 459 | 7.65 | 12.15439
450 | 12.3 | 24.64946 | 450 | 12.3 | 13.25073 | 468 | 7.8 | 13.03729015
459 | 12.75 | 24.18603 | 459 | 12.75 | 12.3368 | 477 | 7.95 | 13.58832
468 | 12.9 | 24.92635 | 468 | 12.9 | 12.34408 | 486 | 8.1 | 13.24522
477 | 13.05 | 26.62725 | 477 | 13.05 | 13.36825 | 495 | 8.25 | 12.17215595
486 | 13.2 | 24.7314 |  |  |  | 504 | 8.4 | 11.9016
[6 empty] | 513 | 8.55 | 13.06108
[6 empty] | 522 | 8.7 | 12.8
[6 empty] | 531 | 8.85 | 12.75
[6 empty] | 540 | 9 | 12.65
[6 empty] | 549 | 9.15 | 12.7
[6 empty] | 558 | 9.3 | 12.74
[6 empty] | 567 | 9.45 | 12.71
[6 empty] | 576 | 9.6 | 12.68
[6 empty] | 585 | 9.75 | 12.74
[6 empty] | 594 | 9.9 | 12.76

## Fiber 1.0 wt.%
3000 micron |  |  | 2000 micron |  |  | Complex fracture
Time, s | Time, min | DP, psi | Time, s | Time, min | DP, psi | Time, s | Time, min | DP, psi
0 | 0 | 5.374649 | 0 | 0 | 5.608005 | 0 | 0 | 5.662891
9 | 0.15 | 5.510322252 | 9 | 0.15 | 5.630964 | 9 | 0.15 | 5.297218
18 | 0.3 | 5.556677 | 18 | 0.3 | 5.506132 | 18 | 0.3 | 5.265486
27 | 0.45 | 5.477252 | 27 | 0.45 | 5.581027572 | 27 | 0.45 | 5.587891
36 | 0.6 | 5.396343 | 36 | 0.6 | 5.470526 | 36 | 0.6 | 5.209612
45 | 0.75 | 5.502085 | 45 | 0.75 | 5.533839 | 45 | 0.75 | 5.489110656
54 | 0.9 | 5.482528738 | 54 | 0.9 | 5.462087 | 54 | 0.9 | 5.429885
63 | 1.05 | 5.484282 | 63 | 1.05 | 5.7487084 | 63 | 1.05 | 5.45151
72 | 1.2 | 5.502746 | 72 | 1.2 | 5.684131 | 72 | 1.2 | 5.393618
81 | 1.35 | 5.533195 | 81 | 1.35 | 5.589317 | 81 | 1.35 | 5.664
90 | 1.5 | 5.514087454 | 90 | 1.5 | 5.612696 | 90 | 1.5 | 5.519928
99 | 1.65 | 5.483816 | 99 | 1.65 | 5.315406 | 99 | 1.65 | 5.447027
108 | 1.8 | 5.488851978 | 108 | 1.8 | 5.434069726 | 108 | 1.8 | 5.487168
117 | 1.95 | 5.495417 | 117 | 1.95 | 5.679791 | 117 | 1.95 | 5.455902
126 | 2.1 | 5.454638 | 126 | 2.1 | 5.746748 | 126 | 2.1 | 5.467192
135 | 2.25 | 5.504918756 | 135 | 2.25 | 5.377327 | 135 | 2.25 | 5.393618
144 | 2.4 | 5.479212 | 144 | 2.4 | 5.425959 | 144 | 2.4 | 5.664
153 | 2.55 | 8 | 153 | 2.55 | 5.582729 | 153 | 2.55 | 5.519928
162 | 2.7 | 9 | 162 | 2.7 | 5.770282 | 162 | 2.7 | 5.447027
171 | 2.85 | 11 | 171 | 2.85 | 5.644719844 | 171 | 2.85 | 5.487168
180 | 3 | 12.3 | 180 | 3 | 6 | 180 | 3 | 5.455902
189 | 3.15 | 14.16939 | 189 | 3.15 | 7.23 | 189 | 3.15 | 5.467192
198 | 3.3 | 15.13739 | 198 | 3.3 | 9.13 | 198 | 3.3 | 5.467192
207 | 3.45 | 17.32875 | 207 | 3.45 | 12.91226 | 207 | 3.45 | 5.467192
216 | 3.6 | 17.78945 | 216 | 3.6 | 20.43692 | 216 | 3.6 | 5.467192
225 | 3.75 | 16.85173 | 225 | 3.75 | 25.38795 | 225 | 3.75 | 7.436703 | 2000 micron | 3000 micron | Complex fracture
234 | 3.9 | 17.07893 | 234 | 3.9 | 22.47197 | 234 | 3.9 | 11.78169
243 | 4.05 | 16.72613 | 243 | 4.05 | 22 | 243 | 4.05 | 14
252 | 4.2 | 16.97069 | 252 | 4.2 | 21.86213 | 252 | 4.2 | 15
261 | 4.35 | 17.04303 | 261 | 4.35 | 22.91597 | 261 | 4.35 | 16
270 | 4.5 | 17.21273 | 270 | 4.5 | 22 | 270 | 4.5 | 18
279 | 4.65 | 16.94868 | 279 | 4.65 | 23.19825 | 279 | 4.65 | 17
288 | 4.8 | 17.51793 | 288 | 4.8 | 21.63104 | 288 | 4.8 | 19
297 | 4.95 | 17.8263 | 297 | 4.95 | 22 | 297 | 4.95 | 18
306 | 5.1 | 17.6139 | 306 | 5.1 | 21.4 | 306 | 5.1 | 19.2
315 | 5.25 | 17.66086 | 315 | 5.25 | 23.63788 | 315 | 5.25 | 20.2
324 | 5.4 | 17.26087 | 324 | 5.4 | 23.53052 | 324 | 5.4 | 21
333 | 5.55 | 17.37332 | 333 | 5.55 | 22.5 | 333 | 5.55 | 21.5
342 | 5.7 | 17.19791 | 342 | 5.7 | 21.9 | 342 | 5.7 | 21.4
351 | 5.85 | 17.2 | 351 | 5.85 | 22.1 | 351 | 5.85 | 22.9638
360 | 6 | 17.19 | 360 | 6 | 22.3 | 360 | 6 | 15.38724
369 | 6.15 | 17.23 | 369 | 6.15 | 22.23 | 369 | 6.15 | 21
378 | 6.3 | 17.3 | 378 | 6.3 | 21.9 | 378 | 6.3 | 22
387 | 6.45 | 17.24 | 387 | 6.45 | 21.89 | 387 | 6.45 | 24.59442
396 | 6.6 | 17.31 | 396 | 6.6 | 21.5 | 396 | 6.6 | 23.50231
405 | 6.75 | 17.2 | 405 | 6.75 | 22 | 405 | 6.75 | 22.7873
414 | 6.9 | 17 | 414 | 6.9 | 21.8 | 414 | 6.9 | 22.37553
423 | 7.05 | 17.3 | 423 | 7.05 | 21.81 | 423 | 7.05 | 22.42931
432 | 7.2 | 17.3 | 432 | 7.2 | 21.74 | 432 | 7.2 | 25.02141
441 | 7.35 | 17.5 | 441 | 7.35 | 22 | 441 | 7.35 | 26.40865
450 | 7.5 | 17.4 | 450 | 7.5 | 21.95 | 450 | 7.5 | 21.24
459 | 7.65 | 17.35 | 459 | 7.65 | 22.01 | 459 | 7.65 | 22.32318
468 | 7.8 | 17.36 | 468 | 7.8 | 22.2 | 468 | 7.8 | 21.59842
477 | 7.95 | 17.4 | 477 | 7.95 | 22.02 | 477 | 7.95 | 22.68244
486 | 8.1 | 17.35 | 486 | 8.1 | 22 | 486 | 8.1 | 21.92437
495 | 8.25 | 17.36 | 495 | 8.25 | 21.9 | 495 | 8.25 | 20.39683
504 | 8.4 | 17.4 | 504 | 8.4 | 22.2 | 504 | 8.4 | 21.02729
513 | 8.55 | 17.35 | 513 | 8.55 | 22.02 | 513 | 8.55 | 20.54919
522 | 8.7 | 17.36 | 522 | 8.7 | 22 | 522 | 8.7 | 19.28466
531 | 8.85 | 17.36 | 531 | 8.85 | 21.9 | 531 | 8.85 | 19.51419
540 | 9 | 17.36 | 540 | 9 | 22.2 | 540 | 9 | 14
549 | 9.15 | 17.36 | 549 | 9.15 | 22.02 | 549 | 9.15 | 13.16456
558 | 9.3 | 17.36 | 558 | 9.3 | 22 | 558 | 9.3 | 19.56425
567 | 9.45 | 17.36 | 567 | 9.45 | 21.9 | 567 | 9.45 | 19.47229485
576 | 9.6 | 17.36 | 576 | 9.6 | 21.9 | 576 | 9.6 | 19.19689
[6 empty] | 585 | 9.75 | 19.17867

## Calcium carbonate
2000 microns |  |  | 3000 microns |  |  | Complex fracture
Time, s | Time, min | DP, psi | Time, s | Time, min | DP, psi | Time, s | Time, min | DP, psi
0 | 0 | 0.6299579528 | 0 | 0 | 2.30015 | 0 | 0 | 1.80015
9 | 0.15 | 4.250375002 | 9 | 0.15 | 1.210518 | 9 | 0.15 | 0.7105176108
18 | 0.3 | 4.592129 | 18 | 0.3 | 3.189565266 | 18 | 0.3 | 2.689565266
27 | 0.45 | 1.187087 | 27 | 0.45 | 4.364981 | 27 | 0.45 | 3.864981
36 | 0.6 | 0.3357088536 | 36 | 0.6 | 3.788554 | 36 | 0.6 | 3.288554
45 | 0.75 | 4.257463 | 45 | 0.75 | 2.611851066 | 45 | 0.75 | 2.111851066
54 | 0.9 | 6.936395 | 54 | 0.9 | 2.992826276 | 54 | 0.9 | 2.492826276
63 | 1.05 | 11.72335 | 63 | 1.05 | 3.501738 | 63 | 1.05 | 2.8
72 | 1.2 | 10.46054 | 72 | 1.2 | 3.196561 | 72 | 1.2 | 2.696561
81 | 1.35 | 7.623116 | 81 | 1.35 | 3.47176 | 81 | 1.35 | 2.75
90 | 1.5 | 8.561336 | 90 | 1.5 | 3.462901686 | 90 | 1.5 | 2.962901686
99 | 1.65 | 2.284687 | 99 | 1.65 | 3.546253486 | 99 | 1.65 | 2.8
108 | 1.8 | 0.2741549864 | 108 | 1.8 | 2.828721 | 108 | 1.8 | 2.328721
117 | 1.95 | 2.355036 | 117 | 1.95 | 3.037394 | 117 | 1.95 | 2.537394
126 | 2.1 | 2.045202536 | 126 | 2.1 | 4.166224 | 126 | 2.1 | 3.666224
135 | 2.25 | 2.7 | 135 | 2.25 | 3.391512 | 135 | 2.25 | 2.891512
144 | 2.4 | 2.3 | 144 | 2.4 | 3.01367 | 144 | 2.4 | 2.51367
153 | 2.55 | 2.34 | 153 | 2.55 | 2.942505 | 153 | 2.55 | 2.442505
162 | 2.7 | 2.5 | 162 | 2.7 | 4.147898 | 162 | 2.7 | 3.647898
171 | 2.85 | 2.32 | 171 | 2.85 | 3.685675 | 171 | 2.85 | 3.185675
180 | 3 | 2.04326 | 180 | 3 | 2.672784106 | 180 | 3 | 2.172784106
189 | 3.15 | 2.8 | 189 | 3.15 | 2.78436055 | 189 | 3.15 | 2.28436055
198 | 3.3 | 2.2 | 198 | 3.3 | 1.450559298 | 198 | 3.3 | 2
207 | 3.45 | 2.03 | 207 | 3.45 | 4.092248 | 207 | 3.45 | 3.592248
216 | 3.6 | 2.48 | 216 | 3.6 | 5.171579 | 216 | 3.6 | 4.671579
225 | 3.75 | 2.21 | 225 | 3.75 | 2.998833354 | 225 | 3.75 | 2.498833354 | 2000 micron | 3000 micron | Complex fracture
234 | 3.9 | 2.73 | 234 | 3.9 | 4.080406 | 234 | 3.9 | 3.580406
243 | 4.05 | 2.2 | 243 | 4.05 | 5.485976 | 243 | 4.05 | 4.985976
252 | 4.2 | 2.226547 | 252 | 4.2 | 4.715484 | 252 | 4.2 | 4.215484
261 | 4.35 | 2.343527 | 261 | 4.35 | 3.828638 | 261 | 4.35 | 3.328638
270 | 4.5 | 2.39471 | 270 | 4.5 | 1.215139 | 270 | 4.5 | 0.7151393244
279 | 4.65 | 2.246396 | 279 | 4.65 | 3.790066 | 279 | 4.65 | 3.290066
288 | 4.8 | 2.463772 | 288 | 4.8 | 3.718119 | 288 | 4.8 | 3.218119
297 | 4.95 | 2.32217712 | 297 | 4.95 | 2.7746 | 297 | 4.95 | 2.2746
306 | 5.1 | 2.350401764 | 306 | 5.1 | 2.206721 | 306 | 5.1 | 1.706721
315 | 5.25 | 2.59998 | 315 | 5.25 | 2.292907 | 315 | 5.25 | 1.792907
324 | 5.4 | 2.103468 | 324 | 5.4 | 3.412304 | 324 | 5.4 | 2.912304
333 | 5.55 | 2.238515 | 333 | 5.55 | 2.753411 | 333 | 5.55 | 2.253411
342 | 5.7 | 2.591697 | 342 | 5.7 | 1.455055 | 342 | 5.7 | 0.9550545468
351 | 5.85 | 2.659521974 | 351 | 5.85 | 2.587535334 | 351 | 5.85 | 2.087535334
360 | 6 | 2.690471 | 360 | 6 | 2.415721 | 360 | 6 | 1.915721
369 | 6.15 | 2.813619 | 369 | 6.15 | 3.101643488 | 369 | 6.15 | 2.601643488
378 | 6.3 | 2.408328 | 378 | 6.3 | 4.10217 | 378 | 6.3 | 3.60217
387 | 6.45 | 2.54794 | 387 | 6.45 | 2.128244 | 387 | 6.45 | 1.628244
396 | 6.6 | 2.445968914 | 396 | 6.6 | 3.282523 | 396 | 6.6 | 2.782523
405 | 6.75 | 2.20487 | 405 | 6.75 | 2.574872 | 405 | 6.75 | 2.074872
414 | 6.9 | 2.239676 | 414 | 6.9 | 3.273802 | 414 | 6.9 | 2.773802
423 | 7.05 | 2.578964 | 423 | 7.05 | 2.531258498 | 423 | 7.05 | 2.031258498
432 | 7.2 | 2.575785 | 432 | 7.2 | 2.185544 | 432 | 7.2 | 1.685544
441 | 7.35 | 2.739126 | 441 | 7.35 | 2.797317 | 441 | 7.35 | 2.297317
450 | 7.5 | 2.597255 | 450 | 7.5 | 2.466698 | 450 | 7.5 | 1.966698
459 | 7.65 | 2.491686 | 459 | 7.65 | 2.154388 | 459 | 7.65 | 1.654388
468 | 7.8 | 2.457242 | 468 | 7.8 | 3.03729015 | 468 | 7.8 | 2.53729015
477 | 7.95 | 2.246919 | 477 | 7.95 | 3.58832 | 477 | 7.95 | 3.08832
486 | 8.1 | 1.213018 | 486 | 8.1 | 3.245216 | 486 | 8.1 | 2.745216
495 | 8.25 | 2.597767486 | 495 | 8.25 | 2.17215595 | 495 | 8.25 | 1.67215595
504 | 8.4 | 5.78387 | 504 | 8.4 | 1.901596 | 504 | 8.4 | 1.401596
513 | 8.55 | 4.598625 | 513 | 8.55 | 3.061083 | 513 | 8.55 | 2.561083
522 | 8.7 | 7.244176 | 522 | 8.7 | 2.8 | 522 | 8.7 | 2.3
531 | 8.85 | 4.065673 | 531 | 8.85 | 2.75 | 531 | 8.85 | 2.25
540 | 9 | 6.914632 | 540 | 9 | 2.65 | 540 | 9 | 2.15
549 | 9.15 | 6.796261 | 549 | 9.15 | 2.7 | 549 | 9.15 | 2.2
558 | 9.3 | 6.986608 | 558 | 9.3 | 2.74 | 558 | 9.3 | 2.24
567 | 9.45 | 2.00793 | 567 | 9.45 | 2.71 | 567 | 9.45 | 2.21
576 | 9.6 | 1.455854 | 576 | 9.6 | 2.68 | 576 | 9.6 | 2.18
585 | 9.75 | 7.748207 | 585 | 9.75 | 2.74 | 585 | 9.75 | 2.24
594 | 9.9 | 6.67739 | 594 | 9.9 | 2.76 | 594 | 9.9 | 2.26

## SMP+Fiber
3000 microns |  |  | Complex fracture
Time, s | Time, min | DP, psi | Time, s | Time, min | DP, psi
0 | 0 | 5.443727038 | 0 | 0 | 5.383403
9 | 0.15 | 5.584293 | 9 | 0.15 | 5.396015318
18 | 0.3 | 5.509627 | 18 | 0.3 | 5.416405
27 | 0.45 | 5.341319292 | 27 | 0.45 | 5.434886
36 | 0.6 | 5.607815116 | 36 | 0.6 | 5.560224
45 | 0.75 | 5.492099824 | 45 | 0.75 | 5.581988
54 | 0.9 | 5.376994 | 54 | 0.9 | 5.607326502
63 | 1.05 | 5.143764 | 63 | 1.05 | 5.59199
72 | 1.2 | 5.402022396 | 72 | 1.2 | 5.648646
81 | 1.35 | 5.372360652 | 81 | 1.35 | 5.676508496
90 | 1.5 | 5.403833142 | 90 | 1.5 | 5.653929
99 | 1.65 | 5.057527 | 99 | 1.65 | 5.615024
108 | 1.8 | 5.344067 | 108 | 1.8 | 5.65551
117 | 1.95 | 5.381426 | 117 | 1.95 | 5.630257
126 | 2.1 | 5.861750686 | 126 | 2.1 | 5.638798992
135 | 2.25 | 8.36724831 | 135 | 2.25 | 5.670357708
144 | 2.4 | 10.39614 | 144 | 2.4 | 5.664034468
153 | 2.55 | 23.5580305 | 153 | 2.55 | 5.574566
162 | 2.7 | 23.4761158 | 162 | 2.7 | 9.242925
171 | 2.85 | 30.6566 | 171 | 2.85 | 10.74307
180 | 3 | 31.17068 | 180 | 3 | 27.74996
189 | 3.15 | 30.13471 | 189 | 3.15 | 29.55556
198 | 3.3 | 31.33225 | 198 | 3.3 | 31.17557
207 | 3.45 | 30.46014 | 207 | 3.45 | 31.22309
216 | 3.6 | 30.71744 | 216 | 3.6 | 31.54707363
225 | 3.75 | 30.05243 | 225 | 3.75 | 30.64164 | 3000 micron | Complex fracture
234 | 3.9 | 31.32579 | 234 | 3.9 | 29
243 | 4.05 | 28.89453 | 243 | 4.05 | 29.5
252 | 4.2 | 31.01238 | 252 | 4.2 | 31
261 | 4.35 | 31.20327 | 261 | 4.35 | 30.1
270 | 4.5 | 31.74036 | 270 | 4.5 | 30.2
279 | 4.65 | 31.74036 | 279 | 4.65 | 30
288 | 4.8 | 30.13471 | 288 | 4.8 | 29.9
297 | 4.95 | 31.33225 | 297 | 4.95 | 31
306 | 5.1 | 30.46014 | 306 | 5.1 | 30.8
315 | 5.25 | 30.71744 | 315 | 5.25 | 30.9
324 | 5.4 | 30.05243 | 324 | 5.4 | 30.7
333 | 5.55 | 31.32579 | 333 | 5.55 | 30.9
342 | 5.7 | 31.32579 | 342 | 5.7 | 30.1
351 | 5.85 | 31.01238 | 351 | 5.85 | 30
360 | 6 | 31.20327 | 360 | 6 | 29.9
369 | 6.15 | 31.74036 | 369 | 6.15 | 30
378 | 6.3 | 31.74036 | 378 | 6.3 | 30.2
387 | 6.45 | 30.13471 | 387 | 6.45 | 30.1
396 | 6.6 | 31.33225 | 396 | 6.6 | 30.3
405 | 6.75 | 30.46014 | 405 | 6.75 | 30
414 | 6.9 | 30.71744 | 414 | 6.9 | 29.98
423 | 7.05 | 30.05243 | 423 | 7.05 | 30
432 | 7.2 | 31.32579 | 432 | 7.2 | 30.71659
441 | 7.35 | 28.89453 | 441 | 7.35 | 31.79968
450 | 7.5 | 31.01238 | 450 | 7.5 | 31.36565
459 | 7.65 | 31.20327 | 459 | 7.65 | 30.88854
468 | 7.8 | 31.74036 | 468 | 7.8 | 30.44016
477 | 7.95 | 30.13471 | 477 | 7.95 | 30.1
486 | 8.1 | 30.13471 | 486 | 8.1 | 30.3
495 | 8.25 | 31.33225 | 495 | 8.25 | 30.2
504 | 8.4 | 30.46014 | 504 | 8.4 | 30.2
513 | 8.55 | 30.71744 | 513 | 8.55 | 30.15
522 | 8.7 | 30.05243 | 522 | 8.7 | 30.18
531 | 8.85 | 31.32579 | 531 | 8.85 | 30.2
540 | 9 | 31.01238 | 540 | 9 | 30
549 | 9.15 | 31.01238 | 549 | 9.15 | 30.3
558 | 9.3 | 31.20327 | 558 | 9.3 | 30.25
567 | 9.45 | 31.74036 | 567 | 9.45 | 30.28
576 | 9.6 | 31.01238 | 576 | 9.6 | 30.15
585 | 9.75 | 31.20327 | 585 | 9.75 | 30.2
594 | 9.9 | 31.74036 | 594 | 9.9 | 30.23