## Raw data
| Base fluid |  |  | Shaped meomry polymer |  |  |  |  | Calcium carbonate |  |  |  | Walnut |  |  |  | Cedar Fiber
|  |  | 1.0 wt.% |  |  | 3.0 wt.% |  |  | 1.0 wt.% |  | 3.0 wt.% |  | 1.0 wt.% |  | 3.0 wt.% |  | 1.0 wt.% |  | 3.0 wt.%
Q (m3/s) | Q (gpm) | ΔP (pa) | Q (m3/s) | Q (gpm) | ΔP (pa) | Q (m3/s) | Q (gpm) | ΔP (pa) | Q (gpm) | ΔP (pa) | Q (gpm) | ΔP (pa) | Q (gpm) | ΔP (pa) | Q (gpm) | ΔP (pa) | Q (gpm) | ΔP (pa) | Q (gpm) | ΔP (pa)
6.939921604e-05 | 1.1 | 355.8412 | 4.416313748e-05 | 0.7 | 248.84 | 6.30901964e-05 | 1 | 350.8644 | 0.6 | 306.0732 | 1.2 | 296.1196 | 1.1 | 111.978 | 1.1 | 52.2564 | 1.2 | 181.6532 | 1.3 | 79.6288
0.000157725491 | 2.5 | 360.818 | 8.201725532e-05 | 1.3 | 251.3284 | 9.46352946e-05 | 1.5 | 363.3064 | 1.3 | 308.5616 | 1.8 | 298.608 | 1.6 | 124.42 | 2.4 | 57.2332 | 2.2 | 191.6068 | 1.8 | 87.094
0.0002145067 | 3.4 | 380.7252 | 0.0001261803928 | 2 | 253.8168 | 0.0001451075 | 2.3 | 368.2832 | 2.4 | 311.05 | 2.9 | 303.5848 | 1.8 | 134.3736 | 3.5 | 102.0244 | 3.2 | 199.072 | 2.35 | 92.0708
0.0002775969 | 4.4 | 398.144 | 0.0002081976 | 3.3 | 256.3052 | 0.0001955796 | 3.1 | 375.7484 | 3.6 | 313.5384 | 3.7 | 328.4688 | 2.8 | 149.304 | 4.45 | 161.746 | 4.3 | 204.0488 | 3 | 102.0244
0.000328069 | 5.2 | 403.1208 | 0.0002775969 | 4.4 | 261.282 | 0.0002460518 | 3.9 | 383.2136 | 5 | 333.4456 | 5 | 348.376 | 3.7 | 151.7924 | 5.45 | 238.8864 | 5.2 | 211.514 | 3.5 | 104.5128
0.0003659231 | 5.8 | 415.5628 | 0.000334378 | 5.3 | 273.724 | 0.000315450982 | 5 | 410.586 | 5.8 | 345.8876 | 5.9 | 350.8644 | 4.7 | 166.7228 | 6.25 | 303.5848 | 6.2 | 271.2356 | 3.9 | 126.9084
0.0004542494 | 7.2 | 425.5164 | 0.0003974682 | 6.3 | 335.934 | 0.000328069 | 5.2 | 423.028 | 6.7 | 353.3528 | 6.8 | 355.8412 | 5.9 | 243.8632 | 7.2 | 380.7252 | 7.1 | 393.1672 | 4.8 | 169.2112
0.000473176473 | 7.5 | 447.912 | 0.0004605584 | 7.3 | 457.8656 | 0.0003722322 | 5.9 | 435.47 | 8 | 517.5872 | 7.8 | 539.9828 | 6.5 | 303.5848 | 7.9 | 447.912 | 8 | 517.5872 | 5.2 | 204.0488
0.0005047215712 | 8 | 497.68 | 0.0005488847 | 8.7 | 644.4956 | 0.0004416313748 | 7 | 447.912 | 9.1 | 694.2636 | 8.9 | 632.0536 | 7.5 | 410.586 | 8.9 | 542.4712 | 8.9 | 622.1 | 5.9 | 263.7704
0.0005551937 | 8.8 | 654.4492 | 0.000637211 | 10.1 | 885.8704 | 0.0005047215712 | 8 | 547.448 | 10.3 | 873.4284 | 10.1 | 833.614 | 8.3 | 500.1684 | 9.6 | 632.0536 | 10.2 | 808.73 | 7 | 328.4688
0.00064352 | 10.2 | 875.9168 | 0.0007444643 | 11.8 | 1219.316 | 0.0005678117676 | 9 | 666.8912 | 11.3 | 1045.128 | 11.2 | 1005.3136 | 9.5 | 646.984 | 10.6 | 746.52 | 11.5 | 995.36 | 7.9 | 428.0048
0.0006876831 | 10.9 | 965.4992 | 0.0008580267 | 13.6 | 1368.62 | 0.0006245929 | 9.9 | 793.7996 | 12.7 | 1269.084 | 12.6 | 1259.1304 | 10.5 | 781.3576 | 12.1 | 915.7312 | 13.2 | 1206.874 | 8.9 | 512.6104
0.0007255372586 | 11.5 | 1094.896 | 0 |  |  | 0.0007192282 | 11.4 | 1045.128 | 14 | 1512.9472 | 14 | 1495.5284 | 12.2 | 995.36 | 14.1 | 1246.6884 | 15.3 | 1580.134 | 9.8 | 612.1464
0.0007697004 | 12.2 | 1221.8044 | 0 |  |  | 0.0008138635 | 12.9 | 1318.852 | 17.4 | 2172.3732 | 17.4 | 2120.1168 | 14 | 1291.4796 | 15.8 | 1463.1792 | 17.5 | 1990.72 | 10.7 | 721.636
0.0008138635 | 12.9 | 1306.41 | 0 |  |  | 0 | [6 empty] | 16 | 1627.4136 | 19 | 1995.6968 |  |  | 11.5 | 818.6836
0.0008517176514 | 13.5 | 1423.3648 | 0 |  |  | 0 | [6 empty] | 20 | 2331.6308 | 22 | 2575.494 |  |  | 12.8 | 995.36
|  |  | 0 |  |  | 0 | [12 empty] | 14.05 | 1194.432
|  |  | 0 |  |  | 0 | [12 empty] | 16.1 | 1654.786
|  |  | 0 |  |  | 0 | [12 empty] | 18.2 | 1940.952
|  |  | 0 |  |  | 0 | [12 empty] | 20.3 | 2189.792
Laminar
Turbulent

## Base Fluid
T, ℉ | n | K | R2 |  |  | Power-law | [7 empty] | HB
70 | 0.4542 | 0.148 | 0.9028 | Shear rate, 1/s | Shear stress, Pa |  |  |  | Apparent viscosity, mPa.s |  |  |  | Shear stress, Pa
200 | 0.1675 | 0.8111 | 0.9328 |  | 21℃ | 93℃ | 270 ℉ | 160℃ | 70 ℉ | 200 ℉ | 270 ℉ | 320 ℉ | 21℃ | 93℃ | 270 ℉ | 160℃
270 | 0.0339 | 1.9772 | 0.9521 | 0.1 | 0.05200699 | 0.5515367 | 1.828734 | 1.132834 | 520.0699 | 5515.367 | 18287.34 | 11328.34 | 0.232007 | 0.7315367 | 2.008734 | 1.312834
320 | 0.1012 | 1.4301 | 0.8812 | 0.5 | 0.1080274 | 0.7221907 | 1.931282 | 1.333221 | 216.0548 | 1444.381 | 3862.564 | 2666.442 | 0.2880274 | 0.9021907 | 2.111282 | 1.513221
|  |  |  | 1 | 0.148 | 0.8111 | 1.9772 | 1.4301 | 148 | 811.1 | 1977.2 | 1430.1 | 0.328 | 0.9911 | 2.1572 | 1.6101
|  |  |  | 5 | 0.3074213 | 1.062067 | 2.088073 | 1.68307 | 61.48425 | 212.4134 | 417.6146 | 336.614 | 0.4874213 | 1.242067 | 2.268073 | 1.86307
|  |  |  | 10 | 0.4211742 | 1.192819 | 2.137719 | 1.805371 | 42.11742 | 119.2819 | 213.7719 | 180.5371 | 0.6011742 | 1.372819 | 2.317719 | 1.985371
|  |  |  | 30 | 0.6936976 | 1.433812 | 2.218835 | 2.017674 | 23.12325 | 47.79373 | 73.96117 | 67.25581 | 0.8736976 | 1.613812 | 2.398835 | 2.197674
|  |  |  | 50 | 0.8748506 | 1.561895 | 2.257593 | 2.124722 | 17.49701 | 31.2379 | 45.15186 | 42.49445 | 1.054851 | 1.741895 | 2.437593 | 2.304722
|  |  |  | 100 | 1.198565 | 1.754181 | 2.31127 | 2.279116 | 11.98565 | 17.54181 | 23.1127 | 22.79116 | 1.378565 | 1.934181 | 2.49127 | 2.459116
|  |  |  | 200 | 1.642062 | 1.970139 | 2.366222 | 2.444729 | 8.21031 | 9.850696 | 11.83111 | 12.22364 | 1.822062 | 2.150139 | 2.546222 | 2.624729
|  |  |  | 300 | 1.974105 | 2.10859 | 2.398971 | 2.54713 | 6.580349 | 7.028634 | 7.99657 | 8.490433 | 2.154105 | 2.28859 | 2.578971 | 2.72713
|  |  |  | 400 | 2.249662 | 2.212684 | 2.422481 | 2.622375 | 5.624156 | 5.531711 | 6.056203 | 6.555939 | 2.429662 | 2.392684 | 2.602481 | 2.802375
|  |  |  | 600 | 2.704569 | 2.36818 | 2.456009 | 2.732218 | 4.507614 | 3.946967 | 4.093348 | 4.553696 | 2.884569 | 2.54818 | 2.636009 | 2.912218
|  |  |  | 800 | 3.082089 | 2.485089 | 2.480078 | 2.812931 | 3.852611 | 3.106361 | 3.100098 | 3.516164 | 3.262089 | 2.665089 | 2.660078 | 2.992931
|  |  |  | 1000 | 3.410843 | 2.579731 | 2.49891 | 2.877176 | 3.410843 | 2.579731 | 2.49891 | 2.877176 | 3.590843 | 2.759731 | 2.67891 | 3.057176
n= 0.454
n= 0.101
n= 0.168

## SMP
|  | Power law | [7 empty] | HB
| 320 ℉ | [8 empty] | 320 ℉
Shear rate, 1/s | Shear stress, Pa |  | Apparent viscosity, mPa.s | [5 empty] | Shear rate, 1/s | Shear stress, Pa
| SMP 1.0 wt.% | SMP 3.0 wt.% | SMP 1.0 wt.% | SMP 3.0 wt.% | Fluid | n | K | R2
0.1 | 1.338942 | 1.503728 | 13389.42 | 15037.28 | SMP 1.0 wt.% | 0.0247 | 1.4173 | 0.9309 | 0.1 | 1.518942 | 1.683728
0.5 | 1.393241 | 1.657513 | 2786.483 | 3315.027 | SMP 3.0 wt.% | 0.0605 | 1.7285 | 0.9771 | 0.5 | 1.573241 | 1.837513
1 | 1.4173 | 1.7285 | 1417.3 | 1728.5 |  |  |  |  | 1 | 1.5973 | 1.9085
5 | 1.474777 | 1.905272 | 294.9554 | 381.0545 |  |  |  |  | 5 | 1.654777 | 2.085272
10 | 1.500244 | 1.98687 | 150.0244 | 198.687 |  |  |  |  | 10 | 1.680244 | 2.16687
30 | 1.541511 | 2.123417 | 51.38371 | 70.78056 |  |  |  |  | 30 | 1.721511 | 2.303417
50 | 1.561084 | 2.190065 | 31.22169 | 43.80131 |  |  |  |  | 50 | 1.741084 | 2.370065
100 | 1.588041 | 2.28386 | 15.88041 | 22.8386 |  |  |  |  | 100 | 1.768041 | 2.46386
200 | 1.615464 | 2.381671 | 8.077319 | 11.90835 |  |  |  |  | 200 | 1.795464 | 2.561671
300 | 1.631724 | 2.440817 | 5.43908 | 8.136057 |  |  |  |  | 300 | 1.811724 | 2.620817
400 | 1.64336 | 2.483671 | 4.1084 | 6.209177 |  |  |  |  | 400 | 1.82336 | 2.663671
600 | 1.659901 | 2.54535 | 2.766501 | 4.24225 |  |  |  |  | 600 | 1.839901 | 2.72535
800 | 1.671738 | 2.590039 | 2.089672 | 3.237549 |  |  |  |  | 800 | 1.851738 | 2.770039
1000 | 1.680977 | 2.625242 | 1.680977 | 2.625242 |  |  |  |  | 1000 | 1.860977 | 2.805242
a)
b)

## CaCO3
320 ℉
Shear rate, 1/s | Shear stress, Pa |  | Apparent viscosity, mPa.s
| CaCO3 1.0 wt.% | CaCO3 3.0 wt.% | CaCO3 1.0 wt.% | CaCO3 3.0 wt.% | Fluid | n | K | R2
0.1 | 1.342131 | 0.8399338 | 13421.31 | 8399.338 | CaCO3 1.0 wt.% | 0.0563 | 1.5279 | 0.7055
0.5 | 1.469423 | 1.015112 | 2938.847 | 2030.223 | CaCO3 3.0 wt.% | 0.1177 | 1.1014 | 0.8624
1 | 1.5279 | 1.1014 | 1527.9 | 1101.4
5 | 1.672811 | 1.33111 | 334.5623 | 266.2219
10 | 1.739382 | 1.444259 | 173.9382 | 144.4259
30 | 1.850363 | 1.643623 | 61.67876 | 54.78744
50 | 1.904351 | 1.745476 | 38.08702 | 34.90952
100 | 1.980136 | 1.893848 | 19.80136 | 18.93848
200 | 2.058936 | 2.054832 | 10.29468 | 10.27416
300 | 2.106478 | 2.155273 | 7.021592 | 7.184243
400 | 2.140873 | 2.2295 | 5.352183 | 5.573751
600 | 2.190306 | 2.338479 | 3.65051 | 3.897465
800 | 2.22607 | 2.419016 | 2.782588 | 3.02377
1000 | 2.254213 | 2.483391 | 2.254213 | 2.483391

## Walnut
320 ℉
Shear rate, 1/s | Shear stress, Pa |  | Apparent viscosity, mPa.s
| Walnut 1.0 wt.% | Walnut 3.0 wt.% | Walnut 1.0 wt.% | Walnut 3.0 wt.% | Fluid | n | K | R2
0.1 | 0.1350791 | 0.1552015 | 1350.791 | 1552.015 | Walnut 1.0 wt.% | 0.2607 | 0.2462 | 0.9689
0.5 | 0.2054989 | 0.1872388 | 410.9978 | 374.4777 | Walnut 3.0 wt.% | 0.1166 | 0.203 | 1
1 | 0.2462 | 0.203 | 246.2 | 203
5 | 0.3745498 | 0.244904 | 74.90995 | 48.98081
10 | 0.448733 | 0.2655193 | 44.8733 | 26.55193
30 | 0.597549 | 0.3018064 | 19.9183 | 10.06021
50 | 0.682668 | 0.3203288 | 13.65336 | 6.406575
100 | 0.8178771 | 0.347293 | 8.178771 | 3.47293
200 | 0.9798657 | 0.376527 | 4.899329 | 1.882635
300 | 1.089115 | 0.3947557 | 3.630382 | 1.315852
400 | 1.173938 | 0.4082218 | 2.934845 | 1.020555
600 | 1.304824 | 0.4279849 | 2.174707 | 0.7133082
800 | 1.406448 | 0.4425846 | 1.75806 | 0.5532308
1000 | 1.490692 | 0.4542512 | 1.490692 | 0.4542512

## Cedar Fiber
320 ℉
Shear rate, 1/s | Shear stress, Pa |  | Apparent viscosity, mPa.s
| Cedar fiber 1.0 wt.% | Cedar fiber 3.0 wt.% | Cedar fiber 1.0 wt.% | Cedar fiber 3.0 wt.% | Fluid | n | K | R2
0.1 | 0.5927848 | 0.07843163 | 5927.848 | 784.3163 | Fiber 1.0 wt.% | 0.0999 | 0.7461 | 0.987
0.5 | 0.6961842 | 0.1234017 | 1392.368 | 246.8034 | Fiber 3.0 wt.% | 0.2816 | 0.15 | 0.9881
1 | 0.7461 | 0.15 | 746.1 | 150
5 | 0.8762422 | 0.236005 | 175.2484 | 47.201
10 | 0.939068 | 0.286874 | 93.9068 | 28.6874
30 | 1.048 | 0.3908846 | 34.93335 | 13.02949
50 | 1.10287 | 0.4513581 | 22.05739 | 9.027161
100 | 1.181944 | 0.5486448 | 11.81944 | 5.486448
200 | 1.266689 | 0.6669009 | 6.333444 | 3.334505
300 | 1.319051 | 0.7475644 | 4.396835 | 2.491881
400 | 1.357509 | 0.8106462 | 3.393773 | 2.026616
600 | 1.413625 | 0.9086961 | 2.356042 | 1.514493
800 | 1.454842 | 0.9853747 | 1.818552 | 1.231718
1000 | 1.487637 | 1.04928 | 1.487637 | 1.04928

## Friction
Base Fluid |  |  | SMP 1.0 wt.% |  |  | SMP 3.0 wt.% |  |  | CaCO3 1.0 wt.% |  |  | CaCO3 3.0 wt.% |  |  | Walnut 1.0 wt.% |  |  | Walnut 3.0 wt.% |  |  | Cedar fiber 1.0 wt.% |  |  | Cedar fiber 3.0 wt.%
Re (laminar) | f | f (16/Re) | Re (laminar) | f | f (16/Re) | Re (laminar) | f | f (16/Re) | Re (laminar) | f | f (16/Re) | Re (laminar) | f | f (16/Re) | Re (laminar) | f | f (16/Re) | Re (laminar) | f | f (16/Re) | Re (laminar) | f | f (16/Re) | Re (laminar) | f | f (16/Re)
93.85284 | 0.1558633 | 0.1704797 | 56.19921 | 0.2692891 | 0.2847015 | 77.81112 | 0.1862438 | 0.2056261 | 33.53499 | 0.4477527 | 0.4771135 | 135.9964 | 0.1069178 | 0.1176502 | 279.036 | 0.04893535 | 0.05734027 | 621.781 | 0.02273059 | 0.02573253 | 214.3609 | 0.0665824 | 0.07464046 | 566.5565 | 0.0246634 | 0.02824078
446.128 | 0.03059717 | 0.03586415 | 190.8887 | 0.07885869 | 0.08381846 | 170.8326 | 0.0857103 | 0.09365896 | 150.7222 | 0.09615472 | 0.1061555 | 291.732 | 0.04791836 | 0.05484486 | 535.4166 | 0.02569956 | 0.02988327 | 2702.516 | 0.005229765 | 0.005920408 | 678.1577 | 0.0208951 | 0.02359333 | 991.0676 | 0.0140706 | 0.01614421
799.8769 | 0.01745528 | 0.02000308 | 447.0258 | 0.03364767 | 0.03579212 | 391.3928 | 0.03695462 | 0.04087965 | 496.2748 | 0.02843958 | 0.0322402 | 715.9066 | 0.0187685 | 0.02234928 | 657.1453 | 0.02193029 | 0.02434773 | 5500.171 | 0.004383536 | 0.002909 | 1382.066 | 0.01026099 | 0.01157687 | 1567.061 | 0.008726814 | 0.01021019
1305.085 | 0.01089953 | 0.01225973 | 1202.067 | 0.01248028 | 0.01331041 | 698.2929 | 0.02075469 | 0.02291302 | 1091.417 | 0.01274093 | 0.01465984 | 1132.428 | 0.01247488 | 0.01412893 | 1417.124 | 0.01007003 | 0.01129047 | 8645.691 | 0.004299027 | 0.001850633 | 2422.963 | 0.005824733 | 0.006603485 | 2384.12 | 0.005933775 | 0.006711071
1792.248 | 0.007901356 | 0.008927336 | 2121.876 | 0.007156469 | 0.007540496 | 1089.962 | 0.01337378 | 0.01467941 | 2066.777 | 0.007024258 | 0.007741522 | 1995.978 | 0.007245256 | 0.008016119 | 2301.12 | 0.005863028 | 0.006953137 | 12665.07 | 0.004233066 | 0.001263317 | 3476.733 | 0.004128681 | 0.004602022 | 3107.202 | 0.004465837 | 0.005149327
2205.2 | 0.006547173 | 0.007255577 | 3064.574 | 0.005167206 | 0.005220954 | 1764.794 | 0.008717794 | 0.009066215 | 2757.914 | 0.00541495 | 0.005801487 | 2725.583 | 0.005240598 | 0.005870305 | 3488.557 | 0.003990935 | 0.004586424 | 16392.26 | 0.004090502 | 0.0009760703 | 4856.426 | 0.003724279 | 0.003294604 | 3742.212 | 0.004367477 | 0.004275546
3324.711 | 0.004350352 | 0.004812448 | 4311.669 | 0.004488152 | 0.00371086 | 1904.277 | 0.008304336 | 0.008402139 | 3650.457 | 0.004145476 | 0.004383013 | 3560.542 | 0.004001142 | 0.004493698 | 5180.944 | 0.003704398 | 0.003088241 | 21398.26 | 0.003865478 | 0.0007477243 | 6283.033 | 0.004116607 | 0.002546541 | 5346.726 | 0.00384429 | 0.002992485
3592.67 | 0.0042203 | 0.004453513 | 5768.059 | 0.004556034 | 0.002773897 | 2432.815 | 0.006640437 | 0.006576743 | 5152.781 | 0.004259111 | 0.00310512 | 4609.717 | 0.004614623 | 0.003470929 | 6131.492 | 0.00379952 | 0.002609479 | 25484.1 | 0.003777419 | 0.0006278424 | 7882.331 | 0.00426857 | 0.002029856 | 6135.121 | 0.003949998 | 0.002607935
4061.049 | 0.004121387 | 0.003939869 | 8157.187 | 0.004515191 | 0.001961461 | 3389.294 | 0.004852204 | 0.004720747 | 6619.031 | 0.004415268 | 0.002417272 | 5909.101 | 0.004148771 | 0.002707688 | 7864.299 | 0.003859731 | 0.002034511 | 31897.72 | 0.003604568 | 0.0005016033 | 9652.267 | 0.004145329 | 0.001657642 | 7622.108 | 0.003966355 | 0.002099157
4866.701 | 0.004479027 | 0.003287648 | 10953.28 | 0.00460492 | 0.00146075 | 4391.215 | 0.004540518 | 0.003643639 | 8420.878 | 0.004335791 | 0.001900039 | 7497.539 | 0.004248815 | 0.002134034 | 9380.338 | 0.003839153 | 0.001705695 | 36786.47 | 0.003609675 | 0.0004349425 | 12506.46 | 0.004102816 | 0.001279338 | 10224.91 | 0.003508872 | 0.001564806
6441.411 | 0.004462062 | 0.002483928 | 14893.49 | 0.004643516 | 0.001074295 | 5518.169 | 0.004370312 | 0.002899513 | 10082.64 | 0.004310504 | 0.001586886 | 9108.098 | 0.004166881 | 0.001756679 | 11863.71 | 0.00379072 | 0.00134865 | 44334.27 | 0.003496925 | 0.0003608947 | 15708.16 | 0.003972495 | 0.001018579 | 12587.09 | 0.003589748 | 0.001271144
7306.618 | 0.004306972 | 0.002189796 | 19714.58 | 0.003923736 | 0.0008115823 | 6638.594 | 0.004299153 | 0.002410149 | 12652.28 | 0.004143796 | 0.001264594 | 11368.73 | 0.004123587 | 0.001407369 | 14119.54 | 0.003747543 | 0.001133181 | 56884.82 | 0.003291955 | 0.0002812701 | 20412.49 | 0.003655888 | 0.000783834 | 15448.09 | 0.003387481 | 0.001035727
8089.171 | 0.004387835 | 0.001977953 |  |  |  | 8727.877 | 0.004268765 | 0.001833206 | 15290.96 | 0.004065212 | 0.00104637 | 13862.5 | 0.0039672 | 0.001154193 | 18330.39 | 0.003536193 | 0.0008728676 | 75878.33 | 0.003300474 | 0.0002108639 | 27022.5 | 0.003562788 | 0.0005920991 | 18229.13 | 0.003336358 | 0.0008777162
9049.634 | 0.00435066 | 0.001768027 |  |  |  | 11092.52 | 0.00420687 | 0.001442413 | 23332.5 | 0.003778778 | 0.0006857389 | 20872.31 | 0.003640884 | 0.000766566 | 23287.69 | 0.003484231 | 0.0006870582 | 94021.94 | 0.003084892 | 0.000170173 | 34881.08 | 0.003430939 | 0.0004587014 | 21200.01 | 0.003299287 | 0.0007547166
10060.94 | 0.004160765 | 0.001590308 | [12 empty] | 29375.95 | 0.003361502 | 0.0005446633 | 133070.9 | 0.002909671 | 0.0001202367 | 44955.25 | 0.003070087 | 0.0003559095 | 23996.4 | 0.003240335 | 0.0006667666
10968.03 | 0.004139252 | 0.001458785 | [12 empty] | 43305.94 | 0.003082302 | 0.0003694644 | 175387 | 0.002800733 | 9.122684e-05 |  |  |  | 28845.14 | 0.003180019 | 0.0005546862
[24 empty] | 33854 | 0.003167221 | 0.0004726177
[24 empty] | 42781.16 | 0.00334164 | 0.0003739964
[24 empty] | 52814.07 | 0.003067196 | 0.0003029495
[24 empty] | 63715.37 | 0.002781508 | 0.0002511168

## Summary
Fluid | Concnetration | Flow index (n) | Consistency index (K) | R-squared
Base fluid | - | 0.1012 | 1.4301 | 0.8812
Shaped meomry polymer | 1.0 wt.% | 0.0247 | 1.4173 | 0.9309
| 3.0 wt.% | 0.0605 | 1.7285 | 0.9771
Calcium carbonate | 1.0 wt.% | 0.0563 | 1.5279 | 0.7055
| 3.0 wt.% | 0.1177 | 1.1014 | 0.8624
Walnut | 1.0 wt.% | 0.2607 | 0.2462 | 0.9689
| 3.0 wt.% | 0.1166 | 0.203 | 1
Cedar Fiber | 1.0 wt.% | 0.0999 | 0.7461 | 0.987
| 3.0 wt.% | 0.2816 | 0.15 | 0.9881