## RefMud#1_1000m_120F
| Test Date: | 2019-09-17
| Sampole ID: | RefMud#1_1000m_120oF
| Sample Information: | 55 lb/bbl Calcium Carbonate, 20 lb/bbl Bentonite, WBM
| Testing condition: | 120oF
| Data: |  |  | Sealing Pressure (psi)
Time step | Time (min) | Filtrates volume (cm³) | Circulation Pressure (psi) | Sealing Pressure @ 120ºF | Temperature (ºF) | Top pressure | Back pressure | Diffrential pressure (psi)
0 | 0 | 0 | 100 | 50 | 120 | 0 | 50 | 50 |  | Figure
0.25 | 0.25 | 0 | 100 | 50 | 120 | 0 | 50 | 50
1 | 1 | 0 | 100 | 50 | 120 | 0 | 50 | 50
1 | 2 | 0 | 100 | 50 | 120 | 0 | 50 | 50
1 | 3 | 0 | 100 | 50 | 120 | 0 | 50 | 50
1 | 4 | 0 | 100 | 50 | 120 | 0 | 50 | 50
1 | 5 | 0 | 100 | 50 | 120 | 0 | 50 | 50
0.25 | 5.25 | 0 | 150 | 100 | 120 | 0 | 50 | 100
1 | 6.25 | 0 | 150 | 100 | 120 | 0 | 50 | 100
1 | 7.25 | 0 | 150 | 100 | 120 | 0 | 50 | 100
1 | 8.25 | 0 | 150 | 100 | 120 | 0 | 50 | 100
1 | 9.25 | 0 | 150 | 100 | 120 | 0 | 50 | 100
1 | 10.25 | 0 | 150 | 100 | 120 | 0 | 50 | 100
0.25 | 10.5 | 0 | 200 | 150 | 120 | 0 | 50 | 150
1 | 11.5 | 0 | 200 | 150 | 120 | 0 | 50 | 150
1 | 12.5 | 0 | 200 | 150 | 120 | 0 | 50 | 150
1 | 13.5 | 0 | 200 | 150 | 120 | 0 | 50 | 150
1 | 14.5 | 0 | 200 | 150 | 120 | 0 | 50 | 150
1 | 15.5 | 0 | 200 | 150 | 120 | 0 | 50 | 150
0.25 | 15.75 | 0 | 250 | 200 | 120 | 0 | 50 | 200
1 | 16.75 | 0 | 250 | 200 | 120 | 0 | 50 | 200
1 | 17.75 | 0 | 250 | 200 | 120 | 0 | 50 | 200
1 | 18.75 | 0 | 250 | 200 | 120 | 0 | 50 | 200
1 | 19.75 | 0 | 250 | 200 | 120 | 0 | 50 | 200
1 | 20.75 | 0 | 250 | 200 | 120 | 0 | 50 | 200
0.25 | 21 | 5 | 300 | 0 | 120 | 250 | 50 | 250
1 | 22 | 50 | 300 | 170 | 120 | 80 | 50 | 250
1 | 23 | 50 | 300 | 250 | 120 | 0 | 50 | 250
1 | 24 | 50 | 300 | 250 | 120 | 0 | 50 | 250
1 | 25 | 50 | 300 | 250 | 120 | 0 | 50 | 250
1 | 26 | 50 | 300 | 250 | 120 | 0 | 50 | 250
0.25 | 26.25 | 50 | 350 | 300 | 120 | 0 | 50 | 300
1 | 27.25 | 50 | 350 | 300 | 120 | 0 | 50 | 300
1 | 28.25 | 50 | 350 | 300 | 120 | 0 | 50 | 300
1 | 29.25 | 50 | 350 | 300 | 120 | 0 | 50 | 300
1 | 30.25 | 50 | 350 | 300 | 120 | 0 | 50 | 300
1 | 31.25 | 50 | 350 | 300 | 120 | 0 | 50 | 300
0.25 | 31.5 | 50 | 450 | 400 | 120 | 0 | 50 | 400
1 | 32.5 | 50 | 450 | 400 | 120 | 0 | 50 | 400
1 | 33.5 | 50 | 450 | 400 | 120 | 0 | 50 | 400
1 | 34.5 | 50 | 450 | 400 | 120 | 0 | 50 | 400
1 | 35.5 | 50 | 450 | 400 | 120 | 0 | 50 | 400
1 | 36.5 | 50 | 450 | 400 | 120 | 0 | 50 | 400
| 40 | 50 | 250 | 200 | 119.5304 | 0 | 50 | 200
| 45 | 50 | 250 | 200 | 122.822 | 0 | 50 | 200 | 40
| 50 | 50 | 250 | 200 | 135.9884 | 0 | 50 | 200 | 45
| 55 | 50 | 250 | 200 | 142.5716 | 0 | 50 | 200 | 50
| 60 | 50 | 250 | 200 | 147.509 | 0 | 50 | 200 | 55
| 65 | 50 | 250 | 200 | 160.6754 | 0 | 50 | 200 | 60
| 70 | 50 | 250 | 200 | 168.9044 | 0 | 50 | 200 | 65
| 75 | 50 | 250 | 200 | 178.7792 | 0 | 50 | 200 | 70
| 80 | 50 | 250 | 200 | 185.3624 | 0 | 50 | 200 | 75
| 85 | 50 | 250 | 200 | 191.9456 | 0 | 50 | 200 | 80
| 90 | 50 | 250 | 200 | 196.883 | 0 | 50 | 200 | 85
| 95 | 50 | 250 | 200 | 203.4662 | 0 | 50 | 200 | 90
| 100 | 50 | 250 | 200 | 214.9868 | 0 | 50 | 200 | 95
| 105 | 50 | 250 | 200 | 221.57 | 0 | 50 | 200 | 100
| 110 | 110 | 250 | 0 | 228.1532 | 250 | 50 | 200 | 105
| 115 | 170 | 250 | 0 | 234.7364 | 0 | 50 | 200 | 110
115