## 092619 arti sealed test 300F
|  |  | Test Date: | 2019-09-26
|  |  | Sampole ID: | RefMud#1_1000m_300oF
|  |  | Sample Information: | 55 lb/bbl Calcium Carbonate, 20 lb/bbl Bentonite, WBM
|  |  | Testing condition: | 300oF
|  | Time | Filtrates | Circulation Pressure | Sealing Pressure | Temperature | Top pressure | Back pressure | Diffrential pressure
| 0 | 0 | 0 | 100 | 50 | 120 | 0 | 50 | 50
| 0.25 | 0.25 | 0 | 100 | 50 | 120 | 0 | 50 | 50
| 1 | 1 | 0 | 100 | 50 | 120 | 0 | 50 | 50
| 1 | 2 | 0 | 100 | 50 | 120 | 0 | 50 | 50 | Figure
| 1 | 3 | 0 | 100 | 50 | 120 | 0 | 50 | 50
| 1 | 4 | 0 | 100 | 50 | 120 | 0 | 50 | 50
| 1 | 5 | 0 | 100 | 50 | 120 | 0 | 50 | 50
| 0.25 | 5.25 | 0 | 150 | 100 | 120 | 0 | 50 | 100
| 1 | 6.25 | 0 | 150 | 100 | 120 | 0 | 50 | 100
| 1 | 7.25 | 0 | 150 | 100 | 120 | 0 | 50 | 100
| 1 | 8.25 | 0 | 150 | 100 | 120 | 0 | 50 | 100
| 1 | 9.25 | 0 | 150 | 100 | 120 | 0 | 50 | 100
| 1 | 10.25 | 0 | 150 | 100 | 120 | 0 | 50 | 100
| 0.25 | 10.5 | 0 | 200 | 150 | 120 | 0 | 50 | 150
| 1 | 11.5 | 0 | 200 | 150 | 120 | 0 | 50 | 150
| 1 | 12.5 | 0 | 200 | 150 | 120 | 0 | 50 | 150
| 1 | 13.5 | 0 | 200 | 150 | 120 | 0 | 50 | 150
| 1 | 14.5 | 0 | 200 | 150 | 120 | 0 | 50 | 150
| 1 | 15.5 | 0 | 200 | 150 | 120 | 0 | 50 | 150
15 | 0.25 | 15.75 | 15 | 250 | 20 | 120 | 180 | 50 | 200
50 | 1 | 16.75 | 65 | 250 | 20 | 120 | 180 | 50 | 200
55 | 1 | 17.75 | 120 | 250 | 20 | 120 | 180 | 50 | 200
55 | 1 | 18.75 | 175 | 250 | 20 | 120 | 180 | 50 | 200
55 | 1 | 19.75 | 230 | 250 | 20 | 120 | 180 | 50 | 200
55 | 1 | 20.75 | 285 | 250 | 20 | 120 | 180 | 50 | 200
32 | 0.25 | 21 | 317 | 350 | 0 | 120 | 300 | 50 | 300
95 | 1 | 22 | 412 | 350 | 0 | 120 | 300 | 50 | 300
95 | 1 | 23 | 507 | 350 | 0 | 120 | 300 | 50 | 300
95 | 1 | 24 | 602 | 350 | 0 | 120 | 300 | 50 | 300
95 | 1 | 25 | 697 | 350 | 0 | 120 | 300 | 50 | 300
95 | 1 | 26 | 792 | 350 | 0 | 120 | 300 | 50 | 300
10 | 0.25 | 26.25 | 802 | 450 | 0 | 120 | 400 | 50 | 400
250 | 1 | 27.25 | 1052 | 450 | 0 | 120 | 400 | 50 | 400
298 | 1 | 28.25 | 1350 | 450 | 0 | 120 | 400 | 50 | 400
260 | 1 | 29.25 | 1610 | 450 | 0 | 120 | 400 | 50 | 400
260 | 1 | 30.25 | 1870 | 450 | 0 | 120 | 400 | 50 | 400
255 | 1 | 31.25 | 2125 | 450 | 0 | 120 | 400 | 50 | 400
|  | 31.25 | 50 | 250 | 200 | 119.5304 | 0 | 50 | 200
|  | 31.25 | 50 | 250 | 200 | 122.822 | 0 | 50 | 200
|  | 31.25 | 50 | 250 | 200 | 135.9884 | 0 | 50 | 200
|  | 31.25 | 50 | 250 | 200 | 142.5716 | 0 | 50 | 200
|  | 31.25 | 50 | 250 | 200 | 147.509 | 0 | 50 | 200
|  | 31.25 | 50 | 250 | 200 | 160.6754 | 0 | 50 | 200
|  | 31.25 | 50 | 250 | 200 | 168.9044 | 0 | 50 | 200
|  | 31.25 | 50 | 250 | 200 | 178.7792 | 0 | 50 | 200
|  | 31.25 | 50 | 250 | 200 | 185.3624 | 0 | 50 | 200
|  | 31.25 | 50 | 250 | 200 | 191.9456 | 0 | 50 | 200
|  | 31.25 | 50 | 250 | 200 | 196.883 | 0 | 50 | 200
|  | 31.25 | 50 | 250 | 200 | 203.4662 | 0 | 50 | 200
|  | 31.25 | 50 | 250 | 200 | 214.9868 | 0 | 50 | 200
|  | 31.25 | 50 | 250 | 200 | 221.57 | 0 | 50 | 200
|  | 31.25 | 50 | 250 | 0 | 228.1532 | 250 | 50 | 200
|  | 31.25 | 50 | 250 | 200 | 234.7364 | 0 | 50 | 200