## RefMud#2_1000m_300F
|  |  | Test Date: | Oct, 2019
|  |  | Sampole ID: | RefMud#2_1000m_300oF
|  |  | Sample Information: | 5 lb/bbl Fiber, 20 lb/bbl Bentonite, WBM
|  |  | Testing condition: | 300oF
|  | Time | Filtrates | Circulation Pressure | Sealing Pressure | Temperature | Top pressure | Back pressure | Diffrential pressure
| 0 | 0 | 0 | 100 | 100 | 300 | 0 | 0 | 100
| 0.25 | 0.25 | 0 | 100 | 100 | 300 | 0 | 0 | 100
| 1 | 1 | 0 | 100 | 100 | 300 | 0 | 0 | 100
| 1 | 2 | 0 | 100 | 100 | 300 | 0 | 0 | 100
| 1 | 3 | 0 | 100 | 100 | 300 | 0 | 0 | 100
| 1 | 4 | 0 | 100 | 100 | 300 | 0 | 0 | 100
| 1 | 5 | 0 | 100 | 100 | 300 | 0 | 0 | 100
| 0.25 | 5.25 | 0 | 200 | 200 | 300 | 0 | 0 | 200
| 1 | 6.25 | 0 | 200 | 200 | 300 | 0 | 0 | 200
| 1 | 7.25 | 0 | 200 | 200 | 300 | 0 | 0 | 200
| 1 | 8.25 | 0 | 200 | 200 | 300 | 0 | 0 | 200
| 1 | 9.25 | 0 | 200 | 200 | 300 | 0 | 0 | 200
| 1 | 10.25 | 0 | 200 | 200 | 300 | 0 | 0 | 200
| 0.25 | 10.5 | 0 | 300 | 300 | 300 | 0 | 0 | 300
| 1 | 11.5 | 0 | 300 | 300 | 300 | 0 | 0 | 300
| 1 | 12.5 | 0 | 300 | 300 | 300 | 0 | 0 | 300
| 1 | 13.5 | 0 | 300 | 300 | 300 | 0 | 0 | 300
| 1 | 14.5 | 0 | 300 | 300 | 300 | 0 | 0 | 300
| 1 | 15.5 | 0 | 300 | 300 | 300 | 0 | 0 | 300
5 | 0.25 | 15.75 | 5 | 400 | 100 | 300 | 300 | 0 | 400
3 | 1 | 16.75 | 8 | 390 | 90 | 300 | 300 | 0 | 390
2 | 1 | 17.75 | 10 | 390 | 240 | 300 | 150 | 0 | 390
0 | 1 | 18.75 | 10 | 400 | 330 | 300 | 70 | 0 | 400
2 | 1 | 19.75 | 12 | 400 | 280 | 300 | 120 | 0 | 400
2 | 1 | 20.75 | 14 | 400 | 400 | 300 | 0 | 0 | 400
45 | 1 | 21.75 | 59 | 400 | 390 | 300 | 390 | 0 | 400
2 | 1 | 22.75 | 61 | 400 | 400 | 300 | 300 | 0 | 400
0 | 1 | 23.75 | 61 | 400 | 400 | 300 | 0 | 0 | 400
50 | 1 | 24.75 | 111 | 400 | 220 | 300 | 180 | 0 | 400
0 | 1 | 25.75 | 111 | 400 | 400 | 300 | 0 | 0 | 400
45 | 1 | 26.75 | 156 | 400 | 250 | 300 | 150 | 0 | 400
0 | 1 | 27.75 | 156 | 400 | 400 | 300 | 0 | 0 | 400
0 | 1 | 28.75 | 156 | 400 | 400 | 300 | 0 | 0 | 400
0 | 1 | 29.75 | 156 | 400 | 400 | 300 | 0 | 0 | 400
0 | 1 | 30.75 | 156 | 400 | 400 | 300 | 0 | 0 | 400
0 | 1 | 31.75 | 156 | 400 | 400 | 300 | 0 | 0 | 400