## SPM 3%+5 lb Fiber_1000m_300F2
|  |  | Test Date: | 2019-12-11
|  |  | Sampole ID: | SPM 3%+5 lb Fiber_1000m_300F
|  |  | Sample Information: | SPM 3%+5 lb Fiber, 20 lb/bbl Bentonite, WBM
|  |  | Testing condition: | 300oF, 1000 microns
min
|  | Time | Filtrates | Circulation Pressure |  | Sealing pressure | Temperature | Top pressure | Back pressure | Diffrential pressure |  |  | Total Time | Total time hrs
0 | 0 | 0 | 0 | 100 | 0 | 100 | 300 | 0 | 0 | 100 |  | 3:35 | 260 | 4.333333
0 | 0.25 | 0.25 | 0 | 100 | 0 | 100 | 300 | 0 | 0 | 100 |  |  | 260.25 | 4.3375
0 | 1 | 1 | 0 | 100 | 0 | 100 | 300 | 0 | 0 | 100 |  |  | 261 | 4.35
0 | 1 | 2 | 0 | 100 | 0 | 100 | 300 | 0 | 0 | 100 |  |  | 262 | 4.366667
0 | 1 | 3 | 0 | 100 | 0 | 100 | 300 | 0 | 0 | 100 |  |  | 263 | 4.383333
0 | 1 | 4 | 0 | 100 | 0 | 100 | 300 | 0 | 0 | 100 |  |  | 264 | 4.4
0 | 1 | 5 | 0 | 100 | 0 | 100 | 300 | 0 | 0 | 100 |  |  | 265 | 4.416667
12 | 0.25 | 5.25 | 0 | 200 | 0 | 200 | 300 | 0 | 0 | 200 |  |  | 265.25 | 4.420833
0 | 1 | 6.25 | 0 | 200 | 0 | 200 | 300 | 0 | 0 | 200 |  |  | 266.25 | 4.4375
0 | 1 | 7.25 | 0 | 200 | 0 | 200 | 300 | 0 | 0 | 200 |  |  | 267.25 | 4.454167
0 | 1 | 8.25 | 0 | 200 | 0 | 200 | 300 | 0 | 0 | 200 |  |  | 268.25 | 4.470833
0 | 1 | 9.25 | 0 | 200 | 0 | 200 | 300 | 0 | 0 | 200 |  |  | 269.25 | 4.4875
0 | 1 | 10.25 | 2 | 200 | 0 | 200 | 300 | 0 | 0 | 200 |  |  | 270.25 | 4.504167
0 | 0.25 | 10.5 | 6 | 300 | 100 | 200 | 300 | 0 | 0 | 200 |  |  | 270.5 | 4.508333
0 | 1 | 11.5 | 10 | 300 | 120 | 180 | 300 | 0 | 0 | 180 |  |  | 271.5 | 4.525
0 | 1 | 12.5 | 10 | 300 | 200 | 100 | 300 | 0 | 0 | 100 |  |  | 272.5 | 4.541667
0 | 1 | 13.5 | 10 | 300 | 0 | 300 | 300 | 0 | 0 | 300 |  |  | 273.5 | 4.558333
0 | 1 | 14.5 | 10 | 300 | 0 | 300 | 300 | 0 | 0 | 300 |  |  | 274.5 | 4.575
0 | 1 | 15.5 | 10 | 300 | 0 | 300 | 300 | 0 | 0 | 300 |  |  | 275.5 | 4.591667
0 | 0.25 | 15.75 | 10 | 400 | 0 | 400 | 300 | 300 | 0 | 400 |  |  | 275.75 | 4.595833
0 | 1 | 16.75 | 10 | 400 | 0 | 400 | 300 | 300 | 0 | 400 |  |  | 276.75 | 4.6125
0 | 1 | 17.75 | 10 | 400 | 0 | 400 | 300 | 150 | 0 | 400 |  |  | 277.75 | 4.629167
0 | 1 | 18.75 | 10 | 400 | 0 | 400 | 300 | 70 | 0 | 400 |  |  | 278.75 | 4.645833
0 | 1 | 19.75 | 10 | 400 | 0 | 400 | 300 | 120 | 0 | 400 |  |  | 279.75 | 4.6625
0 | 1 | 20.75 | 10 | 400 | 0 | 400 | 300 | 0 | 0 | 400 |  |  | 280.75 | 4.679167
0 | 0.25 | 21 | 10 | 500 | 0 | 500 | 300 | 390 | 0 | 500 |  |  | 281 | 4.683333
0 | 1 | 22 | 10 | 500 | 0 | 500 | 300 | 300 | 0 | 500 |  |  | 282 | 4.7
0 | 1 | 23 | 10 | 500 | 0 | 500 | 300 | 0 | 0 | 500 |  |  | 283 | 4.716667
0 | 1 | 24 | 10 | 500 | 0 | 500 | 300 | 180 | 0 | 500 |  |  | 284 | 4.733333
0 | 1 | 25 | 10 | 500 | 0 | 500 | 300 | 0 | 0 | 500 |  |  | 285 | 4.75
0 | 1 | 26 | 10 | 500 | 0 | 500 | 300 | 150 | 0 | 500 |  |  | 286 | 4.766667
0 | 1 | 27 | 10 | 500 | 0 | 500 | 300 | 0 | 0 | 500 |  |  | 287 | 4.783333
0 | 1 | 28 | 10 | 500 | 0 | 500 | 300 | 0 | 0 | 500 |  |  | 288 | 4.8
0 | 1 | 29 | 10 | 500 | 0 | 500 | 300 | 0 | 0 | 500 |  |  | 289 | 4.816667
0 | 1 | 30 | 10 | 500 | 0 | 500 | 300 | 0 | 0 | 500 |  |  | 290 | 4.833333
0 | 1 | 31 | 10 | 500 | 0 | 500 | 300 | 0 | 0 | 500 |  | time | 291 | 4.85
0 | 0.25 | 31.25 | 10 | 300 | 100 | 200 | 300 | 0 | 0 | 200 |  | 3:57 | 291.25 | 4.854167
0 | 1 | 32.25 | 10 | 300 | 100 | 200 | 300 | 0 | 0 | 200 |  |  | 292.25 | 4.870833
0 | 1 | 33.25 | 10 | 300 | 100 | 200 | 300 | 0 | 0 | 200 |  |  | 293.25 | 4.8875
0 | 1 | 34.25 | 10 | 300 | 100 | 200 | 300 | 0 | 0 | 200 |  |  | 294.25 | 4.904167
0 | 1 | 35.25 | 10 | 300 | 100 | 200 | 300 | 0 | 0 | 200 |  |  | 295.25 | 4.920833
0 | 1 | 36.25 | 10 | 300 | 100 | 200 | 300 | 0 | 0 | 200 |  |  | 296.25 | 4.9375
0 | 0.25 | 36.5 | 10 | 400 | 100 | 300 | 300 | 0 | 0 | 300 |  |  | 296.5 | 4.941667
0 | 1 | 37.5 | 10 | 400 | 100 | 300 | 300 | 0 | 0 | 300 |  |  | 297.5 | 4.958333
0 | 1 | 38.5 | 10 | 400 | 100 | 300 | 300 | 0 | 0 | 300 |  |  | 298.5 | 4.975
0 | 1 | 39.5 | 10 | 400 | 100 | 300 | 300 | 0 | 0 | 300 |  |  | 299.5 | 4.991667
0 | 1 | 40.5 | 10 | 400 | 100 | 300 | 300 | 0 | 0 | 300 |  |  | 300.5 | 5.008333
0 | 1 | 41.5 | 10 | 400 | 100 | 300 | 300 | 0 | 0 | 300 |  |  | 301.5 | 5.025
0 | 0.25 | 41.75 | 10 | 500 | 300 | 200 | 300 | 0 | 0 | 200 |  |  | 301.75 | 5.029167
20 | 1 | 42.75 | 10 | 500 | 300 | 200 | 300 | 0 | 0 | 200 |  |  | 302.75 | 5.045833
2 | 1 | 43.75 | 10 | 500 | 300 | 200 | 300 | 0 | 0 | 200 |  |  | 303.75 | 5.0625
0 | 1 | 44.75 | 10 | 500 | 300 | 200 | 300 | 0 | 0 | 200 |  |  | 304.75 | 5.079167
0 | 1 | 45.75 | 10 | 500 | 300 | 200 | 300 | 0 | 0 | 200 |  |  | 305.75 | 5.095833
0 | 1 | 46.75 | 10 | 500 | 300 | 200 | 300 | 0 | 0 | 200 |  |  | 306.75 | 5.1125
0 | 0.25 | 47 | 10 | 300 | 90 | 210 | 300 | 0 | 0 | 210 | after it open |  | 307 | 5.116667
20 | 1 | 48 | 10 | 300 | 90 | 210 | 300 | 0 | 0 | 210 | 4:07 |  | 308 | 5.133333
2 | 1 | 49 | 10 | 300 | 90 | 210 | 300 | 0 | 0 | 210 |  |  | 309 | 5.15
0 | 1 | 50 | 10 | 300 | 90 | 210 | 300 | 0 | 0 | 210 |  |  | 310 | 5.166667
0 | 1 | 51 | 10 | 300 | 90 | 210 | 300 | 0 | 0 | 210 |  |  | 311 | 5.183333
0 | 1 | 52 | 10 | 300 | 90 | 210 | 300 | 0 | 0 | 210 |  |  | 312 | 5.2
0 | 0.25 | 52.25 | 10 | 400 | 100 | 300 | 300 | 0 | 0 | 300 |  |  | 312.25 | 5.204167
0 | 1 | 53.25 | 10 | 400 | 100 | 300 | 300 | 0 | 0 | 300 |  |  | 313.25 | 5.220833
0 | 1 | 54.25 | 10 | 400 | 100 | 300 | 300 | 0 | 0 | 300 |  |  | 314.25 | 5.2375
0 | 1 | 55.25 | 10 | 400 | 100 | 300 | 300 | 0 | 0 | 300 |  |  | 315.25 | 5.254167
0 | 1 | 56.25 | 10 | 400 | 100 | 300 | 300 | 0 | 0 | 300 |  |  | 316.25 | 5.270833
0 | 1 | 57.25 | 10 | 400 | 100 | 300 | 300 | 0 | 0 | 300 |  |  | 317.25 | 5.2875
0 | 0 | 57.25 | 10 | 100 | 50 | 50 | 300 | 0 | 0 | 50 | xxxx |  | 317.25 | 5.2875
0 | 0.25 | 57.5 | 10 | 100 | 50 | 50 | 300 | 0 | 0 | 50 |  |  | 317.5 | 5.291667
0 | 1 | 58.5 | 10 | 100 | 0 | 100 | 300 | 0 | 0 | 100 |  |  | 318.5 | 5.308333
0 | 1 | 59.5 | 10 | 100 | 0 | 100 | 300 | 0 | 0 | 100 |  |  | 319.5 | 5.325
0 | 1 | 60.5 | 10 | 100 | 0 | 100 | 300 | 0 | 0 | 100 |  |  | 320.5 | 5.341667
0 | 1 | 61.5 | 10 | 100 | 0 | 100 | 300 | 0 | 0 | 100 |  |  | 321.5 | 5.358333
0 | 1 | 62.5 | 10 | 100 | 0 | 100 | 300 | 0 | 0 | 100 |  |  | 322.5 | 5.375
0 | 0.25 | 62.75 | 10 | 200 | 100 | 100 | 300 | 0 | 0 | 100 |  |  | 322.75 | 5.379167
0 | 1 | 63.75 | 10 | 200 | 100 | 100 | 300 | 0 | 0 | 100 |  |  | 323.75 | 5.395833
0 | 1 | 64.75 | 10 | 200 | 0 | 200 | 300 | 0 | 0 | 200 |  |  | 324.75 | 5.4125
0 | 1 | 65.75 | 10 | 200 | 0 | 200 | 300 | 0 | 0 | 200 |  |  | 325.75 | 5.429167
0 | 1 | 66.75 | 10 | 200 | 0 | 200 | 300 | 0 | 0 | 200 |  |  | 326.75 | 5.445833
0 | 1 | 67.75 | 10 | 200 | 0 | 200 | 300 | 0 | 0 | 200 |  |  | 327.75 | 5.4625
0 | 0.25 | 68 | 10 | 300 | 100 | 200 | 300 | 0 | 0 | 200 |  |  | 328 | 5.466667
0 | 1 | 69 | 10 | 300 | 120 | 180 | 300 | 0 | 0 | 180 |  |  | 329 | 5.483333
0 | 1 | 70 | 10 | 300 | 200 | 100 | 300 | 0 | 0 | 100 |  |  | 330 | 5.5
0 | 1 | 71 | 10 | 300 | 0 | 300 | 300 | 0 | 0 | 300 |  |  | 331 | 5.516667
0 | 1 | 72 | 10 | 300 | 0 | 300 | 300 | 0 | 0 | 300 |  |  | 332 | 5.533333
0 | 1 | 73 | 10 | 300 | 0 | 300 | 300 | 0 | 0 | 300 |  |  | 333 | 5.55
0 | 0.25 | 73.25 | 10 | 400 | 120 | 280 | 300 | 300 | 0 | 280 |  |  | 333.25 | 5.554167
5 | 1 | 74.25 | 10 | 400 | 150 | 250 | 300 | 300 | 0 | 250 |  |  | 334.25 | 5.570833
6 | 1 | 75.25 | 11 | 400 | 210 | 190 | 300 | 150 | 0 | 190 |  |  | 335.25 | 5.5875
66 | 1 | 76.25 | 77 | 300 | 280 | 20 | 300 | 70 | 0 | 20 |  |  | 336.25 | 5.604167
0 | 1 | 77.25 | 77 | 400 | 290 | 110 | 300 | 120 | 0 | 110 |  | TIME | 337.25 | 5.620833
0 | 1 | 78.25 | 77 | 300 | 0 | 300 | 300 | 0 | 0 | 300 |  | 4;26 | 338.25 | 5.6375
0 | 0.25 | 78.5 | 77 | 300 | 0 | 300 | 300 | 390 | 0 | 300 |  |  | 338.5 | 5.641667
0 | 1 | 79.5 | 77 | 300 | 0 | 300 | 300 | 300 | 0 | 300 |  |  | 339.5 | 5.658333
0 | 1 | 80.5 | 77 | 300 | 0 | 300 | 300 | 0 | 0 | 300 |  |  | 340.5 | 5.675
0 | 1 | 81.5 | 77 | 300 | 0 | 300 | 300 | 180 | 0 | 300 |  |  | 341.5 | 5.691667
0 | 1 | 82.5 | 77 | 300 | 0 | 300 | 300 | 0 | 0 | 300 |  |  | 342.5 | 5.708333
0 | 1 | 83.5 | 77 | 300 | 0 | 300 | 300 | 150 | 0 | 300 |  |  | 343.5 | 5.725
0 | 0.25 | 83.75 | 77 | 400 | 0 | 400 | 300 | 0 | 0 | 400 |  |  | 343.75 | 5.729167
0 | 1 | 84.75 | 77 | 400 | 0 | 400 | 300 | 0 | 0 | 400 |  |  | 344.75 | 5.745833
0 | 1 | 85.75 | 77 | 400 | 0 | 400 | 300 | 0 | 0 | 400 |  |  | 345.75 | 5.7625
0 | 1 | 86.75 | 77 | 400 | 0 | 400 | 300 | 0 | 0 | 400 |  |  | 346.75 | 5.779167
105 | 1 | 87.75 | 182 | 400 | 400 | 0 | 300 | 0 | 0 | 0 |  |  | 347.75 | 5.795833
0 | 0 | 87.75 | 182 | 100 | 0 | 100 |  |  |  | 100 |  | 4:39 | 347.75 | 5.795833
6 | 0.25 | 88 | 188 | 100 | 0 | 100 |  |  |  | 100 |  |  | 348 | 5.8
18 | 1 | 89 | 206 | 100 | 0 | 100 |  |  |  | 100 |  |  | 349 | 5.816667
| 1 | 90 | 0 | 100 | 0 | 100 |  |  |  | 100 |  |  | 350 | 5.833333
| 1 | 91 | 0 | 100 | 0 | 100 |  |  |  | 100 |  |  | 351 | 5.85
| 1 | 92 | 0 | 100 | 0 | 100 |  |  |  | 100 |  |  | 352 | 5.866667
| 1 | 93 | 0 | 100 | 0 | 100 |  |  |  | 100 |  |  | 353 | 5.883333
| 0.25 | 93.25 | 0 | 200 | 0 | 200 |  |  |  | 200 |  |  | 353.25 | 5.8875
| 1 | 94.25 | 0 | 200 | 0 | 200 |  |  |  | 200 |  |  | 354.25 | 5.904167
| 1 | 95.25 | 0 | 200 | 0 | 200 |  |  |  | 200 |  |  | 355.25 | 5.920833
| 1 | 96.25 | 0 | 200 | 0 | 200 |  |  |  | 200 |  |  | 356.25 | 5.9375
| 1 | 97.25 | 0 | 200 | 0 | 200 |  |  |  | 200 |  |  | 357.25 | 5.954167
| 1 | 98.25 | 0 | 200 | 0 | 200 |  |  |  | 200 |  |  | 358.25 | 5.970833
| 0.25 | 98.5 | 0 | 300 | 0 | 300 |  |  |  | 300 |  |  | 358.5 | 5.975
| 1 | 99.5 | 0 | 300 | 0 | 300 |  |  |  | 300 |  |  | 359.5 | 5.991667
| 1 | 100.5 | 0 | 300 | 0 | 300 |  |  |  | 300 |  |  | 360.5 | 6.008333
| 1 | 101.5 | 0 | 300 | 0 | 300 |  |  |  | 300 |  |  | 361.5 | 6.025
| 1 | 102.5 | 0 | 300 | 0 | 300 |  |  |  | 300 |  |  | 362.5 | 6.041667
| 1 | 103.5 | 0 | 300 | 0 | 300 |  |  |  | 300 |  |  | 363.5 | 6.058333
| 0.25 | 103.75 | 0 | 400 | 0 | 400 |  |  |  | 400 |  |  | 363.75 | 6.0625
| 1 | 104.75 | 0 | 400 | 0 | 400 |  |  |  | 400 |  |  | 364.75 | 6.079167
| 1 | 105.75 | 0 | 400 | 0 | 400 |  |  |  | 400 |  |  | 365.75 | 6.095833
| 1 | 106.75 | 0 | 300 | 0 | 300 |  |  |  | 300 |  |  | 366.75 | 6.1125
| 1 | 107.75 | 0 | 400 | 0 | 400 |  |  |  | 400 |  |  | 367.75 | 6.129167
| 1 | 108.75 | 0 | 300 | 0 | 300 |  |  |  | 300 |  |  | 368.75 | 6.145833
| 0.25 | 109 | 0 | 300 | 0 | 300 |  |  |  | 300 |  |  | 369 | 6.15
| 1 | 110 | 0 | 300 | 0 | 300 |  |  |  | 300 |  |  | 370 | 6.166667
| 1 | 111 | 0 | 300 | 0 | 300 |  |  |  | 300 |  |  | 371 | 6.183333
| 1 | 112 | 0 | 300 | 0 | 300 |  |  |  | 300 |  |  | 372 | 6.2
| 1 | 113 | 0 | 300 | 0 | 300 |  |  |  | 300 |  |  | 373 | 6.216667
| 1 | 114 | 0 | 300 | 0 | 300 |  |  |  | 300 |  |  | 374 | 6.233333
| 0.25 | 114.25 | 0 | 400 | 0 | 400 |  |  |  | 400 |  |  | 374.25 | 6.2375
| 1 | 115.25 | 0 | 400 | 0 | 400 |  |  |  | 400 |  |  | 375.25 | 6.254167
| 1 | 116.25 | 0 | 400 | 0 | 400 |  |  |  | 400 |  |  | 376.25 | 6.270833
| 1 | 117.25 | 0 | 400 | 0 | 400 |  |  |  | 400 |  |  | 377.25 | 6.2875
| 1 | 118.25 | 0 | 400 | 0 | 400 |  |  |  | 400 |  |  | 378.25 | 6.304167