## 032020 6% SMP+5 ppbFiber
|  | Test Date: | 2019-12-11
|  | Sampole ID: | SPM 6%+5 lb Fiber_3000m_300F
|  | Sample Information: | SPM 6%+5 lb Fiber, 20 lb/bbl Bentonite, WBM
|  | Testing condition: | 300oF, 3000 microns
|  | 6 wt.% SMP+5 lb/bbl Fiber |  |  | Temp 350 | [7 empty] | min
|  | Time | Filtrates | Circulation Pressure | Top Press | Sealing Pressure | Temperature | Top pressure | Back pressure | Diffrential pressure |  |  | Total Time | Total time hrs | time | Temperature | SMP
0 | 0 | 0 | 0 | 100 | 0 | 100 | 75 | 0 | 0 | 50 | xxxx |  | 317.25 | 5.2875 | 0 | 442.1072
0 | 0.25 | 0.25 | 2 | 100 | 0 | 100 | 75 | 0 | 0 | 50 |  |  | 317.5 | 5.291667 | 11 | 430.5866
0 | 1 | 1.25 | 5 | 100 | 30 | 70 | 75 | 0 | 0 | 100 |  |  | 318.5 | 5.308333 | 24 | 443.753
0 | 1 | 2.25 | 5 | 100 | 25 | 75 | 75 | 0 | 0 | 100 |  |  | 319.5 | 5.325 | 30 | 443.753
0 | 1 | 3.25 | 5 | 100 | 25 | 75 | 75 | 0 | 0 | 100 |  |  | 320.5 | 5.341667
0 | 1 | 4.25 | 5 | 100 | 0 | 100 | 75 | 0 | 0 | 100 |  |  | 321.5 | 5.358333
0 | 1 | 5.25 | 5 | 100 | 0 | 100 | 75 | 0 | 0 | 100 |  |  | 322.5 | 5.375
0 | 0.25 | 5.5 | 5 | 200 | 0 | 200 | 75 | 0 | 0 | 100 |  |  | 322.75 | 5.379167
0 | 1 | 6.5 | 5 | 200 | 0 | 200 | 75 | 0 | 0 | 100 |  |  | 323.75 | 5.395833
0 | 1 | 7.5 | 5 | 200 | 0 | 200 | 75 | 0 | 0 | 200 |  |  | 324.75 | 5.4125
0 | 1 | 8.5 | 5 | 200 | 0 | 200 | 75 | 0 | 0 | 200 |  |  | 325.75 | 5.429167
0 | 1 | 9.5 | 5 | 200 | 0 | 200 | 75 | 0 | 0 | 200 |  |  | 326.75 | 5.445833
0 | 1 | 10.5 | 5 | 200 | 0 | 200 | 75 | 0 | 0 | 200 |  |  | 327.75 | 5.4625
0 | 0.25 | 10.75 | 5 | 300 | 0 | 300 | 75 | 0 | 0 | 200 |  |  | 328 | 5.466667
0 | 1 | 11.75 | 5 | 300 | 0 | 300 | 75 | 0 | 0 | 180 |  |  | 329 | 5.483333
0 | 1 | 12.75 | 8 | 300 | 100 | 200 | 75 | 0 | 0 | 100 |  |  | 330 | 5.5
0 | 1 | 13.75 | 8 | 300 | 80 | 220 | 75 | 0 | 0 | 300 |  |  | 331 | 5.516667
0 | 1 | 14.75 | 8 | 300 | 90 | 210 | 75 | 0 | 0 | 300 |  |  | 332 | 5.533333
0 | 1 | 15.75 | 8 | 300 | 10 | 290 | 75 | 0 | 0 | 300 |  |  | 333 | 5.55
0 | 0.25 | 16 | 8 | 400 | 20 | 380 | 75 | 300 | 0 | 280 |  |  | 333.25 | 5.554167
5 | 1 | 17 | 8 | 400 | 20 | 380 | 75 | 300 | 0 | 250 |  |  | 334.25 | 5.570833
6 | 1 | 18 | 8 | 400 | 20 | 380 | 75 | 150 | 0 | 190 |  |  | 335.25 | 5.5875
66 | 1 | 19 | 8 | 300 | 0 | 300 | 75 | 70 | 0 | 20 |  |  | 336.25 | 5.604167
0 | 1 | 20 | 8 | 400 | 0 | 400 | 75 | 120 | 0 | 110 |  | TIME | 337.25 | 5.620833
0 | 1 | 21 | 8 | 400 | 0 | 400 | 75 | 0 | 0 | 300 |  | 4;26 | 338.25 | 5.6375
0 | 0.25 | 21.25 | 8 | 400 | 0 | 400 | 75 | 390 | 0 | 300 |  |  | 338.5 | 5.641667
0 | 1 | 22.25 | 8 | 500 | 0 | 500 | 75 | 300 | 0 | 300 |  |  | 339.5 | 5.658333
0 | 1 | 23.25 | 8 | 500 | 0 | 500 | 75 | 0 | 0 | 300 |  |  | 340.5 | 5.675
0 | 1 | 24.25 | 8 | 500 | 0 | 500 | 75 | 180 | 0 | 300 |  |  | 341.5 | 5.691667
0 | 1 | 25.25 | 8 | 500 | 0 | 500 | 75 | 0 | 0 | 300 |  |  | 342.5 | 5.708333
0 | 1 | 26.25 | 8 | 500 | 0 | 500 | 75 | 150 | 0 | 300 |  |  | 343.5 | 5.725
| 1 | 27.25 | 8 | 500 | 0 | 500 | 75 | 150 | 0 | 300 |  |  | 343.5 | 5.725
| 1 | 28.25 | 8 | 500 | 0 | 500 | 75 | 150 | 0 | 300 |  |  | 343.5 | 5.725 |  | Fiber
| 1 | 29.25 | 8 | 500 | 0 | 500 | 75 | 150 | 0 | 300 |  |  | 343.5 | 5.725
| 1 | 30.25 | 8 | 500 | 0 | 500 | 75 | 150 | 0 | 300 |  |  | 343.5 | 5.725
| 1 | 31.25 | 8 | 500 | 0 | 500 | 75 | 150 | 0 | 300 |  |  | 343.5 | 5.725
| 1 | 32.25 | 8 | 500 | 0 | 500 | 75 | 150 | 0 | 300 |  |  | 343.5 | 5.725
| 1 | 33.25 | 8 | 500 | 0 | 500 | 75 | 150 | 0 | 300 |  |  | 343.5 | 5.725
| 1 | 34.25 | 8 | 500 | 0 | 500 | 75 | 150 | 0 | 300 |  |  | 343.5 | 5.725