## 092619 artificialy sealed Water
| Test Date: | 2019-09-26
| Sampole ID: | Water_1000m_120oF
| Sample Information: | Water_1000m_120oF
| Testing condition: | 120oF
|  | increment | Cumm
| Time | Filtrates | Filtrates | Circulation Pressure | Sealing Pressure | Temperature | Top pressure | Back pressure | Diffrential pressure
0 | 0 | 0 | 0 | 100 | 0 | 120 | 100 | 50 | 50
0.25 | 0.25 | 0 | 0 | 100 | 0 | 120 | 100 | 50 | 50
1 | 1 | 0 | 0 | 100 | 0 | 120 | 100 | 50 | 50 | Figure
1 | 2 | 0 | 0 | 100 | 0 | 120 | 100 | 50 | 50
1 | 3 | 0 | 0 | 100 | 0 | 120 | 100 | 50 | 50
1 | 4 | 0 | 0 | 100 | 0 | 120 | 100 | 50 | 50
1 | 5 | 0 | 0 | 100 | 0 | 120 | 100 | 50 | 50
0.25 | 5.25 | 0 | 0 | 150 | 0 | 120 | 150 | 50 | 100
1 | 6.25 | 55 | 55 | 150 | 0 | 120 | 150 | 50 | 100
1 | 7.25 | 210 | 265 | 150 | 0 | 120 | 150 | 50 | 100
1 | 8.25 | 210 | 475 | 150 | 0 | 120 | 150 | 50 | 100
1 | 9.25 | 215 | 690 | 150 | 0 | 120 | 150 | 50 | 100
1 | 10.25 | 220 | 910 | 150 | 0 | 120 | 150 | 50 | 100
0.25 | 10.5 | 65 | 975 | 200 | 0 | 120 | 200 | 50 | 150
1 | 11.5 | 275 | 1250 | 200 | 0 | 120 | 200 | 50 | 150
1 | 12.5 | 275 | 1525 | 200 | 0 | 120 | 200 | 50 | 150
1 | 13.5 | 270 | 1795 | 200 | 0 | 120 | 200 | 50 | 150
1 | 14.5 | 270 | 2065 | 200 | 0 | 120 | 200 | 50 | 150
1 | 15.5 | 265 | 2330 | 200 | 0 | 120 | 200 | 50 | 150
0.25 | 15.75 | 80 | 2410 | 250 | 0 | 120 | 250 | 50 | 200
1 | 16.75 | 260 | 2670 | 250 | 0 | 120 | 250 | 50 | 200
1 | 17.75 | 270 | 2940 | 250 | 0 | 120 | 250 | 50 | 200
1 | 18.75 | 275 | 3215 | 250 | 0 | 120 | 250 | 50 | 200
1 | 19.75 | 270 | 3485 | 250 | 0 | 120 | 250 | 50 | 200
1 | 20.75 | 270 | 3755 | 250 | 0 | 120 | 250 | 50 | 200
0.25 | 21 | 80 | 3835 | 300 | 0 | 120 | 300 | 50 | 250
1 | 22 | 260 | 4095 | 300 | 0 | 120 | 300 | 50 | 250
1 | 23 | 270 | 4365 | 300 | 0 | 120 | 300 | 50 | 250
1 | 24 | 275 | 4640 | 300 | 0 | 120 | 300 | 50 | 250
1 | 25 | 270 | 4910 | 300 | 0 | 120 | 300 | 50 | 250
1 | 26 | 270 | 5180 | 300 | 0 | 120 | 300 | 50 | 250
0.25 | 26.25 | 80 | 5260 | 350 | 0 | 120 | 350 | 50 | 300
1 | 27.25 | 260 | 5520 | 350 | 0 | 120 | 350 | 50 | 300
1 | 28.25 | 270 | 5790 | 350 | 0 | 120 | 350 | 50 | 300
1 | 29.25 | 275 | 6065 | 350 | 0 | 120 | 350 | 50 | 300
1 | 30.25 | 270 | 6335 | 350 | 0 | 120 | 350 | 50 | 300
1 | 31.25 | 270 | 6605 | 350 | 0 | 120 | 350 | 50 | 300
0.25 | 31.5 | 90 | 6695 | 450 | 0 | 120 | 450 | 50 | 400
1 | 32.5 | 344 | 7039 | 450 | 0 | 120 | 450 | 50 | 400
1 | 33.5 | 360 | 7399 | 450 | 0 | 120 | 450 | 50 | 400
1 | 34.5 | 360 | 7759 | 450 | 0 | 120 | 450 | 50 | 400
1 | 35.5 | 360 | 8119 | 450 | 0 | 120 | 450 | 50 | 400
1 | 36.5 | 360 | 8479 | 450 | 0 | 120 | 450 | 50 | 400