## SPM 3%+5 lb Fiber_3000m_300F
|  |  | Test Date: | 2019-12-11
|  |  | Sampole ID: | SPM 3%+5 lb Fiber_3000m_300F
|  |  | Sample Information: | SPM 3%+5 lb Fiber, 20 lb/bbl Bentonite, WBM
|  |  | Testing condition: | 300oF, 3000 microns
min
|  | Time | Filtrates | Circulation Pressure |  | Sealing pressure | Temperature | Top pressure | Back pressure | Diffrential pressure |  | Total Time | Total time hrs
0 | 0 | 0 | 0 | 100 | 0 | 100 | 75 | 0 | 0 | 100 | 3:35 | 260 | 4.333333
0 | 0.25 | 0.25 | 0 | 100 | 0 | 100 | 75 | 0 | 0 | 100 |  | 260.25 | 4.3375
2 | 1 | 1 | 2 | 100 | 0 | 100 | 75 | 0 | 0 | 100 |  | 261 | 4.35
2 | 1 | 2 | 4 | 100 | 0 | 100 | 75 | 0 | 0 | 100 |  | 262 | 4.366667
2 | 1 | 3 | 6 | 100 | 0 | 100 | 75 | 0 | 0 | 100 |  | 263 | 4.383333
2 | 1 | 4 | 8 | 100 | 0 | 100 | 75 | 0 | 0 | 100 |  | 264 | 4.4
2 | 1 | 5 | 10 | 100 | 0 | 100 | 75 | 0 | 0 | 100 |  | 265 | 4.416667
0 | 0.25 | 5.25 | 10 | 200 | 0 | 200 | 75 | 0 | 0 | 200 |  | 265.25 | 4.420833
11 | 0.5 | 5.75 | 21 | 200 | 20 | 180 | 75 | 0 | 0 | 180 |  | 265.75 | 4.429167
21 | 0.5 | 6.25 | 42 | 200 | 50 | 150 |  |  |  | 150
0 | 0.5 | 6.75 | 42 | 200 | 0 | 200 | 75 | 0 | 0 | 200 |  | 266.75 | 4.445833
88 | 0.5 | 7.25 | 130 | 200 | 20 | 180 |  |  |  | 180
0 | 0.5 | 7.75 | 130 | 200 | 20 | 180 | 75 | 0 | 0 | 180 |  | 267.75 | 4.4625
70 | 0.5 | 8.25 | 200 | 200 | 50 | 150 |  |  |  | 150
0 | 0.5 | 8.75 | 200 | 200 | 0 | 200 | 75 | 0 | 0 | 200 |  | 268.75 | 4.479167
96 | 0.5 | 9.25 | 296 | 200 | 70 | 130 |  |  |  | 130
| 0.5 | 9.75 | 296 | 200 | 0 | 200
120 | 0.5 | 10.25 | 416 | 200 | 100 | 100 | 75 | 0 | 0 | 100 |  | 270.25 | 4.504167
0 | 0.25 | 10.5 | 416 | 300 | 100 | 200 | 75 | 0 | 0 | 200 |  | 270.5 | 4.508333
30 | 1 | 11.5 | 446 | 300 | 120 | 180 | 75 | 0 | 0 | 180 |  | 271.5 | 4.525
45 | 1 | 12.5 | 491 | 300 | 180 | 120 | 75 | 0 | 0 | 120 |  | 272.5 | 4.541667
55 | 1 | 13.5 | 546 | 300 | 100 | 200 | 75 | 0 | 0 | 200 |  | 273.5 | 4.558333
76 | 1 | 14.5 | 622 | 300 | 100 | 200 | 75 | 0 | 0 | 200 |  | 274.5 | 4.575
0 | 1 | 15.5 | 622 | 300 | 100 | 200 | 75 | 0 | 0 | 200 |  | 275.5 | 4.591667
55 | 0.25 | 15.75 | 677 | 400 | 90 | 310 | 75 | 300 | 0 | 310 |  | 275.75 | 4.595833
60 | 1 | 16.75 | 737 | 400 | 110 | 290 | 75 | 300 | 0 | 290 |  | 276.75 | 4.6125
70 | 1 | 17.75 | 807 | 400 | 400 | 0 | 75 | 150 | 0 | 0 |  | 277.75 | 4.629167
76 | 1 | 18.75 | 883 | 400 | 400 | 0 | 75 | 70 | 0 | 0 |  | 278.75 | 4.645833
90 | 1 | 19.75 | 973 | 400 | 400 | 0 | 75 | 120 | 0 | 0 |  | 279.75 | 4.6625
70 | 1 | 20.75 | 1043 | 400 | 400 | 0 | 75 | 0 | 0 | 0 |  | 280.75 | 4.679167
Fracture width 1000 μm
Fracture width 3000 μm

## comparison with Fiber-2
| Sealing Pressure | Cumulative Filtrates
Fracture width 1000 μm | 500 | 10 | Fracture width 1000 μm
Fracture width 3000 μm | 100 | 1043 | Fracture width 3000 μm