## Coarse Microcellulose
Degradation Tests - Weights
TIM: READ
REMEASURED VALUES
|  |  | Before Heating |  |  |  | After Heating |  |  |  | After Drying |  |  |  | Post-Heating Fraction | Post-Drying Fraction | Water Loss
LCM | Temperature © | Test Duration (Days) | Water (g) | LCM (g) | Cup (g) | Total (g) | Water (g) | LCM (g) | Cup (g) | Total (g) | Water (g) | LCM (g) | Cup (g) | Total (g) | - | - | g/g | Cup New | LCM New
Microcellulose | 200 | 1 | 25 | 1.4 | 16 | 42.4 | 13.87 | 0.23 | 16 | 30.1 | 0 | 0.23 | 16 | 16.23 | 0.7099057 | 0.1642857 | 0.5548 | 16.22 | 0.01
| 200 | 1 | 25 | 1.4 | 16.2 | 42.6 | 15.94 | 0.56 | 16.2 | 32.7 | 0 | 0.56 | 16.2 | 16.76 | 0.7676056 | 0.4 | 0.6376 | 15.98 | 0.78
| 200 | 1 | 25 | 1.4 | 16.2 | 42.6 | 14.27 | 0.73 | 16.2 | 31.2 | 0 | 0.73 | 16.2 | 16.93 | 0.7323944 | 0.5214286 | 0.5708 | 16.16 | 0.77
| 200 | 1 | 25 | 1.4 | 16.2 | 42.6 | 14.62 | 0.88 | 16.2 | 31.7 | 0 | 0.88 | 16.2 | 17.08 | 0.7441315 | 0.6285714 | 0.5848 | 16.28 | 0.8
| 200 | 1 | 25 | 1.4 | 16.05 | 42.45 | 16.8 | 0.85 | 16.05 | 33.7 | 0 | 0.85 | 16.05 | 16.9 | 0.7938751 | 0.6071429 | 0.672 | 16.11 | 0.79
| 200 | 4 | 25 | 1.44 | 25.4 | 51.84 | 11.62 | 0.58 | 25.4 | 37.6 | 0 | 0.58 | 25.4 | 25.98 | 0.7253086 | 0.4027778 | 0.4648 | 25.23 | 0.75
| 200 | 7 | 25 | 1.4 | 16 | 42.4 | 0.04 | 0.86 | 16 | 16.9 | 0 | 0.86 | 16 | 16.86 | 0.3985849 | 0.6142857 | 0.0016 | 16.06 | 0.8
| 200 | 14 | 25 | 1.4 | 16.2 | 42.6 | 17.23 | 0.77 | 16.2 | 34.2 | 0 | 0.77 | 16.2 | 16.97 | 0.8028169 | 0.55 | 0.6892 | 16.25 | 0.72
| 200 | 28 | 25 | 1.4 | 24.5 | 50.9 | 0.16 | 0.74 | 24.5 | 25.4 | 0 | 0.74 | 24.5 | 25.24 | 0.4990177 | 0.5285714 | 0.0064 | 24.5 | 0.74
| 200 | 42 | 25 | 1.4 | 16.3 | 42.7 | 0.7 | 0.3 | 16.3 | 17.3 | 0 | 0.3 | 16.3 | 16.6 | 0.4051522 | 0.2142857 | 0.028 | 15.96 | 0.64
| 200 | 42 | 25 | 1.4 | 16.3 | 42.7 | 9.62 | 0.68 | 16.3 | 26.6 | 0 | 0.68 | 16.3 | 16.98 | 0.6229508 | 0.4857143 | 0.3848 | 16.34 | 0.64
| 120 | 1 | 25 | 1.45 | 25.5 | 51.95 | 11.6 | 1.3 | 25.5 | 38.4 | 0 | 1.3 | 25.5 | 26.8 | 0.7391723 | 0.8965517 | 0.464 | 25.53 | 1.27
| 120 | 4 | 25 | 1.4 | 22.4 | 48.8 | 19.41 | 0.99 | 22.4 | 42.8 | 0 | 0.99 | 22.4 | 23.39 | 0.8770492 | 0.7071429 | 0.7764 | 22.48 | 0.91
| 120 | 4 | 25 | 1.4 | 22.24 | 48.64 | 15.16 | 1 | 22.24 | 38.4 | 0 | 1 | 22.24 | 23.24 | 0.7894737 | 0.7142857 | 0.6064 | 22.35 | 0.89
| 120 | 7 | 25 | 1.4 | 24.8 | 51.2 | 4.4 | 1.3 | 24.8 | 30.5 | 0 | 1.3 | 24.8 | 26.1 | 0.595703125 | 0.9285714 | 0.176 | 25.05 | 1.05
| 120 | 7 | 25 | 1.4 | 25 | 51.4 | 24.91 | 0.99 | 25 | 50.9 | 0 | 0.99 | 25 | 25.99 | 0.9902724 | 0.7071429 | 0.9964 | 24.98 | 1.01
| 120 | 14 | 25 | 1.4 | 22.18 | 48.58 | 0.05 | 1.07 | 22.18 | 23.3 | 0 | 1.07 | 22.18 | 23.25 | 0.4796212 | 0.7642857 | 0.002 | 22.22 | 1.03
| 120 | 14 | 25 | 1.4 | 24.87 | 51.27 | 5.07 | 1.06 | 24.87 | 31 | 0 | 1.06 | 24.87 | 25.93 | 0.6046421 | 0.7571429 | 0.2028 | 25 | 0.93
| 90 | 1 | 15 | 0.82 | 11.8 | 27.62 | 6.72 | 0.78 | 11.8 | 19.3 | 0 | 0.78 | 11.8 | 12.58 | 0.698769 | 0.9512195 | 0.448 | 11.84 | 0.74
| 90 | 4 | 25.02 | 1.4 | 24.07 | 50.49 | 23.94 | 1.31 | 24.07 | 49.32 | 0 | 1.31 | 24.07 | 25.38 | 0.9768271 | 0.9357143 | 0.9568345 | 24.09 | 1.29
| 90 | 7 | 15 | 0.85 | 11.7 | 27.55 | 10.23 | 0.77 | 11.7 | 22.7 | 0 | 0.77 | 11.7 | 12.47 | 0.8239564 | 0.9058824 | 0.682 | 11.72 | 0.75
| 90 | 14
1st Large Cup Weights
[5 empty] | 16.4 | g
[5 empty] | 16.4 | g
[5 empty] | 16.5 | g
[5 empty] | 16 | g
[5 empty] | 16.3 | g
[5 empty] | 16 | g
[5 empty] | 16.1 | g
[5 empty] | 16.3 | g
[5 empty] | 16.2 | g
[5 empty] | 16.5 | g
[5 empty] | 16.3 | g

## Sawdust
Degradation Tests - Weights
TIM: READ
REMEASURED VALUES
|  |  | Before Heating |  |  |  | After Heating |  |  |  | After Drying |  |  |  | Post-Heating Fraction | Post-Drying Fraction | Water Loss | Measured Masses
LCM | Temperature © | Test Duration (Days) | Water (g) | LCM (g) | Cup (g) | Total (g) | Water (g) | LCM (g) | Cup (g) | Total (g) | Water (g) | LCM (g) | Cup (g) | Total (g) | - | - | g/g | Cup New | LCM New
Sawdust | 200 | 1 | 15 | 0.78 | 11.45 | 27.23 | 10.34 | 0.59 | 11.45 | 22.38 | 0 | 0.59 | 11.45 | 12.04 | 0.8218876 | 0.7564103 | 0.6893333 | 11.49 | 0.55
| 200 | 4 | 25 | 1.39 | 16.11 | 42.5 | 21.8 | 0.85 | 16.11 | 38.76 | 0 | 0.85 | 16.11 | 16.96 | 0.912 | 0.6115108 | 0.872 | 16.2 | 0.76
| 200 | 7 | 15 | 0.8 | 10.6 | 26.4 | 9.5 | 0.51 | 10.6 | 20.61 | 0 | 0.51 | 10.6 | 11.11 | 0.7806818 | 0.6375 | 0.6333333 | 10.66 | 0.45
| 200 | 14 | 25 | 1.4 | 16.53 | 42.93 | 19.26944 | 0.72 | 16.53 | 21.31 | 0 | 0.72 | 16.53 | 17.25 | 0.4963895 | 0.5142857 | 0.7707778 | 16.56 | 0.69
| 200 | 28 | [8 empty] | 0 |  |  | 0
| 200 | 42 | [8 empty] | 0 |  |  | 0
| 120 | 1 | 15 | 0.95 | 11.9 | 27.85 | 4.89 | 0.89 | 11.9 | 17.68 | 0 | 0.89 | 11.9 | 12.79 | 0.6348294 | 0.9368421 | 0.326 | 11.96 | 0.83
| 120 | 4 | 15 | 0.9 | 11.8 | 27.7 | 9.74 | 0.74 | 11.8 | 22.28 | 0 | 0.74 | 11.8 | 12.54 | 0.8043321 | 0.8222222 | 0.6493333 | 11.86 | 0.68
| 120 | 7 | 15 | 0.9 | 11.8 | 27.7 | 4.66 | 0.67 | 11.8 | 17.13 | 0 | 0.67 | 11.8 | 12.47 | 0.6184116 | 0.7444444 | 0.3106667 | 11.82 | 0.65
| 120 | 14 | 25 | 1.4 | 16.05 | 42.45 | 20.93 | 1.15 | 16.05 | 38.13 | 0 | 1.15 | 16.05 | 17.2 | 0.8982332 | 0.8214286 | 0.8372 | 16.06 | 1.14
| 90 | 1 | 15 | 0.8 | 12.1 | 27.9 | 10.24 | 0.71 | 12.1 | 23.05 | 0 | 0.71 | 12.1 | 12.81 | 0.8261649 | 0.8875 | 0.6826667 | 12.07 | 0.74
| 90 | 4 | 25 | 1.4 | 24.48 | 50.88 | 23.84 | 1.38 | 24.48 | 49.7 | 0 | 1.38 | 24.48 | 25.86 | 0.9768082 | 0.9857143 | 0.9536 | 24.5 | 1.36
| 90 | 7 | 15 | 0.8 | 11.7 | 27.5 | 9.95 | 0.75 | 11.7 | 22.4 | 0 | 0.75 | 11.7 | 12.45 | 0.8145455 | 0.9375 | 0.6633333 | 11.75 | 0.7
| 90 | 14 |  |  |  |  | 0 | 0 |  |  | 0 |  |  | 0
90
69.37
19.26944
11.56167

## Cedar Fiber
Degradation Tests - Weights
TIM: READ
REMEASURED VALUES
|  |  | Before Heating |  |  |  | After Heating |  |  |  | After Drying |  |  |  | Post-Heating Fraction | Post-Drying Fraction | Water Loss
LCM | Temperature © | Test Duration (Days) | Water (g) | LCM (g) | Cup (g) | Total (g) | Water (g) | LCM (g) | Cup (g) | Total (g) | Water (g) | LCM (g) | Cup (g) | Total (g) | - | - | g/g | Cup New | LCM New
Cedar Fiber | 200 | 1 | 15 | 0.8 | 12 | 27.8 | 10.13 | 0.59 | 12 | 22.72 | 0 | 0.59 | 12 | 12.59 | 0.8172662 | 0.7375 | 0.6753333 | 11.9 | 0.69
| 200 | 4 | 25 | 1.4 | 24.29 | 50.69 | 19.89 | 0.91 | 24.29 | 45.09 | 0 | 0.91 | 24.29 | 25.2 | 0.8895246 | 0.65 | 0.7956 | 24.36 | 0.84
| 200 | 7 | 15 | 0.8 | 11.8 | 27.6 | 4.74 | 0.65 | 11.8 | 17.19 | 0 | 0.65 | 11.8 | 12.45 | 0.6228261 | 0.8125 | 0.316 | 11.85 | 0.6
| 200 | 14 | 25 | 1.4 | 16.18 | 42.58 | 19.26944 | 0.87 | 16.18 | 49.54 | 0 | 0.87 | 16.18 | 17.05 | 1.163457 | 0.6214286 | 0.7707778 | 16.27 | 0.78
| 200 | 28
| 200 | 42
| 120 | 1 | 15 | 0.85 | 11.7 | 27.55 | -0.37 | 0.77 | 11.7 | 12.1 | 0 | 0.77 | 11.7 | 12.47 | 0.4392015 | 0.9058824 | -0.02466667 | 11.75 | 0.72
| 120 | 1 | 15 | 0.85 | 11.2 | 27.05 | 1.77 | 0.82 | 11.2 | 13.79 | 0 | 0.82 | 11.2 | 12.02 | 0.5097967 | 0.9647059 | 0.118 | 11.24 | 0.78
| 120 | 4 | 25 | 1.4 | 22.1 | 48.5 | 0.59 | 1.25 | 22.1 | 23.94 | 0 | 1.25 | 22.1 | 23.35 | 0.4936082 | 0.8928571 | 0.0236 | 22.12 | 1.23
| 120 | 4 | 25 | 1.4 | 22 | 48.4 | 0.08 | 1.24 | 22 | 23.32 | 0 | 1.24 | 22 | 23.24 | 0.4818182 | 0.8857143 | 0.0032 | 21.96 | 1.28
| 120 | 7 | 15 | 0.8 | 11.8 | 27.6 | 10.27 | 0.76 | 11.8 | 22.83 | 0 | 0.76 | 11.8 | 12.56 | 0.8271739 | 0.95 | 0.6846667 | 11.83 | 0.73
| 120 | 14 | 25 | 1.4 | 16.53 | 42.93 | 23.3 | 1.19 | 16.53 | 41.02 | 0 | 1.19 | 16.53 | 17.72 | 0.955509 | 0.85 | 0.932 | 16.56 | 1.16
| 90 | 1 | 15 | 0.8 | 11.8 | 27.6 | 11.78 | 0.79 | 11.8 | 24.37 | 0 | 0.79 | 11.8 | 12.59 | 0.882971 | 0.9875 | 0.7853333 | 11.76 | 0.83
| 90 | 4 | 24.91 | 1.35 | 24.39 | 50.65 | 23.79 | 1.3 | 24.39 | 49.48 | 0 | 1.3 | 24.39 | 25.69 | 0.9769003 | 0.962963 | 0.9550381 | 24.4 | 1.29
| 90 | 7 | 15 | 0.91 | 12 | 27.91 | 10.44 | 0.85 | 12 | 23.29 | 0 | 0.85 | 12 | 12.85 | 0.8344679 | 0.9340659 | 0.696 | 11.97 | 0.88
| 90 | 14

## Cotton Seed Hulls
Degradation Tests - Weights
TIM: READ
REMEASURED VALUES
|  |  | Before Heating |  |  |  | After Heating |  |  |  | After Drying |  |  |  | Post-Heating Fraction | Post-Drying Fraction | Water Loss
LCM | Temperature © | Test Duration (Days) | Water (g) | LCM (g) | Cup (g) | Total (g) | Water (g) | LCM (g) | Cup (g) | Total (g) | Water (g) | LCM (g) | Cup (g) | Total (g) | - | - | g/g | Cup New | LCM New
Cotton Seed Hulls | 200 | 1 | 25 | 1.4 | 22.6 | 49 | 9.08 | 0.9 | 22.6 | 32.58 | 0 | 0.9 | 22.6 | 23.5 | 0.664898 | 0.6428571 | 0.3632 | 22.62 | 0.88
| 200 | 4 | 25 | 1.4 | 24.13 | 50.53 | 20.94 | 0.82 | 24.13 | 45.89 | 0 | 0.82 | 24.13 | 24.95 | 0.9081734 | 0.5857143 | 0.8376 | 24.19 | 0.76
| 200 | 7 | 15 | 0.8 | 11.8 | 27.6 | 9.69 | 0.37 | 11.8 | 21.86 | 0 | 0.37 | 11.8 | 12.17 | 0.792029 | 0.4625 | 0.646 | 11.84 | 0.33
| 200 | 14 | 15 | 0.8 | 11.9 | 27.7 | 11.56167 | 0.43 | 11.9 | 30.1 | 0 | 0.43 | 11.9 | 12.33 | 1.086643 | 0.5375 | 0.7707778 | 11.96 | 0.37
| 200 | 28
| 200 | 42
| 120 | 1 | 15 | 0.85 | 11.87 | 27.72 | 1.76 | 0.65 | 11.87 | 14.28 | 0 | 0.65 | 11.87 | 12.52 | 0.5151515 | 0.7647059 | 0.1173333 | 11.87 | 0.65
| 120 | 1 | 15 | 0.85 | 11.44 | 27.29 | 0.18 | 0.81 | 11.44 | 12.43 | 0 | 0.81 | 11.44 | 12.25 | 0.4554782 | 0.9529412 | 0.012 | 11.51 | 0.74
| 120 | 4 | 15 | 0.8 | 16.1 | 31.9 | 0.06 | 0.64 | 16.1 | 16.8 | 0 | 0.64 | 16.1 | 16.74 | 0.5266458 | 0.8 | 0.004 | 16.15 | 0.59
| 120 | 7 | 15 | 0.85 | 11.46 | 27.31 | 10.75 | 0.67 | 11.46 | 22.88 | 0 | 0.67 | 11.46 | 12.13 | 0.8377884 | 0.7882353 | 0.7166667 | 11.4 | 0.73
| 120 | 14 | 25 | 1.4 | 16.06 | 42.46 | 18.03 | 1.19 | 16.06 | 35.28 | 0 | 1.19 | 16.06 | 17.25 | 0.8308997 | 0.85 | 0.7212 | 16.09 | 1.16
| 90 | 1 | 15 | 0.9 | 11.6 | 27.5 | 10.69 | 0.86 | 11.6 | 23.15 | 0 | 0.86 | 11.6 | 12.46 | 0.8418182 | 0.9555556 | 0.7126667 | 11.67 | 0.79
| 90 | 4 | 10.01 | 0.58 | 12.33 | 22.92 | 9.43 | 0.52 | 12.33 | 22.28 | 0 | 0.52 | 12.33 | 12.85 | 0.9720768 | 0.8965517 | 0.9420579 | 12.33 | 0.52
| 90 | 7 | 15 | 0.9 | 11.9 | 27.8 | 7.29 | 0.78 | 11.9 | 19.97 | 0 | 0.78 | 11.9 | 12.68 | 0.7183453 | 0.8666667 | 0.486 | 11.9 | 0.78
| 90 | 14

## Magma Fiber
Degradation Tests - Weights
TIM: READ
REMEASURED VALUES
|  |  | Before Heating |  |  |  | After Heating |  |  |  | After Drying |  |  |  | Post-Heating Fraction | Post-Drying Fraction | Water Loss
LCM | Temperature © | Test Duration (Days) | Water (g) | LCM (g) | Cup (g) | Total (g) | Water (g) | LCM (g) | Cup (g) | Total (g) | Water (g) | LCM (g) | Cup (g) | Total (g) | - | - | g/g | Cup New | LCM New
Magma Fiber | 200 | 1 | 25 | 1.4 | 24.61 | 51.01 | 10.15 | 1.38 | 24.61 | 36.14 | 0 | 1.38 | 24.61 | 25.99 | 0.7084885 | 0.9857143 | 0.406 | 24.66 | 1.33
| 200 | 4 | 25 | 1.4 | 24.39 | 50.79 | 19.47 | 1.37 | 24.39 | 45.23 | 0 | 1.37 | 24.39 | 25.76 | 0.8905296 | 0.9785714 | 0.7788 | 24.48 | 1.37
| 200 | 7 | 15 | 0.78 | 11.8 | 27.58 | 4.16 | 0.74 | 11.8 | 16.7 | 0 | 0.74 | 11.8 | 12.54 | 0.6055112 | 0.9487179 | 0.2773333 | 11.85 | 0.69
| 200 | 14 | 25 | 1.43 | 16.27 | 42.7 | 7.5 | 1.4 | 16.27 | 25.17 | 0 | 1.4 | 16.27 | 17.67 | 0.5894614 | 0.979021 | 0.3 | 16.36 | 1.31
| 200 | 28
| 200 | 42
| 120 | 1 | 15 | 0.8 | 11.72 | 27.52 | 8.86 | 0.77 | 11.72 | 21.35 | 0 | 0.77 | 11.72 | 12.49 | 0.7757994 | 0.9625 | 0.5906667 | 11.75 | 0.74
| 120 | 4 | 15 | 0.95 | 11.55 | 27.5 | 9.25 | 0.89 | 11.55 | 21.69 | 0 | 0.89 | 11.55 | 12.44 | 0.7887273 | 0.9368421 | 0.6166667 | 11.57 | 0.87
| 120 | 4 | 15 | 0.95 | 11.92 | 27.87 | 10.54 | 0.94 | 11.92 | 23.4 | 0 | 0.94 | 11.92 | 12.86 | 0.8396125 | 0.9894737 | 0.7026667 | 11.98 | 0.88
| 120 | 7 | 15 | 0.78 | 11.88 | 27.66 | 6.83 | 0.76 | 11.88 | 19.47 | 0 | 0.76 | 11.88 | 12.64 | 0.7039046 | 0.974359 | 0.4553333 | 11.9 | 0.74
| 120 | 14 | 15 | 0.9 | 11.3 | 27.2 | 11.96 | 0.86 | 11.3 | 24.12 | 0 | 0.86 | 11.3 | 12.16 | 0.8867647 | 0.9555556 | 0.7973333 | 11.31 | 0.85
| 90 | 1 | 15 | 0.85 | 11.88 | 27.73 | 0.76 | 0.85 | 11.88 | 13.49 | 0 | 0.85 | 11.88 | 12.73 | 0.4864767 | 1 | 0.05066667 | 11.89 | 0.84
| 90 | 4 | 10.01 | 0.58 | 12.01 | 22.6 | 9.49 | 0.58 | 12.01 | 22.08 | 0 | 0.58 | 12.01 | 12.59 | 0.9769912 | 1 | 0.9480519 | 12.03 | 0.56
| 90 | 7 | 15 | 0.8 | 11.67 | 27.47 | 7.52 | 0.79 | 11.67 | 19.98 | 0 | 0.79 | 11.67 | 12.46 | 0.7273389 | 0.9875 | 0.5013333 | 11.7 | 0.76
| 90 | 14 | [8 empty] | 0

## WCA 100-300
Degradation Tests - Weights
TIM: READ
|  |  | Before Heating |  |  |  |  | After Heating |  |  |  | After Drying |  |  |  | Post-Heating Fraction | Post-Drying Fraction | Water Loss |  |  | REMEASURED VALUES
LCM | Temperature (C) | Test Duration (Days) | Water (g) | LCM 1 (g) | LCM 2 (g) | Cup (g) | Total (g) | Water (g) | LCM (g) | Cup (g) | Total (g) | Water (g) | LCM (g) | Cup (g) | Total (g) | - | - | g/g | Cup New | LCM New
WCA-100/300 | 200 | 1 | 10.03 | 0.43 | 1.15 | 11.42 | 23.03 | 5.55 | 1.04 | 11.42 | 18.01 | 0 | 1.04 | 11.42 | 12.46 | 0.7820234 | 0.6582278 | 0.55334 | 11.42 | 1.04 |  | 22.98
| 200 | 1 | 10.01 | 0.41 | 1.12 | 12.37 | 23.91 | 8.6 | 1.09 | 12.37 | 22.06 | 0 | 1.09 | 12.37 | 13.46 | 0.9226265 | 0.7124183 | 0.8591409 | 12.37 | 1.09 |  | 23.95
| 200 | 4 | 10 | 0.43 | 1.15 | 11.12 | 22.7 | 8.12 | 1.09 | 11.12 | 20.33 | 0 | 1.09 | 11.12 | 12.21 | 0.8955947 | 0.6898734 | 0.812 | 11.12 | 1.09 |  | 22.68
| 200 | 7 | 10.04 | 0.43 | 1.15 | 11.9 | 23.52 | 3.21 | 1.02 | 11.9 | 16.13 | 0 | 1.02 | 11.9 | 12.92 | 0.6857993 | 0.6455696 | 0.3197211 | 11.9 | 1.02 |  | 23.44
| 200 | 14 |  |  |  |  | 0 | 0 | 0 | 0 |  | 0 | 0 | 0 |  |  |  |  | 0 | 0
| 200 | 28 |  |  |  |  | 0 | 0 | 0 | 0 |  | 0 | 0 | 0 |  |  |  |  | 0 | 0
| 200 | 42 |  |  |  |  | 0 | 0 | 0 | 0 |  | 0 | 0 | 0 |  |  |  |  | 0 | 0
| 120 | 1 | 15 | 0.64 | 1.72 | 24.34 | 41.7 | 13.96 | 2.13 | 24.34 | 40.43 | 0 | 2.13 | 24.34 | 26.47 | 0.9695444 | 0.9025424 | 0.9306667 | 24.34 | 2.13
| 120 | 4 | 15 | 0.64 | 1.72 | 24.57 | 41.93 | 14.04 | 2.09 | 24.57 | 40.7 | 0 | 2.09 | 24.57 | 26.66 | 0.9706654 | 0.8855932 | 0.936 | 24.57 | 2.09
| 120 | 7 | 15 | 0.64 | 1.72 | 16.42 | 33.78 | 10.51 | 2.05 | 16.42 | 28.98 | 0 | 2.05 | 16.42 | 18.47 | 0.8579041 | 0.8686441 | 0.7006667 | 16.42 | 2.05
| 120 | 14 |  |  |  |  | 0 | 0 | 0 | 0 |  | 0 | 0 | 0 |  | #DIV/0! | #DIV/0! | #DIV/0! | 0 | 0
| 90 | 1 | 10.02 | 0.42 | 1.15 | 11.13 | 22.72 | 9.29 | 1.44 | 11.13 | 21.86 | 0 | 1.44 | 11.13 | 12.57 | 0.9621479 | 0.9171975 | 0.9271457 | 11.13 | 1.44 |  | 22.69
| 90 | 4 | 10.02 | 0.43 | 1.15 | 11.56 | 23.106 | 9.92 | 1.44 | 11.56 | 22.92 | 0 | 1.44 | 11.56 | 13 | 0.9919501 | 0.9113924 | 0.99002 | 11.56 | 1.44
| 90 | 7 | 10 | 0.43 | 1.15 | 11.72 | 23.3 | 7.95 | 1.37 | 11.72 | 21.04 | 0 | 1.37 | 11.72 | 13.09 | 0.9030043 | 0.8670886 | 0.795 | 11.72 | 1.37
| 90 | 14 |  |  |  |  | 0 | 0 | 0 | 0 |  | 0 | 0 | 0 |  | #DIV/0! | #DIV/0! | #DIV/0! | 0 | 0

## WCA 200-300
Degradation Tests - Weights
TIM: READ
REMEASURED VALUES
|  |  | Before Heating |  |  |  |  | After Heating |  |  |  | After Drying |  |  |  | Post-Heating Fraction | Post-Drying Fraction | Water Loss
LCM | Temperature (C) | Test Duration (Days) | Water (g) | LCM 1 (g) | LCM 2 (g) | Cup (g) | Total (g) | Water (g) | LCM (g) | Cup (g) | Total (g) | Water (g) | LCM (g) | Cup (g) | Total (g) | - | - | g/g | Cup New | LCM New
WCA-200/300 | 200 | 1 | 15.07 | 0.64 | 1.72 | 24.34 | 41.77 | 12.84 | 1.67 | 24.34 | 38.85 | 0 | 1.67 | 24.34 | 26.01 | 0.9300934 | 0.7076271 | 0.8520239 | 24.34 | 1.67 | 41.75
| 200 | 1 | 10.06 | 0.43 | 1.15 | 16.27 | 27.91 | 3.87 | 1.05 | 16.27 | 21.19 | 0 | 1.05 | 16.27 | 17.32 | 0.7592261 | 0.664557 | 0.3846918 | 16.27 | 1.05 | 27.8
| 200 | 4 | 10.01 | 0.43 | 1.15 | 11.86 | 23.45 | 8.48 | 1.05 | 11.86 | 21.39 | 0 | 1.05 | 11.86 | 12.91 | 0.9121535 | 0.664557 | 0.8471528 | 11.86 | 1.05 | 23.43
| 200 | 7 | 10.02 | 0.43 | 1.15 | 12.37 | 23.97 | 5.27 | 1.05 | 12.37 | 18.69 | 0 | 1.05 | 12.37 | 13.42 | 0.7797247 | 0.664557 | 0.5259481 | 12.37 | 1.05 | 22.97
| 200 | 14 |  |  |  |  | 0 | 0 | 0 | 0 |  | 0 | 0 | 0 |  |  |  |  | 0 | 0
| 200 | 28 |  |  |  |  | 0 | 0 | 0 | 0 |  | 0 | 0 | 0 |  |  |  |  | 0 | 0
| 200 | 42 |  |  |  |  | 0 | 0 | 0 | 0 |  | 0 | 0 | 0 |  |  |  |  | 0 | 0
| 120 | 1 | 15 | 0.64 | 1.72 | 24.46 | 41.82 | 12.57 | 2.16 | 24.46 | 39.19 | 0 | 2.16 | 24.46 | 26.62 | 0.9371114 | 0.9152542 | 0.838 | 24.46 | 2.16
| 120 | 4 | 15 | 0.64 | 1.72 | 24.19 | 41.55 | 14.33 | 2.11 | 24.19 | 40.63 | 0 | 2.11 | 24.19 | 26.3 | 0.977858 | 0.8940678 | 0.9553333 | 24.19 | 2.11
| 120 | 7 | 15 | 0.64 | 1.72 | 16.41 | 33.77 | 10.66 | 2.05 | 16.41 | 29.12 | 0 | 2.05 | 16.41 | 18.46 | 0.8623038 | 0.8686441 | 0.7106667 | 16.41 | 2.05
| 120 | 14
| 90 | 1 | 10.01 | 0.42 | 1.15 | 11.85 | 23.43 | 9.25 | 1.43 | 11.85 | 22.53 | 0 | 1.43 | 11.85 | 13.28 | 0.9615877 | 0.910828 | 0.9240759 | 11.85 | 1.43 | 23.39
| 90 | 4 | 10 | 0.44 | 1.15 | 12.11 | 23.7 | 9.64 | 1.4 | 12.11 | 23.15 | 0 | 1.4 | 12.11 | 13.51 | 0.9767932 | 0.8805031 | 0.964 | 12.11 | 1.4 | 23.56
| 90 | 7 | 10 | 0.43 | 1.15 | 11.8 | 23.38 | 8.4 | 1.37 | 11.8 | 21.57 | 0 | 1.37 | 11.8 | 13.17 | 0.9225834 | 0.8670886 | 0.84 | 11.8 | 1.37
| 90 | 14 |  |  |  |  | 0 | 0 | 0 | 0 |  | 0 | 0 | 0 |  | #DIV/0! | #DIV/0! | #DIV/0! | 0 | 0