## ThermaSource
Clear Lake CA 20,000 ft EGS Well
[9 empty] | Annulus |  |  | Cement | Spacers (bbl) |  |  | New Hole | Mud
Casing Schedule | Material | Depths (ft) | Length (ft) | Hole (in) | Casing (in) | Wall (in) | (lb/ft) | Weight (lbs) | Vol. (ft^3) | Cement | Vol (ft^3) ordered | Excess % | Fresh Water | Other | Description | Volume (bbls) | Ordered (bbls) | Mud (ppg)
Conductor Pipe | Line pipe | 50 | 50 | 48 | 40 | 1 | 427.6057 | 21380.28 | 191.9862 | ??? | 287.9793 | 150% |  |  |  | NA |  | N/A
Surface Casing | X-56, Line Pipe | 500 | 500 | 36 | 30 |  | 310 | 155000 | 1079.922 | Class G | 1965.103 | 182% | 10 |  |  | 678.397 | 2645 | 8.6 – 9.0
Intermediate Casing | N-80, BTC, Seamless | 5000 | 5000 | 26 | 20 |  | 169 | 845000 | 7526.732 | Class G with 40% Silica Flour | 11397.5974 | 151.4% | 20 | 100 | flow check | 2954.874 | 14781 | 8.6 – 9.0
Production Liner #1 | P-110, BTC, Seamless | 10000 | 5200 | 17.5 | 13.625 |  | 88.2 | 458640 | 3420.675 | Class G with 40% Silica Flour | 5277.7052 | 154.3% | 20 | 100 | weighted spacer | 1487.393 | 7440 | 8.6 – 9.0
Production Liner #2 | P-110, BTC, Seamless | 17000 | 7200 | 12.25 | 9.625 |  | 53.5 | 385200 | 2254.952 | Class G with 40% Silica Flour | 3396.8209 | 150.6% | 20 | 50 | weighted spacer | 1020.352 | 5104 | 8.6 – 9.0
Production Liner #3 | P-110, BTC, Seamless | 20000 | 3200 | 8.5 | 7 |  | 32 | 640000 | 405.7891 | Class G with 40% Silica Flour | 645.6767 | 159.1% | 20 | 25 | weighted spacer | 210.542 | 1053 | 8.6 – 9.0
Production Tie-back Liner | N-80 Vam Top, Seamless | 4800 | 4800 | 18.376 | 13.375 |  | 72 | 345600 | 4157.027 | Class G with 40% Silica Flour | 5446.1426 | 131% | 10 |  |  | NA | N/A | N/A
|  |  | 25950 |  |  |  |  | 2850820.3 | 19037.08 |  | 28417.03 |  | 100 | 275 |  | 6351.558 | 31023
Total casing weight | 1425.41 | Tons | 1293.11 | Mg
Grout | 94 | lb/sack
(assumed similar to class G) | 287.9793 | ft^3 | 5 | Water (gal/sack) |  | 1.15 | Slurry volume (ft^3/sack) |  |  | (source Halliburton ERedBook)
Class G | 1965.103 | ft^3 | 5 | Water (gal/sack) |  | 1.15 | Slurry volume (ft^3/sack) |  |  | (source Halliburton ERedBook)
Class G with 40% Silica Flour | 26163.9428 | ft^3 | 6.8 | Water (gal/sack) |  | 1.62 | Slurry volume (ft^3/sack) |  |  | (source Halliburton ERedBook)
Sacks Portland cement | 18109.78
Portland cement | 851.1598 | tons
Silica Flour | 303.6309 | tons
Fuel
Fuel (gal/day) | 2500 | 3000 | hp rig
Days | 141
Fuel | 352500 | gal
Energy in fuel | 48997500000 | BTU
Energy in fuel | 51692362.5 | MJ
Water
Drilling fluids | 1302966 | gal | 90.59%
Water in the cement | 119620 | gal | 8.317%
Spacer water | 15750 | gal | 1.095%
Total Water | 1438336.0 | gal
Mud
Bentonite concentration | 0 | ppb
Bentonite | 0 | tons
Polymer concentation | 25 | ppb
| 387.7875 | tons
Fuel Rate per formula | 1944 | 3000 | hp rig
Fuel per formula | 274104 | gal
Note on H4: ajmansu: Calculated from thickness
Note on L4: ajmansu: Based om 50% excess over volume.
Note on Q4: ajmansu: I the conductor pipe is augered in. REF: http://fossil.energy.gov/programs/reserves/npr/publications/Drilling_for_Oil_and_Gas.pdf
Note on L5: ajmansu: Based on callout by ThermaSource,
Note on S5: ajmansu: While spec. is constant, cost per bbl to matain this mud varies by over a factor of 3 getting progressively more expensive as the well gets deeper/hotter.
Note on D8: ajmansu: 200' overlap
Note on D9: ajmansu: 200' overlap
Note on B24: ajmansu: Bob Swanson: ThermaSource drilled wells in the Clear Lake area have consumed 1,800 to 2,000 gal/day. This is a bigger rig with more equipment and so the 2,500 gal/day fuel consumption rate was used. This includes fuel for air compressors.
Note on B31: ajmansu: assuming a gallon of water per gallon of drilling fluid.

## 10000-6
10 km: conductor pipe, 3 liners, 2 casings, plus slotted liner | [16 empty] | Check
New Hole
Casing Schedule | Material | Depths (ft) | Length (ft) | Hole (in) | Casing (in) | Wall (in) | Casing ID (in) | (lb/ft) | Weight (lbs) | Annulus Vol. (ft^3) | Cement | % | Vol (ft^3) needed | Volume (bbls) | Production Casing Annular vol. |  | Surface Casing Annular vol.
Conductor Pipe | Welded wall | 100 | 100 | 60 | 52 | 1 | 50 | 555.8874 | 55588.74 | 488.6922 |  | 150% | 733.0383 |  |  |  | 401.4257
Surface Casing | Welded wall | 1250 | 1250 | 48 | 42 | 1 | 40 | 448.986 | 561232.4 | 3681.554 | Class G | 183% | 6737.244 | 2923.402 | 9967.04 |  | 3387.03
Intermediate Liner #1 | Welded wall | 6000 | 4950 | 36 | 30 | 0.875 | 28.25 | 280.6162 | 1389050.3 | 10691.23 | Class G with 40% Silica Flour | 150% | 16036.85 | 5979.685 | 17098.77 |  | 3788.455
Intermediate Liner #2 | Welded wall | 13000 | 7200 | 28 | 24 | 0.875 | 22.25 | 224.493 | 1616349.4 | 8168.141 | Class G with 40% Silica Flour | 150% | 12252.21 | 5330.817 | 13629.93 | @150% | 5682.683
Intermediate Liner #3 | L-80 | 21000 | 8200 | 20 | 16 |  | 14.5 | 128 | 1049600 | 6440.265 | Class G with 40% Silica Flour | 150% | 9660.397 | 3108.348 | 3149.774 |  | Less than N5
Production Casing | T-95 | 29520 | 29520 | 14.25 | 11.75 |  |  | 87.2 | 2574144 | 46866.03 | Class G with 40% Silica Flour | 130% | 60925.84 | 1680.541 | 3020.51
Production Slotted Liner | K-55 | 32800 | 3480 | 10.25 | 8.625 |  |  | 36 | 125280 | 582.1662 |  | 0% | 0 | 334.7351 | 46866.03
|  |  | 54700 | [5 empty] | 7371244.9 | 76918.08 |  |  | 106345.6 | 19357.53
Total casing weight | 3685.622 | Tons | [12 empty] | Based on hole alone
10465.43
Grout | 94 | lb/sack
(assumed similar to class G) | 733.0383 | ft^3 | 5 | Water (gal/sack) |  | 1.15 | Slurry volume (ft^3/sack) |  |  | (source Halliburton ERedBook)
Class G | 6737.244 | ft^3 | 5 | Water (gal/sack) |  | 1.15 | Slurry volume (ft^3/sack) |  |  | (source Halliburton ERedBook)
Class G with 40% Silica Flour | 98875.29 | ft^3 | 6.8 | Water (gal/sack) |  | 1.62 | Slurry volume (ft^3/sack) |  |  | (source Halliburton ERedBook)
Sacks Portland cement | 67530.03 | 94 | lb/sack
Portland cement | 3173.911 | tons
Silica Flour | 1147.442 | tons
Fuel
Fuel (gal/day) | 1620 | 2500 | hp rig
Days | 179
Gal fuel | 289980
Energy in fuel | 40307220000 | BTU
Energy in fuel | 42524117.1 | MJ
Water
Drilling fluids | 4065080.9 | gal | 90.08%
Water in the cement | 447511.6 | gal | 9.917%
Spacer water |  | gal
Total Water | 4512592.4 | gal
Mud
Bentonite concentration | 0 | ppb
Bentonite | 0 | tons
Polymer concentation | 25 | ppb
Polymer | 1209.845 | tons
Input Cells
Note on M3: ajmansu: Excess volumes based on ThermaSource work proportioned to lengths of cased and open-hole
Note on I4: ajmansu: Calculated from thickness
Note on I5: ajmansu: Calculated from thickness
Note on L5: ajmansu: Based on typical practice.
Note on I6: ajmansu: Calculated from thickness
Note on L6: ajmansu: Based on typical practice
Note on I7: ajmansu: Calculated from thickness
Note on L7: ajmansu: Based on typical practice
Note on H8: ajmansu: Wall thickness estimated from 101 Pipe & Casing table. Tight fit to next bit.
Note on L8: ajmansu: Based on typical practice
Note on E9: ajmansu: Special diameter
Note on L9: ajmansu: Based on typical practice
Note on E10: ajmansu: Special diameter
Note on B31: ajmansu: assuming a gallon of water per gallon of drilling fluid. Also 5 bbl mud per bbl of hole.

## 7500-6
7.5 km: conductor pipe, 3 liners, 2 casings, plus slotted liner | [16 empty] | Check
New Hole
Casing Schedule | Material | Depths (ft) | Length (ft) | Hole (in) | Casing (in) | Wall (in) | Casing ID (in) | (lb/ft) | Weight (lbs) | Annulus Vol. (ft^3) | Cement | % | Vol (ft^3) needed | Volume (bbls) | Production Casing Annular vol. |  | Surface Casing Annular vol.
Conductor Pipe | Welded wall | 100 | 100 | 60 | 52 | 1 | 50 | 555.8874 | 55588.74 | 488.6922 |  | 150% | 733.0383 |  |  |  | 401.4257
Surface Casing | Welded wall | 1250 | 1250 | 48 | 42 | 1 | 40 | 448.986 | 561232.4 | 3681.554 | Class G | 183% | 6737.244 | 2923.402 | 9967.04 |  | 3387.03
Intermediate Liner #1 | Welded wall | 6000 | 4950 | 36 | 30 | 0.875 | 28.25 | 280.6162 | 1389050.3 | 10691.23 | Class G with 40% Silica Flour | 150% | 16036.85 | 5979.685 | 17098.77 |  | 3788.455
Intermediate Liner #2 | Welded wall | 11000 | 5200 | 28 | 24 | 0.875 | 22.25 | 224.493 | 1167363.5 | 5899.213 | Class G with 40% Silica Flour | 150% | 8848.819 | 3807.727 | 9735.665 | @150% | 5682.683
Intermediate Liner #3 | L-80 | 16000 | 5200 | 20 | 16 |  | 14.5 | 128 | 665600 | 4084.07 | Class G with 40% Silica Flour | 150% | 6126.106 | 1942.718 | 1968.609 |  | Less than N5
Production Casing | T-95 Premium | 21320 | 21320 | 14.25 | 11.75 |  |  | 87.2 | 1859104 | 40656.13 | Class G with 40% Silica Flour | 130% | 52852.97 | 1049.352 | 1886.046
Production Slotted Liner | K-55 | 24600 | 3480 | 10.25 | 8.625 |  |  | 32 | 111360 | 582.1662 |  | 0% | 0 | 334.7351 | 40656.13
|  |  | 41500 | [5 empty] | 5809298.9 | 66083.06 |  |  | 91335.03 | 16037.62
Total casing weight | 2904.649 | Tons | [12 empty] | Based on hole alone
7558.366
Grout | 94 | lb/sack
(assumed similar to class G) | 733.0383 | ft^3 | 5 | Water (gal/sack) |  | 1.15 | Slurry volume (ft^3/sack) |  |  | (source Halliburton ERedBook)
Class G | 6737.244 | ft^3 | 5 | Water (gal/sack) |  | 1.15 | Slurry volume (ft^3/sack) |  |  | (source Halliburton ERedBook)
Class G with 40% Silica Flour | 83864.75 | ft^3 | 6.8 | Water (gal/sack) |  | 1.62 | Slurry volume (ft^3/sack) |  |  | (source Halliburton ERedBook)
Sacks Portland cement | 58264.26 | 94 | lb/sack
Portland cement | 2738.42 | tons
Silica Flour | 973.2452 | tons
Fuel
Fuel (gal/day) | 1620 | 2500 | hp rig
Days | 134
Gal fuel | 217080
Energy in fuel | 30174120000 | BTU
Energy in fuel | 31833696.6 | MJ
Water
Drilling fluids | 3367899.7 | gal | 89.75%
Water in the cement | 384504.3 | gal | 10.25%
Spacer water |  | gal
Total Water | 3752404.1 | gal
Mud
Bentonite concentration | 0 | ppb
Bentonite | 0 | tons
Polymer concentation | 25 | ppb
Polymer | 1002.351 | tons
Input Cells
Note on M3: ajmansu: Excess volumes based on ThermaSource work proportioned to lengths of cased and open-hole
Note on I4: ajmansu: Calculated from thickness
Note on I5: ajmansu: Calculated from thickness
Note on L5: ajmansu: Based on typical practice.
Note on I6: ajmansu: Calculated from thickness
Note on L6: ajmansu: Based on typical practice
Note on I7: ajmansu: Calculated from thickness
Note on L7: ajmansu: Based on typical practice
Note on H8: ajmansu: Wall thickness estimated from 101 Pipe & Casing table. Tight fit to next bit.
Note on L8: ajmansu: Based on typical practice
Note on E9: ajmansu: Special diameter
Note on L9: ajmansu: Based on typical practice
Note on E10: ajmansu: Special diameter
Note on B31: ajmansu: assuming a gallon of water per gallon of drilling fluid.

## 6000-6
6 km: conductor pipe, 3 liners, 2 casings, plus slotted liner | [16 empty] | Check
New Hole
Casing Schedule | Material | Depths (ft) | Length (ft) | Hole (in) | Casing (in) | Wall (in) | Casing ID (in) | (lb/ft) | Weight (lbs) | Annulus Vol. (ft^3) | Cement | % | Vol (ft^3) needed | Volume (bbls) | Production Casing Annular vol. |  | Surface Casing Annular vol.
Conductor Pipe | Welded wall | 100 | 100 | 60 | 52 | 1 | 50 | 555.8874 | 55588.74 | 488.6922 |  | 150% | 733.0383 |  |  |  | 401.4257
Surface Casing | Welded wall | 1250 | 1250 | 48 | 42 | 1 | 40 | 448.986 | 561232.4 | 3681.554 | Class G | 183% | 6737.244 | 2923.402 | 9967.04 |  | 3387.03
Intermediate Liner #1 | Welded wall | 5000 | 3950 | 36 | 30 | 0.875 | 28.25 | 280.6162 | 1108434.1 | 8531.388 | Class G with 40% Silica Flour | 150% | 12797.08 | 4720.804 | 13499.03 |  | 3788.455
Intermediate Liner #2 | Welded wall | 8500 | 3700 | 28 | 24 | 0.875 | 22.25 | 224.493 | 830624 | 4197.517 | Class G with 40% Silica Flour | 150% | 6296.275 | 2665.409 | 6814.965 | @150% | 5682.683
Intermediate Liner #3 | L-80 | 12000 | 3700 | 20 | 16 |  | 14.5 | 128 | 473600 | 2905.973 | Class G with 40% Silica Flour | 150% | 4358.96 | 1359.902 | 1378.026 |  | Less than N5
Production Casing | T-95 Premium | 16400 | 16400 | 14.25 | 11.75 |  |  | 80.5 | 1320200 | 33218.95 | Class G with 40% Silica Flour | 130% | 43184.64 | 867.8848 | 1559.888
Production Slotted Liner | K-55 Buttress | 19680 | 3480 | 10.25 | 8.625 |  |  | 32 | 111360 | 582.1662 |  | 0% | 0 | 334.7351 | 33218.95
|  |  | 32580 | [5 empty] | 4461039.2 | 53606.24 |  |  | 74107.23 | 12872.14
Total casing weight | 2230.52 | Tons | [12 empty] | Based on hole alone
5814.128
Grout | 94 | lb/sack
(assumed similar to class G) | 733.0383 | ft^3 | 5 | Water (gal/sack) |  | 1.15 | Slurry volume (ft^3/sack) |  |  | (source Halliburton ERedBook)
Class G | 6737.244 | ft^3 | 5 | Water (gal/sack) |  | 1.15 | Slurry volume (ft^3/sack) |  |  | (source Halliburton ERedBook)
Class G with 40% Silica Flour | 66636.95 | ft^3 | 6.8 | Water (gal/sack) |  | 1.62 | Slurry volume (ft^3/sack) |  |  | (source Halliburton ERedBook)
Sacks Portland cement | 47629.82 | 94 | lb/sack
Portland cement | 2238.601 | tons |  |  | 0.5611283 | m3 water per m3 slurry
Silica Flour | 773.3177 | tons
Fuel
Fuel (gal/day) | 1296 | 2000 | hp rig
Days | 108
Gal fuel | 139968
Energy in fuel | 19455552000 | BTU
Energy in fuel | 20525607.36 | MJ
Water
Drilling fluids | 2703148.7 | gal | 89.65%
Water in the cement | 312190.1 | gal | 10.35%
Spacer water |  | gal
Total Water | 3015338.8 | gal
Mud
Bentonite concentration | 0 | ppb
Bentonite | 0 | tons
Polymer concentation | 25 | ppb
Polymer | 804.5085 | tons
Input Cells
Note on M3: ajmansu: Excess volumes based on ThermaSource work proportioned to lengths of cased and open-hole
Note on I4: ajmansu: Calculated from thickness
Note on I5: ajmansu: Calculated from thickness
Note on L5: ajmansu: Based on typical practice.
Note on I6: ajmansu: Calculated from thickness
Note on L6: ajmansu: Based on typical practice
Note on I7: ajmansu: Calculated from thickness
Note on L7: ajmansu: Based on typical practice
Note on H8: ajmansu: Wall thickness estimated from 101 Pipe & Casing table. Tight fit to next bit.
Note on L8: ajmansu: Based on typical practice
Note on E9: ajmansu: Special diameter
Note on L9: ajmansu: Based on typical practice
Note on E10: ajmansu: Special diameter
Note on B31: ajmansu: assuming a gallon of water per gallon of drilling fluid.

## 6000-5
6 km: conductor pipe, 2 liners, 2 casings, plus slotted liner | [16 empty] | Check
New Hole
Casing Schedule | Material | Depths (ft) | Length (ft) | Hole (in) | Casing (in) | Wall (in) | Casing ID (in) | (lb/ft) | Weight (lbs) | Annulus Vol. (ft^3) | Cement | % | Vol (ft^3) needed | Volume (bbls) | Production Casing Annular vol. |  | Surface Casing Annular vol.
Conductor Pipe | Welded wall | 100 | 100 | 42 | 36 | 0.375 | 35.25 | 144.3169 | 14431.69 | 255.2544 |  | 150% | 382.8816 |  |  |  | 250.107
Surface Casing | Welded wall | 1250 | 1250 | 32 | 28 | 0.875 | 26.25 | 261.9085 | 327385.6 | 1636.246 | Class G | 183% | 2994.33 | 1315.22 | 3756.549 |  | 1505.346
Intermediate Liner #1 | Welded wall | 5000 | 3950 | 26 | 22 | 0.875 | 20.25 | 205.7852 | 812851.6 | 4136.43 | Class G with 40% Silica Flour | 150% | 6204.645 | 2462.395 | 5563.237 | @150% | 1755.454
Intermediate Liner #2 | L-80 Buttress | 10000 | 5200 | 20 | 16 |  | 14.5 | 128 | 665600 | 4084.07 | Class G with 40% Silica Flour | 150% | 6126.106 | 1942.718 | 1968.609 |  | 2633.18
Production Casing | T-95 Premium | 16400 | 16400 | 14.25 | 11.75 |  |  | 80.5 | 1320200 | 13557.32 | Class G with 40% Silica Flour | 130% | 17624.52 | 1262.378 | 2268.928 |  | Less than N5
Production Slotted Liner | K-55 Buttress | 19680 | 3480 | 10.25 | 8.625 |  |  | 36 | 125280 | 582.1662 |  | 0% | 0 | 334.7351 | 13557.32
|  |  | 30380 | [5 empty] | 3265748.9 | 24251.49 |  |  | 33332.48 | 7317.445
Based on hole alone
Total casing weight | 1632.874 | Tons | [12 empty] | 5814.128
Grout | 94 | lb/sack
(assumed similar to class G) | 382.8816 | ft^3 | 5 | Water (gal/sack) |  | 1.15 | Slurry volume (ft^3/sack) |  |  | (source Halliburton ERedBook)
Class G | 2994.33 | ft^3 | 5 | Water (gal/sack) |  | 1.15 | Slurry volume (ft^3/sack) |  |  | (source Halliburton ERedBook)
Class G with 40% Silica Flour | 29955.27 | ft^3 | 6.8 | Water (gal/sack) |  | 1.62 | Slurry volume (ft^3/sack) |  |  | (source Halliburton ERedBook)
Sacks Portland cement | 21427.61 | 94 | lb/sack
Portland cement | 1007.098 | tons
Silica Flour | 347.6291 | tons
Fuel
Fuel (gal/day) | 1296 | 2000 | hp rig
Days | 98
Gal fuel | 127008
Energy in fuel | 17654112000 | BTU
Energy in fuel | 18625088.16 | MJ
Water
Drilling fluids | 1536663.5 | gal | 91.63%
Water in the cement | 140421.7 | gal | 8.373%
Spacer water |  | gal
Total Water | 1677085.2 | gal
Mud
Bentonite concentration | 0 | ppb
Bentonite | 0 | tons
Polymer concentation | 25 | ppb
Polymer | 457.3403 | tons
Input Cells
Note on M3: ajmansu: Excess volumes based on ThermaSource work proportioned to lengths of cased and open-hole
Note on I4: ajmansu: Calculated from thickness
Note on I5: ajmansu: Calculated from thickness
Note on L5: ajmansu: Based on typical practice.
Note on I6: ajmansu: Calculated from thickness
Note on L6: ajmansu: Based on typical practice
Note on H7: ajmansu: Wall thickness estimated from 101 Pipe & Casing table. Tight fit to next bit.
Note on L7: ajmansu: Based on typical practice
Note on E8: ajmansu: Special diameter
Note on L8: ajmansu: Based on typical practice
Note on E9: ajmansu: Special diameter
Note on B31: ajmansu: assuming a gallon of water per gallon of drilling fluid.

## 5000-5
5 km: conductor pipe, 2 liners, 2 casings, plus slotted liner | [16 empty] | Check
New Hole
Casing Schedule | Material | Depths (ft) | Length (ft) | Hole (in) | Casing (in) | Wall (in) | Casing ID (in) | (lb/ft) | Weight (lbs) | Annulus Vol. (ft^3) | Cement | % | Vol (ft^3) needed | Volume (bbls) | Production Casing Annular vol. |  | Surface Casing Annular vol.
Conductor Pipe | Welded wall | 100 | 100 | 42 | 36 | 0.375 | 35.25 | 144.3169 | 14431.69 | 255.2544 |  | 150% | 382.8816 |  |  |  | 250.107
Surface Casing | Welded wall | 1250 | 1250 | 32 | 28 | 0.875 | 26.25 | 261.9085 | 327385.6 | 1636.246 | Class G | 183% | 2994.33 | 1315.22 | 3756.549 |  | 1505.346
Intermediate Liner #1 | Welded wall | 5000 | 3950 | 26 | 22 | 0.875 | 20.25 | 205.7852 | 812851.6 | 4136.43 | Class G with 40% Silica Flour | 150% | 6204.645 | 2462.395 | 5563.237 | @150% | 1755.454
Intermediate Liner #2 | L-80 Buttress | 9000 | 4200 | 20 | 16 |  | 14.5 | 128 | 537600 | 3298.672 | Class G with 40% Silica Flour | 150% | 4948.008 | 1554.174 | 1574.887 |  | 2633.18
Production Casing | T-95 Premium | 13120 | 13120 | 14.25 | 11.75 |  |  | 80.5 | 1056160 | 12355.29 | Class G with 40% Silica Flour | 130% | 16061.88 | 812.6558 | 1460.622 |  | Less than N5
Production Slotted Liner | K-55 Buttress | 16400 | 3480 | 10.25 | 8.625 |  |  | 36 | 125280 | 582.1662 |  | 0% | 0 | 334.7351 | 12355.29
|  |  | 26100 | [5 empty] | 2873708.9 | 22264.06 |  |  | 30591.75 | 6479.18
Based on hole alone
Total casing weight | 1436.854 | Tons | [12 empty] | 4651.302
Grout | 94 | lb/sack
(assumed similar to class G) | 382.8816 | ft^3 | 5 | Water (gal/sack) |  | 1.15 | Slurry volume (ft^3/sack) |  |  | (source Halliburton ERedBook)
Class G | 2994.33 | ft^3 | 5 | Water (gal/sack) |  | 1.15 | Slurry volume (ft^3/sack) |  |  | (source Halliburton ERedBook)
Class G with 40% Silica Flour | 27214.54 | ft^3 | 6.8 | Water (gal/sack) |  | 1.62 | Slurry volume (ft^3/sack) |  |  | (source Halliburton ERedBook)
Sacks Portland cement | 19735.8 | 94 | lb/sack
Portland cement | 927.5828 | tons
Silica Flour | 315.823 | tons
Fuel
Fuel (gal/day) | 1296 | 2000 | hp rig
Days | 82
Gal fuel | 106272
Energy in fuel | 14771808000 | BTU
Energy in fuel | 15584257.44 | MJ
Water
Drilling fluids | 1360627.7 | gal | 91.35%
Water in the cement | 128917.4 | gal | 8.655%
Spacer water |  | gal
Total Water | 1489545.1 | gal
Mud
Bentonite concentration | 0 | ppb
Bentonite | 0 | tons
Polymer concentation | 25 | ppb
Polymer | 404.9487 | tons
Input Cells
Note on M3: ajmansu: Excess volumes based on ThermaSource work proportioned to lengths of cased and open-hole
Note on I4: ajmansu: Calculated from thickness
Note on I5: ajmansu: Calculated from thickness
Note on L5: ajmansu: Based on typical practice.
Note on I6: ajmansu: Calculated from thickness
Note on L6: ajmansu: Based on typical practice
Note on H7: ajmansu: Wall thickness estimated from 101 Pipe & Casing table. Tight fit to next bit.
Note on L7: ajmansu: Based on typical practice
Note on E8: ajmansu: Special diameter
Note on L8: ajmansu: Based on typical practice
Note on E9: ajmansu: Special diameter
Note on B31: ajmansu: assuming a gallon of water per gallon of drilling fluid.

## 5000-4
5 km: conductor pipe, 1 liners, 2 casings, plus slotted liner | [16 empty] | Check
New Hole
Casing Schedule | Material | Depths (ft) | Length (ft) | Hole (in) | Casing (in) | Wall (in) | Casing ID (in) | (lb/ft) | Weight (lbs) | Annulus Vol. (ft^3) | Cement | % | Vol (ft^3) needed | Volume (bbls) | Production Casing Annular vol. |  | Surface Casing Annular vol.
Conductor Pipe | Welded wall | 80 | 80 | 36 | 30 | 0.375 | 29.25 | 118 | 9440 | 172.7876 |  | 150% | 259.1814 |  |  |  | 162.1247
Surface Casing | Welded wall | 1250 | 1250 | 28 | 22 | 0.626 | 20.748 | 147.2246 | 184030.8 | 2045.308 | Class G | 183% | 3742.913 | 991.7185 | 1993.609 |  | 1914.408
Intermediate Liner | K-55 Premium | 5000 | 3950 | 20 | 16 |  | 14.688 | 109 | 430550 | 3102.323 | Class G with 40% Silica Flour | 150% | 4653.484 | 1457.038 | 1588.69 | @150% | 2076.533
Production Casing | T-95 Premium | 13120 | 13120 | 14.75 | 11.75 |  |  | 73.6 | 965632 | 7103.173 | Class G with 40% Silica Flour | 130% | 9234.125 | 1716.01 | 3520.875 |  | 3114.799
Production Slotted Liner | K-55 Buttress | 16400 | 3480 | 10.375 | 8.625 |  |  | 36 | 125280 | 631.1001 |  | 0% | 0 | 342.9492 | 7103.173 |  | Less than N5
|  |  | 21880 | [5 empty] | 1714932.8 | 13054.69 |  |  | 17889.7 | 4507.716
Based on hole alone
5688.901
Total casing weight | 857.4664 | Tons
Grout | 94 | lb/sack
(assumed similar to class G) | 259.1814 | ft^3 | 5 | Water (gal/sack) |  | 1.15 | Slurry volume (ft^3/sack) |  |  | (source Halliburton ERedBook)
Class G | 3742.913 | ft^3 | 5 | Water (gal/sack) |  | 1.15 | Slurry volume (ft^3/sack) |  |  | (source Halliburton ERedBook)
Class G with 40% Silica Flour | 13887.61 | ft^3 | 6.8 | Water (gal/sack) |  | 1.62 | Slurry volume (ft^3/sack) |  |  | (source Halliburton ERedBook)
Sacks Portland cement | 12052.68 | 94 | lb/sack
Portland cement | 566.476 | tons
Silica Flour | 161.1648 | tons
Fuel
Fuel (gal/day) | 1296 | 2000 | hp rig
Days | 82
Gal fuel | 106272
Energy in fuel | 14771808000 | BTU
Energy in fuel | 15584257.44 | MJ
Water
Drilling fluids | 946620.3 | gal | 92.6%
Water in the cement | 75694.08 | gal | 7.404%
Spacer water |  | gal
Total Water | 1022314.4 | gal
Mud
Bentonite concentration | 0 | ppb
Bentonite | 0 | tons
Polymer concentation | 25 | ppb
Polymer | 281.7322 | tons
Input Cells
Note on M3: ajmansu: Excess volumes based on ThermaSource work proportioned to lengths of cased and open-hole
Note on I5: ajmansu: Calculated from thickness
Note on L5: ajmansu: Based on typical practice.
Note on L6: ajmansu: Based on typical practice
Note on L7: ajmansu: Based on typical practice
Note on E8: ajmansu: Special diameter
Note on L8: ajmansu: Based on typical practice
Note on B31: ajmansu: assuming a gallon of water per gallon of drilling fluid.

## 4000
4 km: conductor pipe, 1 liners, 2 casings, plus slotted liner | [16 empty] | Check
New Hole
Casing Schedule | Material | Depths (ft) | Length (ft) | Hole (in) | Casing (in) | Wall (in) | Casing ID (in) | (lb/ft) | Weight (lbs) | Annulus Vol. (ft^3) | Cement | % | Vol (ft^3) needed | Volume (bbls) | Production Casing Annular vol. |  | Surface Casing Annular vol.
Conductor Pipe | Welded wall | 80 | 80 | 36 | 30 | 0.375 | 29.25 | 118 | 9440 | 172.7876 |  | 150% | 259.1814 |  |  |  | 162.1247
Surface Casing | Welded wall | 1250 | 1250 | 26 | 22 | 0.626 | 20.748 | 147.2246 | 184030.8 | 1308.997 | Class G | 183% | 2395.464 | 868.9776 | 1993.609 |  | 1225.221
Intermediate Liner | k-55 Premium | 5000 | 3950 | 20 | 16 |  | 14.688 | 109 | 430550 | 3102.323 | Class G with 40% Silica Flour | 150% | 4653.484 | 1457.038 | 1588.69 | @150% | 1387.346
Production Casing | T-95 Premium | 10660 | 10660 | 14.75 | 11.75 |  |  | 65 | 692900 | 6036.504 | Class G with 40% Silica Flour | 130% | 7847.456 | 1196.135 | 2454.206 |  | 2081.019
Production Slotted Liner | K-55 Buttress | 13120 | 2660 | 10.625 | 8.625 |  |  | 36 | 95760 | 558.5599 |  | 0% | 0 | 269.757 | 6036.504 |  | Less than N5
|  |  | 18600 | [5 empty] | 1412680.8 | 11179.17 |  |  | 15155.59 | 3791.908
Based on hole alone
4622.232
Total casing weight | 706.3404 | Tons
Grout | 94 | lb/sack
(assumed similar to class G) | 259.1814 | ft^3 | 5 | Water (gal/sack) |  | 1.15 | Slurry volume (ft^3/sack) |  |  | (source Halliburton ERedBook)
Class G | 2395.464 | ft^3 | 5 | Water (gal/sack) |  | 1.15 | Slurry volume (ft^3/sack) |  |  | (source Halliburton ERedBook)
Class G with 40% Silica Flour | 12500.94 | ft^3 | 6.8 | Water (gal/sack) |  | 1.62 | Slurry volume (ft^3/sack) |  |  | (source Halliburton ERedBook)
Sacks Portland cement | 10025.02 | 94 | lb/sack
Portland cement | 471.1758 | tons
Silica Flour | 145.0726 | tons
Fuel
Fuel (gal/day) | 972 | 1500 | hp rig
Days | 60.3
Gal fuel | 58611.6
Energy in fuel | 8147012400 | BTU
Energy in fuel | 8595098.082 | MJ
Water
Drilling fluids | 796300.6 | gal | 92.56%
Water in the cement | 64015.02 | gal | 7.441%
Spacer water |  | gal
Total Water | 860315.7 | gal
Mud
Bentonite concentration | 0 | ppb
Bentonite | 0 | tons
Polymer concentation | 25 | ppb
Polymer | 236.9942 | tons
Input Cells
Note on M3: ajmansu: Excess volumes based on ThermaSource work proportioned to lengths of cased and open-hole
Note on I5: ajmansu: Calculated from thickness
Note on L5: ajmansu: Based on typical practice.
Note on L6: ajmansu: Based on typical practice
Note on L7: ajmansu: Based on typical practice
Note on E8: ajmansu: Special drift.
Note on L8: ajmansu: Based on typical practice
Note on B31: ajmansu: assuming a gallon of water per gallon of drilling fluid.

## 3000
3 km: conductor pipe, 1 liners, 2 casings, plus slotted liner | [16 empty] | Check
New Hole
Casing Schedule | Material | Depths (ft) | Length (ft) | Hole (in) | Casing (in) | Wall (in) | Casing ID (in) | (lb/ft) | Weight (lbs) | Annulus Vol. (ft^3) | Cement | % | Vol (ft^3) needed | Volume (bbls) | Production Casing Annular vol. |  | Surface Casing Annular vol.
Conductor Pipe | Welded wall | 80 | 80 | 36 | 30 | 0.375 | 29.25 | 118 | 9440 | 172.7876 |  | 150% | 259.1814 |  |  |  | 162.1247
Surface Casing | Welded wall | 1000 | 1000 | 26 | 22 | 0.5 | 21 | 117.5916 | 117591.6 | 1047.198 | Class G | 183% | 1916.372 | 704.818 | 1652.268 |  | 963.4217
Intermediate Liner | K-55 Buttress | 4000 | 3200 | 20 | 16 |  | 14.688 | 109 | 348800 | 2513.274 | Class G with 40% Silica Flour | 150% | 3769.911 | 1165.631 | 1270.952 | @150% | 1125.546
Production Casing | K-55 Premium | 8200 | 8200 | 14.75 | 11.75 |  |  | 65 | 533000 | 4744.361 | Class G with 40% Silica Flour | 130% | 6167.67 | 887.5913 | 1821.142 |  | 1688.32
Production Slotted Liner | K-55 Buttress | 9840 | 1840 | 10.625 | 8.625 |  |  | 36 | 66240 | 386.3723 |  | 0% | 0 | 179.838 | 4744.361 |  | Less than N5
|  |  | 14320 | [5 empty] | 1075071.6 | 8863.993 |  |  | 12113.13 | 2937.878
Based on hole alone
3555.563
Total casing weight | 537.5358 | Tons
Grout | 94 | lb/sack
(assumed similar to class G) | 259.1814 | ft^3 | 5 | Water (gal/sack) |  | 1.15 | Slurry volume (ft^3/sack) |  |  | (source Halliburton ERedBook)
Class G | 1916.372 | ft^3 | 5 | Water (gal/sack) |  | 1.15 | Slurry volume (ft^3/sack) |  |  | (source Halliburton ERedBook)
Class G with 40% Silica Flour | 9937.581 | ft^3 | 6.8 | Water (gal/sack) |  | 1.62 | Slurry volume (ft^3/sack) |  |  | (source Halliburton ERedBook)
Sacks Portland cement | 8026.094 | 94 | lb/sack
Portland cement | 377.2264 | tons
Silica Flour | 115.325 | tons
Fuel
Fuel (gal/day) | 648 | 1000 | hp rig
Days | 51
Gal fuel | 33048
Energy in fuel | 4593672000 | BTU
Energy in fuel | 4846323.96 | MJ
Water
Drilling fluids | 616954.3 | gal | 92.34%
Water in the cement | 51172.23 | gal | 7.659%
Spacer water |  | gal
Total Water | 668126.6 | gal
Mud
Bentonite concentration | 0 | ppb
Bentonite | 0 | tons
Polymer concentation | 25 | ppb
Polymer | 183.6174 | tons
Input Cells
Note on M3: ajmansu: Excess volumes based on ThermaSource work proportioned to lengths of cased and open-hole
Note on I5: ajmansu: Calculated from thickness
Note on L5: ajmansu: Based on typical practice.
Note on L6: ajmansu: Based on typical practice
Note on L7: ajmansu: Based on typical practice
Note on E8: ajmansu: Special drift.
Note on L8: ajmansu: Based on typical practice
Note on B31: ajmansu: assuming a gallon of water per gallon of drilling fluid.

## 2500
2.5 km: conductor pipe, 1 liners, 2 casings, plus slotted liner | [16 empty] | Check
New Hole
Casing Schedule | Material | Depths (ft) | Length (ft) | Hole (in) | Casing (in) | Wall (in) | Casing ID (in) | (lb/ft) | Weight (lbs) | Annulus Vol. (ft^3) | Cement | % | Vol (ft^3) needed | Volume (bbls) | Production Casing Annular vol. |  | Surface Casing Annular vol.
Conductor Pipe | Welded wall | 80 | 80 | 36 | 30 | 0.375 | 29.25 | 118 | 9440 | 172.7876 |  | 150% | 259.1814 |  |  |  | 162.1247
Surface Casing | Welded wall | 1000 | 1000 | 28 | 22 | 0.5 | 21 | 117.5916 | 117591.6 | 1636.246 | Class G | 183% | 2994.33 | 801.3322 | 1652.268 |  | 1505.346
Intermediate Liner | K-55 Buttress | 3500 | 2700 | 20 | 16 |  | 14.688 | 95 | 256500 | 2120.575 | Class G with 40% Silica Flour | 150% | 3180.863 | 971.3588 | 1059.126 | @150% | 1667.471
Production Casing | K-55 Premium | 7052 | 7052 | 14.75 | 11.75 |  |  | 65 | 458380 | 4251.56 | Class G with 40% Silica Flour | 130% | 5527.028 | 750.6486 | 1540.166 |  | 2501.207
Production Slotted Liner | K-55 Buttress | 8200 | 1348 | 10.625 | 8.625 |  |  | 36 | 48528 | 283.0597 |  | 0% | 0 | 125.8866 | 4251.56 |  | Less than N5
|  |  | 12180 | [5 empty] | 890439.6 | 8464.228 |  |  | 11961.4 | 2649.226
Based on hole alone
3057.784
Total casing weight | 445.2198 | Tons
Grout | 94 | lb/sack
(assumed similar to class G) | 259.1814 | ft^3 | 5 | Water (gal/sack) |  | 1.15 | Slurry volume (ft^3/sack) |  |  | (source Halliburton ERedBook)
Class G | 2994.33 | ft^3 | 5 | Water (gal/sack) |  | 1.15 | Slurry volume (ft^3/sack) |  |  | (source Halliburton ERedBook)
Class G with 40% Silica Flour | 8707.89 | ft^3 | 6.8 | Water (gal/sack) |  | 1.62 | Slurry volume (ft^3/sack) |  |  | (source Halliburton ERedBook)
Sacks Portland cement | 8204.382 | 94 | lb/sack
Portland cement | 385.6059 | tons
Silica Flour | 101.0545 | tons
Fuel
Fuel (gal/day) | 648 | 1000 | hp rig
Days | 43
Gal fuel | 27864
Energy in fuel | 3873096000 | BTU
Energy in fuel | 4086116.28 | MJ
Water
Drilling fluids | 556337.5 | gal | 91.65%
Water in the cement | 50697.34 | gal | 8.352%
Spacer water |  | gal
Total Water | 607034.9 | gal
Mud
Bentonite concentration | 0 | ppb
Bentonite | 0 | tons
Polymer concentation | 25 | ppb
Polymer | 165.5766 | tons
Input Cells
Note on M3: ajmansu: Excess volumes based on ThermaSource work proportioned to lengths of cased and open-hole
Note on I5: ajmansu: Calculated from thickness
Note on L5: ajmansu: Based on typical practice.
Note on L6: ajmansu: Based on typical practice
Note on L7: ajmansu: Based on typical practice
Note on E8: ajmansu: Special drift.
Note on L8: ajmansu: Based on typical practice
Note on B31: ajmansu: assuming a gallon of water per gallon of drilling fluid.

## 1500
1.5 km: conductor pipe, 1 liners, 2 casings, plus slotted liner | [16 empty] | Check
New Hole
Casing Schedule | Material | Depths (ft) | Length (ft) | Hole (in) | Casing (in) | Wall (in) | Casing ID (in) | (lb/ft) | Weight (lbs) | Annulus Vol. (ft^3) | Cement | % | Vol (ft^3) needed | Volume (bbls) | Production Casing Annular vol. |  | Surface Casing Annular vol.
Conductor Pipe | Welded wall | 80 | 80 | 36 | 30 | 0.375 | 29.25 | 118 | 9440 | 172.7876 |  | 150% | 259.1814 |  |  |  | 162.1247
Surface Casing | Welded wall | 600 | 600 | 28 | 22 | 0.5 | 21 | 117.5916 | 70554.94 | 981.7477 | Class G | 183% | 1796.598 | 496.7141 |  |  | 850.848
Intermediate Liner | K-55 Buttress | 2000 | 1600 | 20 | 16 |  | 15.124 | 75 | 120000 | 1256.637 | Class G with 40% Silica Flour | 150% | 1884.956 | 543.961 |  | @150% | 1012.973
Production Liner | K-55 Premium | 4100 | 2300 | 14.75 | 11.75 |  |  | 54 | 124200 | 910.571 | Class G with 40% Silica Flour | 150% | 1365.856 | 443.7956 | 910.571 |  | 1519.459
Production Slotted Liner | K-55 Buttress | 4920 | 1020 | 10.625 | 8.625 |  |  | 32 | 32640 | 214.1846 |  | 0% | 0 | 89.91899 | 910.571 |  | Less than N5
|  |  | 5600 | [5 empty] | 356834.9 | 3535.928 |  |  | 5306.592 | 1574.39
Based on hole alone
997.292
Total casing weight | 178.4175 | Tons
Grout | 94 | lb/sack
(assumed similar to class G) | 259.1814 | ft^3 | 5 | Water (gal/sack) |  | 1.15 | Slurry volume (ft^3/sack) |  |  | (source Halliburton ERedBook)
Class G | 1796.598 | ft^3 | 5 | Water (gal/sack) |  | 1.15 | Slurry volume (ft^3/sack) |  |  | (source Halliburton ERedBook)
Class G with 40% Silica Flour | 3250.812 | ft^3 | 6.8 | Water (gal/sack) |  | 1.62 | Slurry volume (ft^3/sack) |  |  | (source Halliburton ERedBook)
Sacks Portland cement | 3794.309 | 94 | lb/sack
Portland cement | 178.3325 | tons
Silica Flour | 37.72547 | tons
Fuel
Fuel (gal/day) | 518.4 | 800 | hp rig
Days | 33
Gal fuel | 17107.2
Energy in fuel | 2377900800 | BTU
Energy in fuel | 2508685.344 | MJ
Water
Drilling fluids | 330621.8 | gal | 93.61%
Water in the cement | 22583.56 | gal | 6.394%
Spacer water |  | gal
Total Water | 353205.4 | gal
Mud
Bentonite concentration | 0 | ppb
Bentonite | 0 | tons
Polymer concentation | 25 | ppb
Polymer | 98.39935 | tons
Input Cells
Note on M3: ajmansu: Excess volumes based on ThermaSource work proportioned to lengths of cased and open-hole
Note on I5: ajmansu: Calculated from thickness
Note on L5: ajmansu: Based on typical practice.
Note on L6: ajmansu: Based on typical practice
Note on L7: ajmansu: Based on typical practice
Note on E8: ajmansu: Special drift.
Note on L8: ajmansu: Based on typical practice
Note on B31: ajmansu: assuming a gallon of water per gallon of drilling fluid.

## 670 (3-4)
0.67 km hydrothermal: conductor pipe, surface casing, production casings, plus slotted liner | [15 empty] | Check
New Hole
Casing Schedule | Material | Depths (ft) | Length (ft) | Hole (in) | Casing (in) | Wall (in) | Casing ID (in) | (lb/ft) | Weight (lbs) | Annulus Vol. (ft^3) | Cement | % | Vol (ft^3) needed | Volume (bbls) | Production Casing Annular vol. | Surface Casing Annular vol.
Conductor Pipe | Welded wall | 80 | 80 | 36 | 30 | 0.375 | 29.25 | 118 | 9440 | 172.7876 |  | 150% | 259.1814 |  |  | 198.7766
Surface Casing | K-55 Buttress | 500 | 500 | 26 | 20 |  | 18.376 | 169 | 84500 | 752.6732 | Class G | 183% | 1377.392 | 376.4987 | 410.8935 | 632.2455
Production Casing | K-55 Premium | 1500 | 1500 | 17.5 | 13.675 |  |  | 82.2 | 123300 | 1061.271 | Class G with 40% Silica Flour | 130% | 1379.652 | 446.218 | 650.3772 | 831.0222
Production Slotted Liner | K-55 Buttress | 2000 | 700 | 12.25 | 9.625 |  |  | 53.5 | 0 | 219.2314 |  | 0% | 0 | 72.88227 | 1061.271 | 1246.533
|  |  | 2780 | [5 empty] | 217240 | 2205.963 |  |  | 3016.225 | 895.5989 |  | Less than N5
Based on hole alone
975.5658
Total casing weight | 108.62 | Tons
Grout | 94 | lb/sack
(assumed similar to class G) | 259.1814 | ft^3 | 5 | Water (gal/sack) |  | 1.15 | Slurry volume (ft^3/sack) |  |  | (source Halliburton ERedBook)
Class G | 1377.392 | ft^3 | 5 | Water (gal/sack) |  | 1.15 | Slurry volume (ft^3/sack) |  |  | (source Halliburton ERedBook)
Class G with 40% Silica Flour | 1379.652 | ft^3 | 6.8 | Water (gal/sack) |  | 1.62 | Slurry volume (ft^3/sack) |  |  | (source Halliburton ERedBook)
Sacks Portland cement | 2274.744 | 94 | lb/sack
Portland cement | 106.913 | tons
Silica Flour | 16.01077 | tons
Fuel
Fuel (gal/day) | 648 | 1000 | hp rig
Days | 18.67
Gal fuel | 12098.16
Energy in fuel | 1681644240 | BTU
Energy in fuel | 1774134.7 | MJ
Water
Drilling fluids | 188075.8 | gal | 93.58%
Water in the cement | 12906.67 | gal | 6.422%
Spacer water |  | gal
Total Water | 200982.4 | gal
Mud
Bentonite concentration | 0 | ppb
Bentonite | 0 | tons
Polymer concentation | 25 | ppb
Polymer | 55.97493 | tons
Input Cells
Note on M3: ajmansu: Excess volumes based on ThermaSource work proportioned to lengths of cased and open-hole
Note on L5: ajmansu: Based on typical practice.
Note on F6: ajmansu: Special Drift
Note on L6: ajmansu: Based on typical practice
Note on F7: ajmansu: Special Drift
Note on L7: ajmansu: Based on typical practice
Note on B31: ajmansu: assuming a gallon of water per gallon of drilling fluid.

## 1000 (3-4)
1 km hydrothermal: conductor pipe, surface casing, production casings, plus slotted liner | [15 empty] | Check
New Hole
Casing Schedule | Material | Depths (ft) | Length (ft) | Hole (in) | Casing (in) | Wall (in) | Casing ID (in) | (lb/ft) | Weight (lbs) | Annulus Vol. (ft^3) | Cement | % | Vol (ft^3) needed | Volume (bbls) | Production Casing Annular vol. | Surface Casing Annular vol.
Conductor Pipe | Welded wall | 80 | 80 | 36 | 30 | 0.375 | 29.25 | 118 | 9440 | 172.7876 |  | 150% | 259.1814 |  |  | 198.7766
Surface Casing | K-55 Buttress | 500 | 500 | 26 | 20 |  | 18.376 | 169 | 84500 | 752.6732 | Class G | 183% | 1377.392 | 376.4987 | 410.8935 | 632.2455
Production Casing | K-55 Premium | 2280 | 2280 | 17.5 | 13.675 |  |  | 82.2 | 187416 | 1568.565 | Class G with 40% Silica Flour | 130% | 2039.134 | 678.2513 | 1157.671 | 831.0222
Production Slotted Liner | K-55 Buttress | 3280 | 1200 | 12.25 | 9.625 |  |  | 53.5 | 0 | 375.8253 |  | 0% | 0 | 145.7645 | 1568.565 | 1246.533
|  |  | 4060 | [5 empty] | 281356 | 2869.851 |  |  | 3675.708 | 1200.515 |  | Less than N5
Based on hole alone
1482.86
Total casing weight | 140.678 | Tons
Grout | 94 | lb/sack
(assumed similar to class G) | 259.1814 | ft^3 | 5 | Water (gal/sack) |  | 1.15 | Slurry volume (ft^3/sack) |  |  | (source Halliburton ERedBook)
Class G | 1377.392 | ft^3 | 5 | Water (gal/sack) |  | 1.15 | Slurry volume (ft^3/sack) |  |  | (source Halliburton ERedBook)
Class G with 40% Silica Flour | 2039.134 | ft^3 | 6.8 | Water (gal/sack) |  | 1.62 | Slurry volume (ft^3/sack) |  |  | (source Halliburton ERedBook)
Sacks Portland cement | 2681.832 | 94 | lb/sack
Portland cement | 126.0461 | tons
Silica Flour | 23.66403 | tons
Fuel
Fuel (gal/day) | 648 | 1000 | hp rig
Days | 24.046
Gal fuel | 15581.808
Energy in fuel | 2165871312 | BTU
Energy in fuel | 2284994.2 | MJ
Water
Drilling fluids | 252108.1 | gal | 94.15%
Water in the cement | 15674.87 | gal | 5.854%
Spacer water |  | gal
Total Water | 267782.9 | gal
Mud
Bentonite concentration | 0 | ppb
Bentonite | 0 | tons
Polymer concentation | 25 | ppb
Polymer | 75.03216 | tons
Input Cells
Note on M3: ajmansu: Excess volumes based on ThermaSource work proportioned to lengths of cased and open-hole
Note on L5: ajmansu: Based on typical practice.
Note on F6: ajmansu: Special Drift
Note on L6: ajmansu: Based on typical practice
Note on F7: ajmansu: Special Drift
Note on L7: ajmansu: Based on typical practice
Note on B31: ajmansu: assuming a gallon of water per gallon of drilling fluid.

## 1500 (3-4)
1.5 km hydrothermal: conductor pipe, surface casing, production casings, plus slotted liner | [15 empty] | Check
New Hole
Casing Schedule | Material | Depths (ft) | Length (ft) | Hole (in) | Casing (in) | Wall (in) | Casing ID (in) | (lb/ft) | Weight (lbs) | Annulus Vol. (ft^3) | Cement | % | Vol (ft^3) needed | Volume (bbls) | Production Casing Annular vol. | Surface Casing Annular vol.
Conductor Pipe | Welded wall | 80 | 80 | 36 | 30 | 0.375 | 29.25 | 118 | 9440 | 172.7876 |  | 150% | 259.1814 |  |  | 198.7766
Surface Casing | K-55 Buttress | 500 | 500 | 26 | 20 |  | 18.376 | 169 | 84500 | 752.6732 | Class G | 183% | 1377.392 | 376.4987 | 410.8935 | 632.2455
Production Casing | K-55 Premium | 3420 | 3420 | 17.5 | 13.675 |  |  | 82.2 | 281124 | 2309.995 | Class G with 40% Silica Flour | 130% | 3002.993 | 1017.377 | 1899.101 | 831.0222
Production Slotted Liner | K-55 Buttress | 4920 | 1700 | 12.25 | 9.625 |  |  | 53.5 | 0 | 532.4192 |  | 0% | 0 | 218.6468 | 2309.995 | 1246.533
|  |  | 5700 | [5 empty] | 375064 | 3767.875 |  |  | 4639.567 | 1612.522 |  | Less than N5
Based on hole alone
2224.29
Total casing weight | 187.532 | Tons
Grout | 94 | lb/sack
(assumed similar to class G) | 259.1814 | ft^3 | 5 | Water (gal/sack) |  | 1.15 | Slurry volume (ft^3/sack) |  |  | (source Halliburton ERedBook)
Class G | 1377.392 | ft^3 | 5 | Water (gal/sack) |  | 1.15 | Slurry volume (ft^3/sack) |  |  | (source Halliburton ERedBook)
Class G with 40% Silica Flour | 3002.993 | ft^3 | 6.8 | Water (gal/sack) |  | 1.62 | Slurry volume (ft^3/sack) |  |  | (source Halliburton ERedBook)
Sacks Portland cement | 3276.807 | 94 | lb/sack
Portland cement | 154.0099 | tons
Silica Flour | 34.84955 | tons
Fuel
Fuel (gal/day) | 648 | 1000 | hp rig
Days | 30.934
Gal fuel | 20045.232
Energy in fuel | 2786287248 | BTU
Energy in fuel | 2939533.0 | MJ
Water
Drilling fluids | 338629.7 | gal | 94.5%
Water in the cement | 19720.69 | gal | 5.503%
Spacer water |  | gal
Total Water | 358350.4 | gal
Mud
Bentonite concentration | 0 | ppb
Bentonite | 0 | tons
Polymer concentation | 25 | ppb
Polymer | 100.7827 | tons
Input Cells
Note on M3: ajmansu: Excess volumes based on ThermaSource work proportioned to lengths of cased and open-hole
Note on L5: ajmansu: Based on typical practice.
Note on F6: ajmansu: Special Drift
Note on L6: ajmansu: Based on typical practice
Note on F7: ajmansu: Special Drift
Note on L7: ajmansu: Based on typical practice
Note on B31: ajmansu: assuming a gallon of water per gallon of drilling fluid.

## 2000 (3-4)
2 km hydrothermal: conductor pipe, surface casing, production casings, plus slotted liner | [15 empty] | Check
New Hole
Casing Schedule | Material | Depths (ft) | Length (ft) | Hole (in) | Casing (in) | Wall (in) | Casing ID (in) | (lb/ft) | Weight (lbs) | Annulus Vol. (ft^3) | Cement | % | Vol (ft^3) needed | Volume (bbls) | Production Casing Annular vol. | Surface Casing Annular vol.
Conductor Pipe | Welded wall | 80 | 80 | 36 | 30 | 0.375 | 29.25 | 118 | 9440 | 172.7876 |  | 150% | 259.1814 |  |  | 198.7766
Surface Casing | K-55 Buttress | 500 | 500 | 26 | 20 |  | 18.376 | 169 | 84500 | 752.6732 | Class G | 183% | 1377.392 | 376.4987 | 410.8935 | 632.2455
Production Casing | K-55 Premium | 4560 | 4560 | 17.5 | 13.675 |  |  | 82.2 | 374832 | 3051.425 | Class G with 40% Silica Flour | 130% | 3966.852 | 1356.503 | 2640.531 | 831.0222
Production Slotted Liner | K-55 Buttress | 6560 | 2200 | 12.25 | 9.625 |  |  | 53.5 | 0 | 689.013 |  | 0% | 0 | 291.5291 | 3051.425 | 1246.533
|  |  | 7340 | [5 empty] | 468772 | 4665.899 |  |  | 5603.426 | 2024.53 |  | Less than N5
Based on hole alone
2965.72
Total casing weight | 234.386 | Tons
Grout | 94 | lb/sack
(assumed similar to class G) | 259.1814 | ft^3 | 5 | Water (gal/sack) |  | 1.15 | Slurry volume (ft^3/sack) |  |  | (source Halliburton ERedBook)
Class G | 1377.392 | ft^3 | 5 | Water (gal/sack) |  | 1.15 | Slurry volume (ft^3/sack) |  |  | (source Halliburton ERedBook)
Class G with 40% Silica Flour | 3966.852 | ft^3 | 6.8 | Water (gal/sack) |  | 1.62 | Slurry volume (ft^3/sack) |  |  | (source Halliburton ERedBook)
Sacks Portland cement | 3871.782 | 94 | lb/sack
Portland cement | 181.9737 | tons
Silica Flour | 46.03508 | tons
Fuel
Fuel (gal/day) | 648 | 1000 | hp rig
Days | 37.822
Gal fuel | 24508.656
Energy in fuel | 3406703184 | BTU
Energy in fuel | 3594071.9 | MJ
Water
Drilling fluids | 425151.4 | gal | 94.71%
Water in the cement | 23766.52 | gal | 5.294%
Spacer water |  | gal
Total Water | 448917.9 | gal
Mud
Bentonite concentration | 0 | ppb
Bentonite | 0 | tons
Polymer concentation | 25 | ppb
Polymer | 126.5331 | tons
Input Cells
Note on M3: ajmansu: Excess volumes based on ThermaSource work proportioned to lengths of cased and open-hole
Note on L5: ajmansu: Based on typical practice.
Note on F6: ajmansu: Special Drift
Note on L6: ajmansu: Based on typical practice
Note on F7: ajmansu: Special Drift
Note on L7: ajmansu: Based on typical practice
Note on B31: ajmansu: assuming a gallon of water per gallon of drilling fluid.

## 2000 (4)
2 km: conductor pipe, surface casing, intermediate liner, production casing, plus slotted liner | [16 empty] | Check
New Hole
Casing Schedule | Material | Depths (ft) | Length (ft) | Hole (in) | Casing (in) | Wall (in) | Casing ID (in) | (lb/ft) | Weight (lbs) | Annulus Vol. (ft^3) | Cement | % | Vol (ft^3) needed | Volume (bbls) | Production Casing Annular vol. |  | Surface Casing Annular vol.
Conductor Pipe | Line Pipe | 80 | 80 | 48 | 40 | 0.375 | 39.25 | 160.3521 | 12828.17 | 307.1779 |  | 150% | 460.7669 |  |  |  | 279.4981
Surface Casing | X-56, Line Pipe | 500 | 500 | 36 | 30 |  | 29 | 157.5 | 78750 | 1079.922 | Class G | 183% | 1976.258 | 707.7709 | 1783.493 |  | 907.1349
Intermediate Liner | K-55 Buttress | 2500 | 2200 | 26 | 20 |  | 18.376 | 169 | 371800 | 3311.762 | Class G with 40% Silica Flour | 150% | 4967.643 | 1313.277 | 1643.574 | @150% | 1186.633
Production Casing | K-55 Premium | 4560 | 4560 | 17.5 | 13.675 |  |  | 82.2 | 374832 | 4766.844 | Class G with 40% Silica Flour | 130% | 6196.897 | 612.806 | 1339.777 |  | 1779.949
Production Slotted Liner | K-55 Buttress | 6560 | 2200 | 12.25 | 9.625 |  |  | 53.5 | 0 | 689.013 |  | 0% | 0 | 291.5291 | 4766.844 |  | Less than N5
|  |  | 9540 | [5 empty] | 838210.2 | 10154.72 |  |  | 13601.57 | 2925.383
Based on hole alone
2965.72
Total casing weight | 419.1051 | Tons
Grout | 94 | lb/sack
(assumed similar to class G) | 460.7669 | ft^3 | 5 | Water (gal/sack) |  | 1.15 | Slurry volume (ft^3/sack) |  |  | (source Halliburton ERedBook)
Class G | 1976.258 | ft^3 | 5 | Water (gal/sack) |  | 1.15 | Slurry volume (ft^3/sack) |  |  | (source Halliburton ERedBook)
Class G with 40% Silica Flour | 11164.54 | ft^3 | 6.8 | Water (gal/sack) |  | 1.62 | Slurry volume (ft^3/sack) |  |  | (source Halliburton ERedBook)
Sacks Portland cement | 9010.844 | 94 | lb/sack
Portland cement | 423.5097 | tons
Silica Flour | 129.5638 | tons
Fuel
Fuel (gal/day) | 648 | 1000 | hp rig
Days | 37.822
Gal fuel | 24508.656
Energy in fuel | 3406703184 | BTU
Energy in fuel | 3594071.9 | MJ
Water
Drilling fluids | 614330.5 | gal | 91.45%
Water in the cement | 57459.26 | gal | 8.553%
Spacer water |  | gal
Total Water | 671789.7 | gal
Mud
Bentonite concentration | 0 | ppb
Bentonite | 0 | tons
Polymer concentation | 25 | ppb
Polymer | 182.8364 | tons
Input Cells
Note on M3: ajmansu: Excess volumes based on ThermaSource work proportioned to lengths of cased and open-hole
Note on H4: ajmansu: Calculated from assumed thickness
Note on I4: ajmansu: Calculated from assumed thickness
Note on L5: ajmansu: Based on typical practice.
Note on L6: ajmansu: Based on typical practice
Note on F7: ajmansu: Special Drift
Note on L7: ajmansu: Based on typical practice
Note on F8: ajmansu: Special Drift
Note on L8: ajmansu: Based on typical practice
Note on B31: ajmansu: assuming a gallon of water per gallon of drilling fluid.

## 2500 (4)
2.5 km: conductor pipe, surface casing, intermediate liner, production casing, plus slotted liner | [16 empty] | Check
New Hole
Casing Schedule | Material | Depths (ft) | Length (ft) | Hole (in) | Casing (in) | Wall (in) | Casing ID (in) | (lb/ft) | Weight (lbs) | Annulus Vol. (ft^3) | Cement | % | Vol (ft^3) needed | Volume (bbls) | Production Casing Annular vol. |  | Surface Casing Annular vol.
Conductor Pipe | Line Pipe | 80 | 80 | 48 | 40 | 0.375 | 39.25 | 160.3521 | 12828.17 | 307.1779 |  | 150% | 460.7669 |  |  |  | 279.4981
Surface Casing | X-56, Line Pipe | 500 | 500 | 36 | 30 |  | 29 | 157.5 | 78750 | 1079.922 | Class G | 183% | 1976.258 | 707.7709 | 1783.493 |  | 907.1349
Intermediate Liner | K-55 Buttress | 3500 | 3200 | 26 | 20 |  | 18.376 | 169 | 540800 | 4817.109 | Class G with 40% Silica Flour | 150% | 7225.663 | 1969.916 | 2465.361 | @150% | 1186.633
Production Casing | K-55 Premium | 6200 | 6200 | 17.5 | 13.675 |  |  | 82.2 | 509640 | 6004.872 | Class G with 40% Silica Flour | 130% | 7806.334 | 803.1923 | 1756.018 |  | 1779.949
Production Slotted Liner | K-55 Buttress | 8200 | 2200 | 12.25 | 9.625 |  |  | 53.5 | 0 | 689.013 |  | 0% | 0 | 291.5291 | 6004.872 |  | Less than N5
|  |  | 12180 | [5 empty] | 1142018.2 | 12898.09 |  |  | 17469.02 | 3772.408
Based on hole alone
4032.338
Total casing weight | 571.0091 | Tons
Grout | 94 | lb/sack
(assumed similar to class G) | 460.7669 | ft^3 | 5 | Water (gal/sack) |  | 1.15 | Slurry volume (ft^3/sack) |  |  | (source Halliburton ERedBook)
Class G | 1976.258 | ft^3 | 5 | Water (gal/sack) |  | 1.15 | Slurry volume (ft^3/sack) |  |  | (source Halliburton ERedBook)
Class G with 40% Silica Flour | 15032 | ft^3 | 6.8 | Water (gal/sack) |  | 1.62 | Slurry volume (ft^3/sack) |  |  | (source Halliburton ERedBook)
Sacks Portland cement | 11398.16 | 94 | lb/sack
Portland cement | 535.7136 | tons
Silica Flour | 174.4454 | tons
Fuel
Fuel (gal/day) | 648 | 1000 | hp rig
Days | 44.71
Gal fuel | 28972.08
Energy in fuel | 4027119120 | BTU
Energy in fuel | 4248610.7 | MJ
Water
Drilling fluids | 792205.7 | gal | 91.49%
Water in the cement | 73693.03 | gal | 8.511%
Spacer water |  | gal
Total Water | 865898.7 | gal
Mud
Bentonite concentration | 0 | ppb
Bentonite | 0 | tons
Polymer concentation | 25 | ppb
Polymer | 235.7755 | tons
Input Cells
Note on M3: ajmansu: Excess volumes based on ThermaSource work proportioned to lengths of cased and open-hole
Note on H4: ajmansu: Calculated from assumed thickness
Note on I4: ajmansu: Calculated from assumed thickness
Note on L5: ajmansu: Based on typical practice.
Note on L6: ajmansu: Based on typical practice
Note on F7: ajmansu: Special Drift
Note on L7: ajmansu: Based on typical practice
Note on F8: ajmansu: Special Drift
Note on L8: ajmansu: Based on typical practice
Note on B31: ajmansu: assuming a gallon of water per gallon of drilling fluid.

## 3000 (4)
3 km: conductor pipe, surface casing, intermediate liner, production casing, plus slotted liner | [16 empty] | Check
New Hole
Casing Schedule | Material | Depths (ft) | Length (ft) | Hole (in) | Casing (in) | Wall (in) | Casing ID (in) | (lb/ft) | Weight (lbs) | Annulus Vol. (ft^3) | Cement | % | Vol (ft^3) needed | Volume (bbls) | Production Casing Annular vol. |  | Surface Casing Annular vol.
Conductor Pipe | Line Pipe | 80 | 80 | 48 | 40 | 0.375 | 39.25 | 160.3521 | 12828.17 | 307.1779 |  | 150% | 460.7669 |  |  |  | 279.4981
Surface Casing | X-56, Line Pipe | 500 | 500 | 36 | 30 |  | 29 | 157.5 | 78750 | 1079.922 | Class G | 183% | 1976.258 | 707.7709 | 1783.493 |  | 907.1349
Intermediate Liner | K-55 Buttress | 3500 | 3200 | 26 | 20 |  | 18.376 | 169 | 540800 | 4817.109 | Class G with 40% Silica Flour | 150% | 7225.663 | 1969.916 | 2465.361 | @150% | 1186.633
Production Casing | K-55 Premium | 7840 | 7840 | 17.5 | 13.675 |  |  | 82.2 | 644448 | 7071.491 | Class G with 40% Silica Flour | 130% | 9192.938 | 1291.057 | 2822.637 |  | 1779.949
Production Slotted Liner | K-55 Buttress | 9840 | 2200 | 12.25 | 9.625 |  |  | 53.5 | 0 | 689.013 |  | 0% | 0 | 291.5291 | 7071.491 |  | Less than N5
|  |  | 13820 | [5 empty] | 1276826.2 | 13964.71 |  |  | 18855.63 | 4260.273
Based on hole alone
5098.957
Total casing weight | 638.4131 | Tons
Grout | 94 | lb/sack
(assumed similar to class G) | 460.7669 | ft^3 | 5 | Water (gal/sack) |  | 1.15 | Slurry volume (ft^3/sack) |  |  | (source Halliburton ERedBook)
Class G | 1976.258 | ft^3 | 5 | Water (gal/sack) |  | 1.15 | Slurry volume (ft^3/sack) |  |  | (source Halliburton ERedBook)
Class G with 40% Silica Flour | 16418.6 | ft^3 | 6.8 | Water (gal/sack) |  | 1.62 | Slurry volume (ft^3/sack) |  |  | (source Halliburton ERedBook)
Sacks Portland cement | 12254.09 | 94 | lb/sack
Portland cement | 575.9423 | tons
Silica Flour | 190.5369 | tons
Fuel
Fuel (gal/day) | 648 | 1000 | hp rig
Days | 51.598
Gal fuel | 33435.504
Energy in fuel | 4647535056 | BTU
Energy in fuel | 4903149.5 | MJ
Water
Drilling fluids | 894657.3 | gal | 91.84%
Water in the cement | 79513.35 | gal | 8.162%
Spacer water |  | gal
Total Water | 974170.7 | gal
Mud
Bentonite concentration | 0 | ppb
Bentonite | 0 | tons
Polymer concentation | 25 | ppb
Polymer | 266.2671 | tons
Input Cells
Note on M3: ajmansu: Excess volumes based on ThermaSource work proportioned to lengths of cased and open-hole
Note on H4: ajmansu: Calculated from assumed thickness
Note on I4: ajmansu: Calculated from assumed thickness
Note on L5: ajmansu: Based on typical practice.
Note on L6: ajmansu: Based on typical practice
Note on F7: ajmansu: Special Drift
Note on L7: ajmansu: Based on typical practice
Note on F8: ajmansu: Special Drift
Note on L8: ajmansu: Based on typical practice
Note on B31: ajmansu: assuming a gallon of water per gallon of drilling fluid.