## Sheet1
| Temp | D | B | a | S | Pmax | R | MD (ft) | mass |  | s/2R | b | Y' | KIC
| C | in | in | in | in | lbf | in |  |  |  | - | - | - | psi-in1/2
A1-9V | 25 | 1.492 | 0.749 | 0.336 | 0.945 | 115 | 0.75 | 5874.35 | 27.981 | 2.85 | 0.63 | 0.448 | 4.407434 | 463.5058
AT-2 | 230 | 1.494 | 0.75 | 0.3695 | 0.945 | 234 | 0.7485 | 5874.35 | 28.075 | 2.596 | 0.6312625 | 0.493654 | 4.902736 | 1100.914
FT-1 | 100 | 1.498 | 0.75 | 0.367 | 0.945 | 40 | 0.75 | 5874.8 | 28.299 | 2.608 | 0.63 | 0.4893333 | 4.840626 | 184.8064
FT-2 | 229 | 1.497 | 0.7495 | 0.374 | 0.945 | 160 | 0.748 | 5874.8 | 28.204 | 2.613 | 0.6316845 | 0.5 | 4.981688 | 770.5557
FT-4 | 203 | 1.496 | 0.75 | 0.401 | 0.945 | 230 | 0.756 | 5874.8 | 28.542 | 2.587 | 0.625 | 0.5304233 | 5.295967 | 1205.611
FT-5 | 125 | 1.497 | 0.751 | 0.367 | 0.945 | 140 | 0.75 | 5874.8 | 28.358 | 2.608 | 0.63 | 0.4893333 | 4.840626 | 645.961
FT-6 | 178.6 | 1.497 | 0.7495 | 0.3815 | 0.945 | 220 | 0.7495 | 5874.8 | 28.121 | 2.595 | 0.6304203 | 0.509006 | 5.078325 | 1088.66