## Parameters
Teflon Width [mm] | 5 |  |  | 6.25 |  |  | 12.25 |  |  | 19.5
Prestress [%] | 60 | 80 | 90 | 60 | 80 | 90 | 60 | 80 | 90 | 60 | 80 | 90
Experiment Name | MR59 | MR53 | MR60 | MR55 | MR52 | MR66 | MR57 | MR54 | MR62 | MR65 | MR63 | MR64
Tangential Stiffness (Kt) [MPa/m] | 3946 | 5749 | 3971 | 3457 | 4066 | 4641 | 4471 | 3551 | 2511 | 5726 | 3375 | 2468
Normal Stiffness (Kn) [MPa/m] | 4.92e4 ± 6.9e3 | 3.27e4 ± 8.5e3 | 5.59e4 ± 1.2e4 | 4.34e4 ± 1.1e4 | 2.78e4 ± 6.0e3 | 8.73e4 ± 1.5e4 | 5.34e4 ± 9.1e3 | 2.74e4 ± 7.4e3 | 5.26e4 ± 1.2e4 | 4.16e4 ± 2.7e3 | 3.27e4 ± 1.1e4 | 4.09e4 ± 1.0e4
Length of fracture (L) [m] | 0.03531 | 0.03737 | 0.03493 | 0.0334 | 0.0389 | 0.02978 | 0.03523 | 0.03696 | 0.03263 | 0.03237 | 0.0324 | 0.03038