## Sept 2013 Data Sheet
Chlorite kinetic dissolution rate, neutral & basic pH, as of Sept 2013
Rate* [mole m-2 s-1] = ( [ka] × [exp((-Ea×R-1) × (T-1 - 298-1))] × aHn ) + ( [kn] × [exp((-En×R-1) × (T-1 - 298-1))] )
*note that rate is normalized by reactive mineral surface area [m2]
Using data from the tables below (this report; Smith et al. (2013); Lowson et al., 2007)
the following parameter values were determined:
log ka | [mol m-2 s-1] | = -9.69, | kinetic rate constant, acid mechanism;
Ea | [kJ mole-1] | = 21.2, | activation energy, acid mechanism;
n | [unitless] | = 0.49, | reaction order with respect to aH;
log kn | [mol m-2 s-1] | = -12.9, | kinetic rate constant, neutral mechanism;
En | [kJ mole-1] | = 20.6, | activation energy, neutral mechanism;
With temperature of interest T (Kelvin), hydrogen activity aH, and
universal gas constant R (8.3145 J K-1 mole-1), the rate becomes:
Rate [mole m-2 s-1] = [10-9.69] × [exp((-21200×R-1) × (T-1 - 298-1))] × aH0.49 ) + ( [10-12.9] × [exp((-20600×R-1) × (T-1 - 298-1))]
Experimental data used in rate derivation, from recent work, this report
Temp | pH | Measured Rates |  | Experiment
[deg C] | (at temp) | [mole m-2 s-1] |  | Identifier
150 | 5.59 | 8.86 (±0.54) x10-12 |  | C20
100 | 6.01 | 2.98 (±0.20) x10-12 |  | C21
200 | 5.37 | 8.20 (±0.53) x10-12 |  | C22
250 | 5.51 | 9.61 (±0.94) x10-12 |  | C23
275 | 5.52 | 1.38 (±0.13) x10-11 |  | C24
275 | 5.61 | 6.86 (±0.66) x10-12 |  | C24_repl
100 | 9.38 | 2.56 (±0.24) x10-12 |  | C25
250 | 7.41 | 7.25 (±0.60) x10-12 |  | C26
200 | 9 | awaiting re-analysis* |  | C27
275 | 7.77 | 9.12 (±0.87) x10-12 |  | C28
275 | 9.1 | awaiting re-analysis |  | C29
100 | 6.08 | 5.86 (±0.57) x10-12 |  | C30
150 | 5.79 | 6.69 (±0.65) x10-12 |  | C31
100 | 7.95 | 4.63 (±0.45) x10-12 |  | C32
150 | 7.32 | 5.08 (±0.49) x10-12 |  | C33
200 | 6.8 | 7.03 (±0.68) x10-12 |  | C34
200 | 7.7 | awaiting analysis |  | C35
150 | 9 | awaiting analysis |  | C36
250 | 9 | awaiting analysis |  | C37
250 | 3 | awaiting analysis |  | C38
*Note that analysis delays are due to installation of a new ICP-MS instrument |  |  |  |  | References
Lowson, R.T., Brown, P.L., Comarmond, M.C.J., Rajaratnam, G., 2007. The kinetics of chlorite dissolution. Geochimica et Cosmochimica Acta 71, 1431–1447. http:// dx.doi.org/10.1016/j.gca.2006.12.008.
Experimental data from Table 1, Smith et al., 2013 Chemical Geology. |  |  |  |  | Smith, M. ., Wolery, T. J., Carroll, S. A. (2013) Kinetics of chlorite dissolution at elevated temperatures and CO2 conditions. Chemical Geology 347, 1-8, dx.doi.org/10.1016/j.chemgeo.2013.02.017
Temp | CO2(aq) | pH | Measured Rates | Experiment
[deg C] | [mol/L] | (at temp | [mole m-2 s-1] | Identifier
275 | 0.195 | 4.8 | 2.41 (±0.25) x10-11 | C1
275 | 0.2 | 4.81 | 2.93 (±0.31) x10-11 | C2
250 | 0.1 | 4.84 | 2.33 (±0.25) x10-11 | C5
250 | 0.19 | 4.67 | 3.71 (±0.39) x10-11 | C3
250 | 0.2 | 4.58 | 4.04 (±0.44) x10-11 | C3(repl.)
200 | 0.12 | 4.54 | 7.57 (±0.84) x10-11 | C9
200 | 0.12 | 4.54 | 6.22 (±0.67) x10-11 | C9(repl.)
200 | 0.2 | 4.38 | 8.70 (±0.91) x10-11 | C6
200 | 0.36 | 4.05 | 4.45 (±0.46) x10-11 | C7
200 | 0.52 | 4.06 | 9.35 (±1.0) x10-11 | C10
150 | 0.11 | 3.93 | 1.90 (±0.20) x10-11 | C12
150 | 0.19 | 3.85 | 3.04 (±0.33) x10-11 | C13
150 | 0.3 | 3.72 | 2.43 (±0.26) x10-11 | C19
150 | 0.39 | 3.6 | 1.04 (±0.11) x10-11 | C8
150 | 0.51 | 3.56 | 1.67 (±0.19) x10-11 | C11
100 | 0.11 | 3.7 | 6.60 (±0.69) x10-12 | C16
100 | 0.2 | 3.57 | 6.84 (±0.73) x10-12 | C14
100 | 0.3 | 3.49 | 1.11 (±0.12) x10-11 | C15
100 | 0.53 | 3.35 | 7.50 (±0.79) x10-12 | C18
275 | 0 | 4.41 | 1.53 (±0.16) x10-10 | H3-A
275 | 0 | 5.32 | 1.64 (±0.17) x10-11 | H3-B
275 | 0 | 5.4 | 6.45 (±0.69) x10-12 | H3-C
200 | 0 | 3.63 | 1.07 (±0.12) x10-10 | H2-A
200 | 0 | 3.34 | 1.25 (±0.14) x10-10 | H2-A(repl.)
200 | 0 | 4.55 | 5.71 (±0.61) x10-12 | H2-B
200 | 0 | 4.33 | 8.07 (±0.87) x10-12 | H2-C
100 | 0 | 3.02 | 1.86 (±0.25) x10-11 | H1-A
100 | 0 | 4.16 | 3.19 (±0.34) x10-12 | H1-B
100 | 0 | 5.69 | 3.74 (±0.40) x10-12 | H1-C
Experimental data used in rate derivation, from Lowson et al., 2007
Temp | pH | Measured Log Rates |  | Experiment
[deg C] | (at temp) | [mole m-2 s-1] |  | Identifier
95 | 3.26 | -10.900 ±0.023 |  | L1
95 | 4.21 | -11.490 ±0.016 |  | L2
95 | 5.56 | -11.905 ±0.033 |  | L3
95 | 6.59 | -12.123 ±0.026 |  | L4
95 | 6.9 | -12.171 ±0.019 |  | L5
95 | 7.95 | -12.137 ±0.020 |  | L6
95 | 8.94 | -11.936 ±0.020 |  | L7
95 | 9.37 | -11.814 ±0.026 |  | L8
85 | 3.25 | -10.978 ±0.015 |  | L9
85 | 4.2 | -11.450 ±0.017 |  | L10
85 | 5.6 | -11.937 ±0.018 |  | L11
85 | 6.22 | -12.252 ±0.019 |  | L12
85 | 6.83 | -12.180 ±0.019 |  | L13
85 | 7.87 | -12.008 ±0.017 |  | L14
85 | 8.93 | -11.858 ±0.016 |  | L15
85 | 9.67 | -11.832 ±0.019 |  | L16
75 | 3.2 | -10.966 ±0.021 |  | L17
75 | 4.19 | -11.561 ±0.019 |  | L18
75 | 5.6 | -12.054 ±0.018 |  | L19
75 | 6.56 | -12.307 ±0.018 |  | L20
75 | 6.84 | -12.237 ±0.018 |  | L21
75 | 7.89 | -12.201 ±0.018 |  | L22
75 | 8.91 | -11.935 ±0.021 |  | L23
75 | 9.61 | -11.929 ±0.017 |  | L24
65 | 3.32 | -11.058 ±0.017 |  | L25
65 | 4.1 | -11.450 ±0.019 |  | L26
65 | 5.13 | -12.107 ±0.017 |  | L27
65 | 6.18 | -12.609 ±0.021 |  | L28
65 | 6.83 | -12.317 ±0.011 |  | L29
65 | 7.81 | -12.203 ±0.019 |  | L30
65 | 9 | -12.081 ±0.018 |  | L31
65 | 9.64 | -12.146 ±0.018 |  | L32
55 | 3.24 | -11.022 ±0.016 |  | L33
55 | 4.04 | -11.462 ±0.019 |  | L34
55 | 5.45 | -12.133 ±0.025 |  | L35
55 | 6.12 | -12.599 ±0.024 |  | L36
55 | 6.83 | -12.483 ±0.023 |  | L37
55 | 7.84 | -12.260 ±0.019 |  | L38
55 | 9.01 | -12.215 ±0.019 |  | L39
55 | 9.69 | -12.256 ±0.021 |  | L40
45 | 3.18 | -11.163 ±0.016 |  | L41
45 | 4.03 | -11.554 ±0.016 |  | L42
45 | 5.06 | -12.361 ±0.016 |  | L43
45 | 6.85 | -12.491 ±0.021 |  | L44
45 | 8.88 | -12.247 ±0.016 |  | L45
45 | 9.12 | -12.264 ±0.019 |  | L46
45 | 10.33 | -12.115 ±0.029 |  | L47
35 | 3.13 | -11.173 ±0.019 |  | L48
35 | 3.25 | -11.169 ±0.016 |  | L49
35 | 4.03 | -11.524 ±0.020 |  | L50
35 | 4.06 | -11.648 ±0.022 |  | L51
35 | 5.25 | -12.683 ±0.021 |  | L52
35 | 5.45 | -12.440 ±0.019 |  | L53
35 | 6.87 | -12.635 ±0.021 |  | L54
35 | 6.87 | -12.467 ±0.023 |  | L55
35 | 8.07 | -12.648 ±0.034 |  | L56
35 | 9.09 | -12.239 ±0.024 |  | L57
35 | 9.16 | -12.106 ±0.018 |  | L58
35 | 9.31 | -12.205 ±0.020 |  | L59
35 | 10.21 | -12.519 ±0.026 |  | L60
35 | 10.34 | -12.251 ±0.018 |  | L61
25 | 3.1 | -11.186 ±0.022 |  | L62
25 | 3.1 | -11.225 ±0.017 |  | L63
25 | 4.02 | -11.545 ±0.031 |  | L64
25 | 4.04 | -11.649 ±0.020 |  | L65
25 | 5.02 | -12.244 ±0.017 |  | L66
25 | 5.06 | -12.830 ±0.018 |  | L67
25 | 5.19 | -12.501 ±0.023 |  | L68
25 | 6.88 | -12.582 ±0.022 |  | L69
25 | 6.9 | -12.622 ±0.018 |  | L70
25 | 6.98 | -12.752 ±0.019 |  | L71
25 | 7.02 | -12.490 ±0.017 |  | L72
25 | 7.51 | -12.716 ±0.019 |  | L73
25 | 7.83 | -12.378 ±0.019 |  | L74
25 | 8.03 | -12.797 ±0.019 |  | L75
25 | 8.84 | -12.689 ±0.020 |  | L76
25 | 8.94 | -12.601 ±0.019 |  | L77
25 | 8.96 | -12.358 ±0.022 |  | L78
25 | 9.67 | -12.605 ±0.021 |  | L79
25 | 10.44 | -12.226 ±0.023 |  | L80