## Air
Time | Viscosity | Viscosity | Viscosity
[min] | [cP] | [cP] | [Pa·s]
0.25 | 1.515 | -0.72 | -0.00072
0.5 | 1.926667 | 2.92 | 0.00292
0.75 | 1.391 | 1.27 | 0.00127
1 | 1.200167 | 2.77 | 0.00277
1.25 | 1.926667 | 1.57 | 0.00157
1.5 | 1.391 | 1.28 | 0.00128
1.75 | 1.200167 | 1.75 | 0.00175
2 | 0.7123333 | -0.294 | -0.000294
2.25 | 0.3723333 | 0.125 | 0.000125
2.5 | 0.2541667 | -0.157 | -0.000157
2.75 | -0.4425 | -0.47 | -0.00047
3 | -0.4693333 | 0.571 | 0.000571
3.25 | -0.5481667 | -2.43 | -0.00243
3.5 | -0.162 | -0.455 | -0.000455
3.75 | -0.01383333 | -0.348 | -0.000348
4 | 0.0275 | 2.16 | 0.00216
4.25 | 0.4392167 | 0.419 | 0.000419
4.5 | 0.5793833 | 0.819 | 0.000819
4.75 | 0.7822167 | 0.0403 | 4.03e-05
5 | 0.8572167 | 0.386 | 0.000386
5.25 | 1.005717 | 0.869 | 0.000869
5.5 | 1.08755 | 2.61 | 0.00261
5.75 | 1.108833 | 1.31 | 0.00131
6 | 1.05965 | 1.31 | 0.00131
6.25 | 0.8124833 | 0.168 | 0.000168
6.5 | 0.4259833 | 0.0909 | 9.09e-05
6.75 | 0.3793167 | -0.614 | -0.000614
7 | -0.2106833 | 0.291 | 0.000291
7.25 | 0.006316667 | 1.03 | 0.00103
7.5 | 0.3245 | -2.23 | -0.00223
7.75 | 0.4344333 | 1.47 | 0.00147
8 | 0.8109333 | 2 | 0.002
8.25 | 0.8242667 | 0.0456 | 4.56e-05
8.5 | 1.574267 | 2.55 | 0.00255
8.75 | 1.670933 | 1.11 | 0.00111
9 | 0.8992667 | 2.27 | 0.00227
9.25 | 0.5183333 | 2.05 | 0.00205
9.5 | 0.4016667 | -2.63 | -0.00263
9.75 | 0.4116667 | -2.24 | -0.00224
10 | -0.2183333 | 1.85 | 0.00185
10.25 | -0.466 | 1.17 | 0.00117
10.5 | 0.012 | -1.51 | -0.00151
10.75 | 0.411 | 0.564 | 0.000564
11 | 0.1363333 | 0.238 | 0.000238
11.25 | -0.1001667 | 0.154 | 0.000154
11.5 | 0.24 | 0.202 | 0.000202
11.75 | 0.08883333 | -0.249 | -0.000249
12 | -0.3575 | 0.531 | 0.000531
12.25 | 0.04683333 | -0.343 | -0.000343
12.5 | -0.3901667 | -2.44 | -0.00244
12.75 | -0.2893333 | 2.58 | 0.00258
13 | -0.9528333 | -2.42 | -0.00242
13.25 | -1.372333 | 0.356 | 0.000356
13.5 | -1.365667 | -3.45 | -0.00345
13.75 | -1.908333 | -2.86 | -0.00286
14 | -1.758333 | -2.4 | -0.0024
14.25 | -1.680667 | -0.676 | -0.000676
14.5 | -0.904 | -1.52 | -0.00152
14.75 | -0.2953333 | 0.822 | 0.000822
15 | 0.225 | 1.21 | 0.00121
15.25 | 0.435 | 0.792 | 0.000792
15.5 | 0.7421667 | 0.722 | 0.000722
15.75 | 0.9118333 | 0.584 | 0.000584
16 | 0.9601667 | 0.323 | 0.000323
16.25 | 1.004833 | 1.84 | 0.00184
16.5 | 0.5411667 | 1.5 | 0.0015
16.75 | 0.8605 | 1.06 | 0.00106
17 | 0.4333333 | -2.06 | -0.00206
17.25 | -0.1166667 | 2.5 | 0.0025
17.5 | -0.4075 | -2.24 | -0.00224
17.75 | -0.5348333 | -1.46 | -0.00146
18 | -0.1535 | -0.245 | -0.000245
18.25 | -0.5011667 | 0.296 | 0.000296
18.5 | -0.1172 | 0.228 | 0.000228
18.75 | 0.0723 | 0.414 | 0.000414
19 | 0.3681333 | 0.0638 | 6.38e-05
19.25 | 0.0088 | -0.323 | -0.000323
19.5 | 0.3691333 | 1.53 | 0.00153
19.75 | 0.5518 | -1.86 | -0.00186
20 | 0.8495 | 2.39 | 0.00239
20.25 | 0.5266667 | 1.51 | 0.00151
20.5 | 0.4106667 | 1.85 | 0.00185
20.75 | 0.7503333 | -2.26 | -0.00226
21 | 0.2383333 | 0.834 | 0.000834
21.25 | 0.058 | 0.178 | 0.000178
21.5 | -0.224 | -0.682 | -0.000682
21.75 | 0.6343333 | 0.428 | 0.000428
22 | 0.2691667 | 0.158 | 0.000158
22.25 | 0.6443056 | 2.89 | 0.00289
22.5 | 0.1183009 | -0.672 | -0.000672
22.75 | 0.3825177 | 0.853 | 0.000853
23 | 0.6814374 | 2.04 | 0.00204
23.25 | 0.6309547 | 1.69 | 0.00169
23.5 | 0.6862527 | 1.66 | 0.00166
23.75 | 0.1699106 | -1.48 | -0.00148
24 | 0.8435122 | 2.51 | 0.00251

## PAA solution
[min] | Pressure | Temp |  | Viscosity | Viscosity | Pressure
| [psi] | [C]*10 | Average |  | [Pa·s] | [psi]
0 | 6.258503 | 190 |  |  |  | 92
0.25 | 18.16327 |  |  | 0 | 0.0036 | 267
0.5 |  |  | 1.146875 | -0.173 | -0.000173
0.75 |  |  | 1.100375 | 1.92 | 0.00192
1 |  |  | 0.892 | 1.94 | 0.00194
1.25 |  |  | 0.32575 | 2.38 | 0.00238
1.5 |  |  | -0.28925 | 1.48 | 0.00148
1.75 |  |  | -0.9605 | 0.238 | 0.000238
2 | 10.61224 |  | -1.43175 | 1.39 | 0.00139 | 156
2.25 |  |  | -1.72525 | -0.372 | -0.000372
2.5 |  |  | -1.979125 | -1.84 | -0.00184
2.75 |  |  | -1.8215 | -2.61 | -0.00261
3 |  |  | -1.50925 | -2.98 | -0.00298
3.25 |  |  | -0.92175 | -2.99 | -0.00299
3.5 |  |  | -0.5075 | -2.29 | -0.00229
3.75 |  |  | -0.09625 | -2.11 | -0.00211
4 | 37.95918 |  | -0.0125 | -0.641 | -0.000641 | 558
4.25 |  |  | 0.01625 | 0.889 | 0.000889
4.5 |  |  | -0.408625 | 0.658 | 0.000658
4.75 |  |  | -0.751 | 2.09 | 0.00209
5 |  |  | -0.770375 | 0.334 | 0.000334
5.25 |  |  | -1.397875 | 0.3 | 0.0003
5.5 |  |  | -1.554125 | -1.62 | -0.00162
5.75 |  |  | -1.957875 | -1.88 | -0.00188
6 | 43.80952 |  | -1.901625 | -4.04 | -0.00404 | 644
6.25 |  |  | -1.773125 | -1.85 | -0.00185
6.5 |  |  | -1.253625 | 0.503 | 0.000503
6.75 |  |  | -1.283625 | -2.93 | -0.00293
7 |  |  | -1.51025 | -0.916 | -0.000916
7.25 |  |  | -1.53775 | -2.93 | -0.00293
7.5 |  |  | -1.34425 | -1.17 | -0.00117
7.75 |  |  | -1.16675 | -0.852 | -0.000852
8 | 50.13605 |  | -1.060625 | 0.116 | 0.000116 | 737
8.25 |  |  | -1.176625 | -2.09 | -0.00209
8.5 |  |  | -1.267 | -1.31 | -0.00131
8.75 |  |  | -1.1445 | -3.15 | -0.00315
9 | 56.12245 |  | -1.052125 | 0.632 | 0.000632 | 825
9.25 |  |  | -0.607 | -1.51 | -0.00151
9.5 |  |  | -1.0685 | -0.321 | -0.000321
9.75 |  |  | -1.20475 | -1.78 | -0.00178
10 |  |  | -1.2355 | -0.607 | -0.000607
10.3 |  |  | -1.012395 | -1.11 | -0.00111
10.5 |  |  | -0.79027 | -0.571 | -0.000571
10.8 |  |  | -0.74327 | 0.411 | 0.000411
11 | 62.78912 |  | -0.76352 | -3.06 | -0.00306 | 923
11.3 |  |  | -0.870145 | -2.6 | -0.0026
11.5 |  |  | -0.571395 | -0.567 | -0.000567
11.8 |  |  | -0.13077 | 0.00484 | 4.84e-06
12 |  |  | -0.03502 | 1.17 | 0.00117
12.3 |  |  | -0.169375 | -0.734 | -0.000734
12.5 |  |  | -0.499375 | -0.733 | -0.000733
12.8 |  |  | -0.354 | -0.442 | -0.000442
13 | 68.70748 |  | -0.30925 | -0.67 | -0.00067 | 1010
13.3 |  |  | -0.1165 | 0.925 | 0.000925
13.5 |  |  | 0.1285 | 0.199 | 0.000199
13.8 |  |  | -0.119625 | -1.07 | -0.00107
14 |  |  | -0.4595 | -1.47 | -0.00147
14.3 |  |  | -0.36375 | 0.429 | 0.000429
14.5 |  |  | -0.49625 | -0.375 | -0.000375
14.8 |  |  | -0.823625 | 1.1 | 0.0011
15 | 72.2449 |  | -0.96925 | 1.29 | 0.00129 | 1062
15.3 |  |  | -1.42675 | -1.06 | -0.00106
15.5 |  |  | -1.701625 | -2.52 | -0.00252
15.8 |  |  | -1.436625 | -0.304 | -0.000304
16 |  |  | -0.856625 | -2.53 | -0.00253
16.3 |  |  | -0.542375 | -2.19 | -0.00219
16.5 |  |  | -0.468625 | -1.54 | -0.00154
16.8 |  |  | -0.280625 | -2.56 | -0.00256
17 | 78.91156 |  | -0.0900375 | -0.909 | -0.000909 | 1160
17.3 |  |  | 0.3762125 | 1.06 | 0.00106
17.5 |  |  | 0.1810875 | 2.12 | 0.00212
17.8 |  |  | 0.5248375 | 2.21 | 0.00221
18 |  |  | 0.4248375 | -1.94 | -0.00194
18.3 |  |  | -0.1289125 | -0.686 | -0.000686
18.5 |  |  | 0.10905 | -0.0153 | -1.53e-05
18.8 |  |  | 0.32605 | 1.17 | 0.00117
19 | 85.57823 |  | 0.5492125 | -2.47 | -0.00247 | 1258
19.3 |  |  | 0.3385875 | 3.81 | 0.00381
19.5 |  |  | 0.5899625 | 1.32 | 0.00132
19.8 |  |  | 0.0562125 | -2.22 | -0.00222
20 |  |  | -0.0792875 | -0.0363 | -3.63e-05
20.3 |  |  | 0.0883375 | 1.05 | 0.00105
20.5 |  |  | -0.0185 | 1.77 | 0.00177
20.8 |  |  | -0.12575 | -0.515 | -0.000515
21 | 94.21769 |  | -0.57075 | -0.459 | -0.000459 | 1385
21.3 |  |  | -0.638875 | -0.46 | -0.00046
21.5 |  |  | -0.719 | 0.236 | 0.000236
21.8 |  |  | -0.693 | -0.879 | -0.000879
22 |  |  | -0.87125 | -0.891 | -0.000891
22.3 |  |  | -0.676125 | 0.192 | 0.000192
22.5 |  |  | -0.5566 | -1.79 | -0.00179
22.8 |  |  | -0.6226 | -1.06 | -0.00106
23 | 101.7687 |  | -0.52885 | -1.1 | -0.0011 | 1496
23.3 |  |  | -0.69885 | -0.252 | -0.000252
23.5 |  |  | -0.627975 | -1.19 | -0.00119
23.8 |  |  | -0.63235 | 0.682 | 0.000682
24 |  |  | -0.63485 | 0.0652 | 6.52e-05
24.3 |  |  | -0.97385 | -0.336 | -0.000336
24.5 |  |  | -1.0355 | -1.04 | -0.00104
24.8 |  |  | -0.953625 | -2.42 | -0.00242
25 | 109.932 |  | -0.681125 | -0.533 | -0.000533 | 1616
25.3 |  |  | -0.463 | -0.287 | -0.000287
25.5 |  |  | -0.647625 | -1.21 | -0.00121
25.8 |  |  | -0.6139375 | -2.03 | -0.00203
26 |  |  | -0.1014375 | -0.428 | -0.000428
26.3 |  |  | 0.5710625 | 0.319 | 0.000319
26.5 |  |  | 0.3595625 | 1.14 | 0.00114
26.8 |  |  | 0.0284375 | -0.675 | -0.000675
27 | 117.3469 |  | -0.4090625 | -2.01 | -0.00201 | 1725
27.3 |  |  | -0.6996875 | -0.0175 | -1.75e-05
27.5 |  |  | -0.5499375 | 2.89 | 0.00289
27.8 |  |  | -0.535 | 3.35 | 0.00335
28 |  |  | -0.997625 | -2.12 | -0.00212
28.3 |  |  | -1.755125 | -2.33 | -0.00233
28.5 |  |  | -1.5001 | -2.36 | -0.00236
28.8 |  |  | -0.95635 | -3 | -0.003
29 | 124.6939 |  | 0.35615 | -0.812 | -0.000812 | 1833
29.3 |  |  | 1.14365 | 0.102 | 0.000102
29.5 |  |  | 1.341275 | -0.811 | -0.000811
29.8 |  |  | 1.144775 | -2.71 | -0.00271
30 |  |  | 0.93115 | -0.0798 | -7.98e-05
30.3 |  |  | 1.3459 | 2.02 | 0.00202
30.5 |  |  | 1.018375 | 8.14 | 0.00814
30.8 |  |  | 0.604625 | 3.3 | 0.0033
31 |  |  | -0.567875 | 0.769 | 0.000769
31.3 |  |  | -0.722875 | -1.47 | -0.00147
31.5 |  |  | -1.18275 | -2.52 | -0.00252
31.8 |  |  | -1.139 | 0.608 | 0.000608
32 | 124.2177 |  | -0.765125 | -2.7 | -0.0027 | 1826
32.3 |  |  | -0.358625 | -1.29 | -0.00129
32.5 |  |  | 0.542625 | -1.24 | -0.00124
32.8 |  |  | 1.243875 | 2.06 | 0.00206
33 |  |  | 1.324625 | -2.91 | -0.00291
33.3 |  |  | 0.880875 | -1.12 | -0.00112
33.5 |  |  | 1.072125 | 0.471 | 0.000471
33.8 |  |  | 0.960875 | 3.86 | 0.00386
34 |  |  | 0.72075 | 4.51 | 0.00451
34.3 |  |  | 0.6345 | 4.32 | 0.00432
34.5 |  |  | -0.31175 | -0.594 | -0.000594
34.8 |  |  | -1.0805 | -1.49 | -0.00149
35 |  |  | -1.03225 | -1.38 | -0.00138
35.3 |  |  | -0.746875 | -2.01 | -0.00201
35.5 |  |  | -0.755625 | -1.45 | -0.00145
35.8 |  |  | -0.704375 | 3.17 | 0.00317
36 |  |  | -0.538625 | -3.06 | -0.00306
36.3 |  |  | -0.89425 | -1.83 | -0.00183
36.5 |  |  | -0.41575 | -0.208 | -0.000208
36.8 |  |  | 0.133 | 0.793 | 0.000793
37 | 124.0816 |  | 0.5015 | -1.45 | -0.00145 | 1824
37.3 |  |  | 0.574875 | -1.6 | -0.0016
37.5 |  |  | 0.772625 | -0.124 | -0.000124
37.8 |  |  | 0.946 | 0.325 | 0.000325
38 |  |  | 0.907 | 0.768 | 0.000768
38.3 |  |  | 0.978 | 2.56 | 0.00256
38.5 |  |  | 1.0495 | 2.74 | 0.00274
38.8 |  |  | 0.857 | 1.38 | 0.00138
39 |  |  | 0.7145 | 0.132 | 0.000132
39.3 |  |  | 0.9595 | -0.213 | -0.000213
39.5 |  |  | 1.33175 | -0.436 | -0.000436
39.8 |  |  | 1.859625 | 0.893 | 0.000893
40 |  |  | 1.87425 | 1.34 | 0.00134
40.3 |  |  | 1.625125 | 1.02 | 0.00102
40.5 |  |  | 1.876375 | 1.6 | 0.0016
40.8 |  |  | 2.233875 | 3.34 | 0.00334
41 |  |  | 2.247625 | 3.11 | 0.00311
41.3 |  |  | 1.914875 | 4.01 | 0.00401
41.5 |  |  | 1.268625 | -0.319 | -0.000319
41.8 |  |  | 0.7795125 | -1.1 | -0.0011
42 | 124.0136 |  | 1.0081375 | 3.35 | 0.00335 | 1823
42.3 |  |  | 1.3118875 | 3.88 | 0.00388
42.5 |  |  | 1.0681375 | 1.71 | 0.00171
42.8 |  |  | 1.6718875 | 0.678 | 0.000678
43 |  |  | 1.6518875 | -2.06 | -0.00206
43.3 |  |  | 1.6473875 | 0.0971 | 9.71e-05
43.5 |  |  | 1.9670125 | 1.51 | 0.00151
43.8 |  |  | 2.065625 | 1.33 | 0.00133
44 |  |  | 1.776375 | 1.4 | 0.0014
44.3 |  |  | 1.663375 | 8.71 | 0.00871
44.5 |  |  | 1.444875 | 1.55 | 0.00155
44.8 |  |  | 0.039875 | 0.642 | 0.000642
45 |  |  | 0.161125 | 0.497 | 0.000497
45.3 |  |  | 0.349625 | 0.886 | 0.000886
45.5 |  |  | 0.705 | -0.804 | -0.000804
45.8 |  |  | 0.7955 | 0.426 | 0.000426
46 |  |  | 1.411 | -0.348 | -0.000348
46.3 |  |  | 1.444875 | -2.53 | -0.00253
46.5 |  |  | 0.039875 | 2.52 | 0.00252
46.8 |  |  | 0.161125 | 2.15 | 0.00215
47 | 124.0136 |  | 0.349625 | 3.34 | 0.00334 | 1823
47.3 |  |  | 0.705 | 1.61 | 0.00161
47.5 |  |  | 0.7955 | 4.12 | 0.00412
47.8 |  |  | 1.411 | 3.94 | 0.00394
48 | 128.5034 |  | 1.85025 | -1.96 | -0.00196 | 1889
48.3 |  |  | 1.64875 | 0.749 | 0.000749
48.5 |  |  | 2.058625 | 3.8 | 0.0038
48.8 |  |  | 2.218625 | -0.397 | -0.000397
49 | 131.9048 |  | 1.90025 | -1.26 | -0.00126 | 1939
49.3 |  |  | 1.32525 | -1.51 | -0.00151
49.5 |  |  | 0.93525 | 2.14 | 0.00214
49.8 |  |  | 0.68775 | -0.747 | -0.000747
50 |  |  | 0.101875 | -1.49 | -0.00149
50.25 |  |  | 0.160625 | 5.2 | 0.0052
50.5 |  |  | 0.717 | 2.85 | 0.00285
50.75 |  |  | 0.59825 | 1.57 | 0.00157
51 |  |  | 0.844125 | -1.26 | -0.00126
51.25 |  |  | 0.844125 | -1.26 | -0.00126
51.5 |  |  | 0.875375 | 1.76 | 0.00176
51.75 |  |  | 0.827875 | 0.815 | 0.000815
52 | 136.2585 |  | 1.023125 | 1.29 | 0.00129 | 2003
52.25 |  |  | 1.370625 | -1.34 | -0.00134
52.5 |  |  | 0.553125 | 2.15 | 0.00215
52.75 |  |  | 0.465625 | 1.81 | 0.00181
53 | 136.1905 |  | 0.495625 | -1.52 | -0.00152 | 2002
53.25 |  |  | 0.463125 | 0.725 | 0.000725
53.5 |  |  | 0.71125 | 0.288 | 0.000288
53.75 |  |  | 0.52725 | -0.641 | -0.000641
54 |  |  | 0.34525 | 0.405 | 0.000405
54.25 |  |  | 0.234625 | 1.1 | 0.0011
54.5 |  |  | 0.539625 | 3.43 | 0.00343
54.75 |  |  | 0.699625 | 3.89 | 0.00389
55 |  |  | 0.959625 | 2.26 | 0.00226
55.25 |  |  | 1.432125 | 3.01 | 0.00301
55.5 |  |  | 1.71775 | -0.777 | -0.000777
55.75 |  |  | 1.584625 | 0.508 | 0.000508
56 | 136.1224 |  | 1.72825 | 6.04 | 0.00604 | 2001
56.25 |  |  | 2.432625 | 1.74 | 0.00174
56.5 |  |  | 2.512625 | 2.18 | 0.00218
56.75 |  |  | 2.356375 | 2.17 | 0.00217
57 |  |  | 2.141375 | 14.5 | 0.0145
57.25 |  |  | 3.671375 | 3.99 | 0.00399
57.5 |  |  | 3.793875 | 3.18 | 0.00318
57.75 |  |  | 4.2885 | 3.95 | 0.00395
58 |  |  | 4.71875 | 10.7 | 0.0107
58.25 |  |  | 5.30125 | 3.17 | 0.00317
58.5 |  |  | 5.48 | 3.49 | 0.00349
58.75 |  |  | 5.64375 | 1.66 | 0.00166
59 |  |  | 5.58 | 4.91 | 0.00491
59.25 |  |  | 4.38125 | 3.8 | 0.0038
59.5 |  |  | 4.3575 | 3.98 | 0.00398
59.75 |  |  | 4.4575 | 6.41 | 0.00641
60 |  |  | 4.765 | 2.6 | 0.0026
60.25 |  |  | 3.7525 | 5.34 | 0.00534
60.5 |  |  | 4.02375 | 7.49 | 0.00749
60.75 |  |  | 4.52375 | 6.06 | 0.00606
61 |  |  | 5.07375 | 3.48 | 0.00348
61.25 |  |  | 4.895 | 14.1 | 0.0141
61.5 |  |  | 6.1825 | 5.76 | 0.00576
61.75 |  |  | 6.405 | 8.7 | 0.0087
62 |  |  | 6.69125 | 8.28 | 0.00828
62.25 |  |  | 7.40125 | 9.12 | 0.00912
62.5 |  |  | 7.87375 | 14.4 | 0.0144
62.75 |  |  | 8.7375 | 10 | 0.01
63 |  |  | 9.23 | 8.1 | 0.0081
63.25 |  |  | 9.8075 | 4.41 | 0.00441
63.5 |  |  | 8.59625 | 6.47 | 0.00647
63.75 |  |  | 8.685 | 12.7 | 0.0127
64 |  |  | 9.185 | 7.84 | 0.00784
64.25 |  |  | 9.13 | 6.89 | 0.00689
64.5 |  |  | 8.85125 | 6.06 | 0.00606
64.75 |  |  | 7.80875 | 6.31 | 0.00631
65 |  |  | 7.3475 | 7.01 | 0.00701
65.25 |  |  | 7.21125 | 7.52 | 0.00752
65.5 |  |  | 7.6 | 8.43 | 0.00843
65.75 |  |  | 7.845 | 9.13 | 0.00913
66 | 136.2585 |  | 7.39875 | 7.26 | 0.00726 | 2003
66.25 |  |  | 7.32625 | 8.77 | 0.00877
66.5 |  |  | 7.56125 | 12.6 | 0.0126
66.75 |  |  | 8.37875 | 7.4 | 0.0074
67 |  |  | 8.515 | 8.09 | 0.00809
67.25 |  |  | 8.65 | 8.47 | 0.00847
67.5 |  |  | 8.76875 | 7.82 | 0.00782
67.75 |  |  | 8.6925 | 8.15 | 0.00815
68 |  |  | 8.57 | 6.76 | 0.00676
68.25 |  |  | 8.5075 | 10.4 | 0.0104
68.5 |  |  | 8.71125 | 9.53 | 0.00953
68.75 |  |  | 8.3275 | 10.6 | 0.0106
69 |  |  | 8.7275 | 9.92 | 0.00992
69.25 |  |  | 8.95625 | 10.5 | 0.0105
69.5 |  |  | 9.21 | 9.27 | 0.00927
69.75 |  |  | 9.39125 | 11.6 | 0.0116
70 |  |  | 9.8225 | 10.8 | 0.0108
70.25 |  |  | 10.3275 | 10.5 | 0.0105
70.5 |  |  | 10.34 | 9.52 | 0.00952
70.75 |  |  | 10.33875 | 9 | 0.009
71 |  |  | 10.13875 | 10 | 0.01
71.25 |  |  | 10.14875 | 6.84 | 0.00684
71.5 |  |  | 9.69125 | 7.09 | 0.00709
71.75 |  |  | 9.41875 | 10.1 | 0.0101
72 |  |  | 9.23125 | 6.81 | 0.00681
72.25 |  |  | 8.7325 | 9.71 | 0.00971
72.5 |  |  | 8.63375 | 11.1 | 0.0111
72.75 |  |  | 8.83125 | 11.5 | 0.0115
73 |  |  | 9.14375 | 12.5 | 0.0125
73.25 |  |  | 9.45625 | 8.97 | 0.00897
73.5 |  |  | 9.7225 | 12.1 | 0.0121
73.75 |  |  | 10.34875 | 9.97 | 0.00997
74 |  |  | 10.3325 | 10.4 | 0.0104
74.25 |  |  | 10.78125 | 10.2 | 0.0102
74.5 |  |  | 10.8425 | 9.28 | 0.00928
74.75 |  |  | 10.615 | 9.87 | 0.00987
75 |  |  | 10.41125 | 9.81 | 0.00981
75.25 |  |  | 10.075 | 10.9 | 0.0109
75.5 |  |  | 10.31625 | 14.3 | 0.0143
75.75 |  |  | 10.59125 | 12.9 | 0.0129
76 |  |  | 10.9575 | 12.7 | 0.0127
76.25 |  |  | 11.245 | 12.9 | 0.0129
76.5 |  |  | 11.5825 | 17.6 | 0.0176
76.75 |  |  | 12.6225 | 10.6 | 0.0106
77 | 136.3265 |  | 12.71375 | 12.5 | 0.0125 | 2004
77.25 |  |  | 13.05 | 11.9 | 0.0119
77.5 |  |  | 13.175 | 10.8 | 0.0108
77.75 |  |  | 12.7375 | 19 | 0.019
78 |  |  | 13.5 | 16.2 | 0.0162
78.25 |  |  | 13.9375 | 11.1 | 0.0111
78.5 |  |  | 13.7125 | 11.2 | 0.0112
78.75 |  |  | 12.9125 | 14.9 | 0.0149
79 |  |  | 13.45 | 15 | 0.015
79.25 |  |  | 13.7625 | 10.6 | 0.0106
79.5 |  |  | 13.6 | 9.66 | 0.00966
79.75 |  |  | 13.4575 | 12.1 | 0.0121
80 |  |  | 12.595 | 11.8 | 0.0118
80.25 |  |  | 12.045 | 11.7 | 0.0117
80.5 |  |  | 12.12 | 9.95 | 0.00995
80.75 |  |  | 11.96375 | 4.67 | 0.00467
81 |  |  | 10.685 | 15.3 | 0.0153
81.25 |  |  | 10.7225 | 13.6 | 0.0136
81.5 |  |  | 11.0975 | 11.1 | 0.0111
81.75 |  |  | 11.2775 | 3.48 | 0.00348
82 |  |  | 10.2 | 14.9 | 0.0149
82.25 |  |  | 10.5875 | 4.73 | 0.00473
82.5 |  |  | 9.71625 | 14.1 | 0.0141
82.75 |  |  | 10.235 | 7.91 | 0.00791
83 |  |  | 10.64 | 7.59 | 0.00759
83.25 |  |  | 9.67625 | 11.9 | 0.0119
83.5 |  |  | 9.46375 | 16.1 | 0.0161
83.75 |  |  | 10.08875 | 10.5 | 0.0105
84 |  |  | 10.96625 | 9.31 | 0.00931
84.25 |  |  | 10.2675 | 9.8 | 0.0098
84.5 |  |  | 10.90125 | 9.39 | 0.00939
84.75 |  |  | 10.3125 | 12 | 0.012
85 |  |  | 10.82375 | 5.56 | 0.00556
85.25 |  |  | 10.57 | 14.1 | 0.0141
85.5 |  |  | 10.845 | 19.3 | 0.0193
85.75 |  |  | 11.245 | 20.6 | 0.0206
86 |  |  | 12.5075 | 10.8 | 0.0108
86.25 |  |  | 12.69375 | 13.2 | 0.0132
86.5 |  |  | 13.11875 | 13 | 0.013
86.75 |  |  | 13.57 | 10.6 | 0.0106
87 | 136.3946 |  | 13.395 | 11 | 0.011 | 2005
87.25 |  |  | 14.075 | 12.9 | 0.0129
87.5 |  |  | 13.925 | 7.58 | 0.00758
87.75 |  |  | 12.46 | 13.9 | 0.0139
88 |  |  | 11.6225 | 14 | 0.014
88.25 |  |  | 12.0225 | 16.1 | 0.0161
88.5 |  |  | 12.385 | 11.8 | 0.0118
88.75 |  |  | 12.235 | 20.8 | 0.0208
89 |  |  | 13.51 | 7.72 | 0.00772
89.25 |  |  | 13.1 | 22.7 | 0.0227
89.5 |  |  | 14.325 | 9.17 | 0.00917
89.75 |  |  | 14.52375 | 9.71 | 0.00971
90 |  |  | 14 | 11.7 | 0.0117
90.25 |  |  | 13.7125 | 17.9 | 0.0179
90.5 |  |  | 13.9375 | 16.6 | 0.0166
90.75 |  |  | 14.5375 | 8.49 | 0.00849
91 |  |  | 12.99875 | 8.87 | 0.00887
91.25 |  |  | 13.1425 | 14.4 | 0.0144
91.5 |  |  | 12.105 | 0.934 | 0.000934
91.75 |  |  | 11.0755 | 15.4 | 0.0154
92 |  |  | 11.78675 | 8.66 | 0.00866
92.25 |  |  | 11.40675 | 8.47 | 0.00847
92.5 |  |  | 10.228 | 7.77 | 0.00777
92.75 |  |  | 9.12425 | 8.14 | 0.00814
93 |  |  | 9.0805 | 15.4 | 0.0154
93.25 |  |  | 9.89675 | 8.22 | 0.00822
93.5 |  |  | 9.12425 | 11.5 | 0.0115
93.75 |  |  | 10.445 | 15.7 | 0.0157
94 |  |  | 10.4825 | 11.5 | 0.0115
94.25 |  |  | 10.8375 | 11.3 | 0.0113
94.5 |  |  | 11.19125 | 15.2 | 0.0152
94.75 |  |  | 12.12 | 11.7 | 0.0117
95 |  |  | 12.565 | 13.8 | 0.0138
95.25 |  |  | 12.365 | 5.6 | 0.0056
95.5 |  |  | 12.0375 | 15 | 0.015
95.75 |  |  | 12.475 | 7.6 | 0.0076
96 |  |  | 11.4625 | 2.91 | 0.00291
96.25 |  |  | 10.38875 | 11.4 | 0.0114
96.5 |  |  | 10.40125 | 10.2 | 0.0102
96.75 |  |  | 9.77625 | 18.4 | 0.0184
97 | 136.6667 |  | 10.61375 | 16.5 | 0.0165 | 2009
97.25 |  |  | 10.95125 | 17.4 | 0.0174
97.5 |  |  | 12.42625 | 13.3 | 0.0133
97.75 |  |  | 12.21375 | 14.7 | 0.0147
98 |  |  | 13.10125 | 12.1 | 0.0121
98.25 |  |  | 14.25 | 12.5 | 0.0125
98.5 |  |  | 14.3875 | 13 | 0.013
98.75 |  |  | 14.7375 | 15.3 | 0.0153
99 |  |  | 14.35 | 19.8 | 0.0198
99.25 |  |  | 14.7625 | 17 | 0.017
99.5 |  |  | 14.7125 | 13.1 | 0.0131
99.75 |  |  | 14.6875 | 13.2 | 0.0132
100 |  |  | 14.5 | 13.9 | 0.0139
100.25 |  |  | 14.725 | 15.7 | 0.0157
100.5 |  |  | 15.125 | 10.3 | 0.0103
100.75 |  |  | 14.7875 | 15.3 | 0.0153
101 |  |  | 14.7875 | 16.6 | 0.0166
101.25 |  |  | 14.3875 | 11.3 | 0.0113
101.5 |  |  | 13.675 | 14.7 | 0.0147
101.75 |  |  | 13.875 | 10.2 | 0.0102
102 |  |  | 13.5 | 11.2 | 0.0112
102.25 |  |  | 13.1625 | 14.9 | 0.0149
102.5 |  |  | 13.0625 | 10.9 | 0.0109
102.75 |  |  | 13.1375 |  | 0.0188
103 |  |  | 12.82857 | 15.7 | 0.0157
103.25 |  |  | 12.7 |  | 0.0193
103.5 |  |  | 12.93333 |  | 0.0165
103.75 |  |  | 12.58 | 16.4 | 0.0164
104 |  |  | 13.82 | 13.6 | 0.0136
104.25 |  |  | 14.3 | 16 | 0.016
104.5 |  |  | 14.52 | 13.5 | 0.0135
104.75 |  |  | 15.04 | 15.8 | 0.0158
105 |  |  | 15.16667 | 13.9 | 0.0139
105.25 |  |  | 14.86667 | 12.3 | 0.0123
105.5 |  |  | 14.5 | 13.7 | 0.0137
105.75 |  |  | 14.4 | 14 | 0.014
106 |  |  | 14.1 | 12.8 | 0.0128
106.25 |  |  | 14 | 15.7 | 0.0157
106.5 |  |  | 13.9625 | 16.3 | 0.0163
106.75 |  |  | 14.3125 |  | 0.0201
107 | 136.9388 |  | 14.1 | 12.8 | 0.0128 | 2013
107.25 |  |  | 13.94286 | 4.89 | 0.00489
107.5 |  |  | 12.88429 |  | 0.0226
107.75 |  |  | 12.74833 | 3.82 | 0.00382
108 |  |  | 11.05167 | 24 | 0.024
108.25 |  |  | 12.91833 | 17.3 | 0.0173
108.5 |  |  | 13.185 | 6.79 | 0.00679
108.75 |  |  | 11.6 | 18.1 | 0.0181
109 |  |  | 12.52857 | 7.92 | 0.00792
109.25 |  |  | 11.83143 | 11.3 | 0.0113
109.5 |  |  | 12.74714 | 6.76 | 0.00676
109.75 |  |  | 11.99875 | 5.54 | 0.00554
110 |  |  | 12.21375 | 24.3 | 0.0243
110.25 |  |  | 12.25125 | 7.13 | 0.00713
110.5 |  |  | 10.98 | 7.07 | 0.00707
110.75 |  |  | 11.015 | 5.26 | 0.00526
111 |  |  | 9.41 | 10.3 | 0.0103
111.25 |  |  | 9.7075 | 13.1 | 0.0131
111.5 |  |  | 9.9325 | 14.3 | 0.0143
111.75 |  |  | 10.875 | 16.6 | 0.0166
112 |  |  | 12.2575 | 13.1 | 0.0131
112.25 |  |  | 10.8575 | 6.79 | 0.00679
112.5 |  |  | 10.815 | 6.07 | 0.00607
112.75 |  |  | 10.69 | 7.51 | 0.00751
113 |  |  | 10.97125 | 8.81 | 0.00881
113.25 |  |  | 10.785 | 8.52 | 0.00852
113.5 |  |  | 10.2125 | 11.1 | 0.0111
113.75 |  |  | 9.8125 | 12.8 | 0.0128
114 |  |  | 9.3375 | 12.4 | 0.0124
114.25 |  |  | 9.25 | 12.7 | 0.0127
114.5 |  |  | 9.98875 | 14.7 | 0.0147
114.75 |  |  | 11.0675 | 9.73 | 0.00973
115 |  |  | 11.345 | 7.7 | 0.0077
115.25 |  |  | 11.20625 | 7.5 | 0.0075
115.5 |  |  | 11.07875 | 8.54 | 0.00854
115.75 |  |  | 10.75875 | 8.62 | 0.00862
116 |  |  | 10.23625 | 19.5 | 0.0195
116.25 |  |  | 11.12375 | 12.7 | 0.0127
116.5 |  |  | 11.12375 | 12.8 | 0.0128
116.75 |  |  | 10.88625 | 15.6 | 0.0156
117 |  |  | 11.62 | 14.5 | 0.0145
117.25 |  |  | 12.47 | 14.3 | 0.0143
117.5 |  |  | 13.32 | 12.3 | 0.0123
117.75 |  |  | 13.79 | 9.56 | 0.00956
118 | 137.0748 |  | 13.9075 | 6.66 | 0.00666 | 2015
118.25 |  |  | 12.3025 | 7.9 | 0.0079
118.5 |  |  | 11.7025 | 8.43 | 0.00843
118.75 |  |  | 11.15625 | 9.72 | 0.00972
119 |  |  | 10.42125 | 12.8 | 0.0128
119.25 |  |  | 10.20875 | 9.57 | 0.00957
119.5 |  |  | 9.6175 | 6.51 | 0.00651
119.75 |  |  | 8.89375 | 10.4 | 0.0104
120 |  |  | 8.99875 | 6 | 0.006
120.25 |  |  | 8.91625 | 5.95 | 0.00595
120.5 |  |  | 8.6725 | 5.87 | 0.00587
120.75 |  |  | 8.3525 | 5.66 | 0.00566
121 |  |  | 7.845 | 6.52 | 0.00652
121.25 |  |  | 7.06 | 7.84 | 0.00784
121.5 |  |  | 6.84375 | 10 | 0.01
121.75 |  |  | 7.28 | 10.3 | 0.0103
122 |  |  | 7.2675 | 10.8 | 0.0108
122.25 |  |  | 7.8675 | 11.6 | 0.0116
122.5 |  |  | 8.57375 | 13.7 | 0.0137
122.75 |  |  | 9.5525 | 12.2 | 0.0122
123 |  |  | 10.37 | 11.1 | 0.0111
123.25 |  |  | 10.4 | 10.4 | 0.0104
123.5 |  |  | 6.27 | 6.27 | 0.00627
123.75 |  |  | 6.72 | 6.72 | 0.00672
124 |  |  | 5.66 | 5.66 | 0.00566
124.25 |  |  | 7.44 | 7.44 | 0.00744
124.5 |  |  | 8.54 | 8.54 | 0.00854
124.75 |  |  | 8.54 | 8.54 | 0.00854
125 |  |  | 11.7 | 11.7 | 0.0117
125.25 |  |  | 8.15875 | 11.4 | 0.0114
125.5 |  |  | 8.28375 | 15 | 0.015
125.75 |  |  | 9.375 | 11.2 | 0.0112
126 | 137.2109 |  | 9.935 | 13.2 | 0.0132 | 2017
126.25 |  |  | 10.8775 | 9.16 | 0.00916
126.5 |  |  | 11.0925 | 3.77 | 0.00377
A1

## Viscosity vs. Shear Rate
Shear Rate | Viscosity | Viscosity | Viscosity | Shear Stress | Shear Stress | Shear Stress | Shear Stress
[1/s] | [cP] |  | [Pa·s] | [Pa] | [mPa] | [mPa] | τ=µ*ṙ
10 | 178.1667 | 223 | 0.223 | 2.23 | 2725.556 | 2230 | 2230
11.6 | 162.3333 | 212 | 0.212 | 2.46 | 2722.222 | 2460 | 2459.2
13.1 | 154.1667 | 108 | 0.108 | 1.42 | 2705.556 | 1420 | 1414.8
14.7 | 166 | 181 | 0.181 | 2.67 | 2875.556 | 2670 | 2660.7
16.3 | 162.3333 | 233 | 0.233 | 3.79 | 2712.222 | 3790 | 3797.9
17.9 | 154.1667 | 112 | 0.112 | 2.01 | 2510 | 2010 | 2004.8
19.4 | 166 | 128 | 0.128 | 2.48 | 2484.444 | 2480 | 2483.2
21 | 150.9833 | 163 | 0.163 | 3.42 | 2438.889 | 3420 | 3423
22.6 | 127.1 | 179 | 0.179 | 4.05 | 2326.667 | 4050 | 4045.4
24.2 | 126.4333 | 90.9 | 0.0909 | 2.2 | 2026.667 | 2200 | 2199.78
25.7 | 112.0333 | 89.7 | 0.0897 | 2.31 | 1990 | 2310 | 2305.29
27.3 | 95.66667 | 108 | 0.108 | 2.95 | 1994.444 | 2950 | 2948.4
28.9 | 75.11667 | 41.6 | 0.0416 | 1.2 | 1877.778 | 1200 | 1202.24
30.4 | 70.23333 | 64.8 | 0.0648 | 1.97 | 1987.778 | 1970 | 1969.92
32 | 66.71667 | 55.7 | 0.0557 | 1.78 | 1931.111 | 1780 | 1782.4
33.6 | 54.85 | 61.6 | 0.0616 | 2.07 | 1903.333 | 2070 | 2069.76
35.2 | 56.03333 | 68.6 | 0.0686 | 2.41 | 1835.556 | 2410 | 2414.72
36.7 | 55.05 | 36.8 | 0.0368 | 1.35 | 1753.333 | 1350 | 1350.56
38.3 | 53.4 | 48.7 | 0.0487 | 1.87 | 1710.111 | 1870 | 1865.21
39.9 | 51.63333 | 58.9 | 0.0589 | 2.35 | 1723.444 | 2350 | 2350.11
41.5 | 45.66667 | 45.8 | 0.0458 | 1.9 | 1580.111 | 1900 | 1900.7
43 | 45.06667 | 51 | 0.051 | 2.19 | 1542.333 | 2190 | 2193 | τ=µ*ṙ
44.6 | 42.05 | 32.8 | 0.0328 | 1.46 | 1447.889 | 1460 | 1462.88
46.2 | 37.88333 | 33.2 | 0.0332 | 1.53 | 1440.111 | 1530 | 1533.84
47.7 | 33.4 | 30.6 | 0.0306 | 1.46 | 1430.111 | 1460 | 1459.62
49.3 | 31.21667 | 33.9 | 0.0339 | 1.67 | 1429 | 1670 | 1671.27
50.9 | 29.01667 | 18.9 | 0.0189 | 0.961 | 1450.111 | 961 | 962.01
52.5 | 28.15 | 37.9 | 0.0379 | 1.99 | 1504.444 | 1990 | 1989.75
54 | 26.96667 | 19.6 | 0.0196 | 1.06 | 1503.333 | 1060 | 1058.4
55.6 | 25.26667 | 28 | 0.028 | 1.56 | 1454.556 | 1560 | 1556.8
57.2 | 26.08333 | 23.5 | 0.0235 | 1.34 | 1394.556 | 1340 | 1344.2
58.8 | 23.66667 | 23.7 | 0.0237 | 1.39 | 1351.222 | 1390 | 1393.56
60.3 | 25.26667 | 23.8 | 0.0238 | 1.44 | 1285.333 | 1440 | 1435.14
61.9 | 24.31667 | 23.4 | 0.0234 | 1.45 | 1214.889 | 1450 | 1448.46
63.5 | 25.35 | 29.2 | 0.0292 | 1.86 | 1214.889 | 1860 | 1854.2
65.1 | 22.91833 | 22.3 | 0.0223 | 1.45 | 1140.444 | 1450 | 1451.73
66.6 | 21.385 | 29.7 | 0.0297 | 1.98 | 1090.222 | 1980 | 1978.02
68.2 | 19.70167 | 9.11 | 0.00911 | 0.621 | 964.7778 | 621 | 621.302
69.8 | 16.65167 | 14.6 | 0.0146 | 1.02 | 1014.667 | 1020 | 1019.08
71.3 | 14.735 | 13.3 | 0.0133 | 0.95 | 1056.889 | 950 | 948.29
72.9 | 12.96833 | 10.9 | 0.0109 | 0.797 | 1082.444 | 797 | 794.61
74.5 | 14 | 10.8 | 0.0108 | 0.806 | 1127.222 | 806 | 804.6
76.1 | 13.66667 | 19.1 | 0.0191 | 1.45 | 1161 | 1450 | 1453.51
77.6 | 13.2 | 15.3 | 0.0153 | 1.19 | 1106.556 | 1190 | 1187.28
79.2 | 13.55 | 12.6 | 0.0126 | 0.998 | 1124.333 | 998 | 997.92
80.8 | 14.51667 | 10.5 | 0.0105 | 0.851 | 1130.111 | 851 | 848.4
82.4 | 13.63333 | 13 | 0.013 | 1.07 | 1130 | 1070 | 1071.2
83.9 | 13.38333 | 16.6 | 0.0166 | 1.4 | 1145.556 | 1400 | 1392.74
85.5 | 13.38333 | 13.8 | 0.0138 | 1.18 | 1071.333 | 1180 | 1179.9
87.1 | 13.4 | 13.8 | 0.0138 | 1.2 | 1071.333 | 1200 | 1201.98
88.6 | 13.7 | 12.6 | 0.0126 | 1.11 | 1059.111 | 1110 | 1116.36
90.2 | 12.8 | 10.6 | 0.0106 | 0.96 | 1045.444 | 960 | 956.12
91.8 | 11.99333 | 14.8 | 0.0148 | 1.35 | 1052.111 | 1350 | 1358.64
93.4 | 11.79333 | 11.2 | 0.0112 | 1.05 | 965.8889 | 1050 | 1046.08
94.9 | 10.93667 | 8.96 | 0.00896 | 0.85 | 958.5556 | 850 | 850.304
96.5 | 11.13667 | 12.6 | 0.0126 | 1.21 | 994.1111 | 1210 | 1215.9
98.1 | 10.47 | 7.46 | 0.00746 | 0.732 | 946.7778 | 732 | 731.826
99.7 | 10.20333 | 11.8 | 0.0118 | 1.18 | 1066.556 | 1180 | 1176.46
101 | 10.34333 | 10.8 | 0.0108 | 1.09 | 1028 | 1090 | 1090.8
103 | 9.146667 | 9.6 | 0.0096 | 0.987 | 1100.222 | 987 | 988.8
104 | 9.428333 | 9.8 | 0.0098 | 1.02 | 1105 | 1020 | 1019.2
106 | 9.245 | 5.42 | 0.00542 | 0.574 | 1118.333 | 574 | 574.52
108 | 8.626667 | 9.15 | 0.00915 | 0.984 | 1172.333 | 984 | 988.2
109 | 9.726667 | 10.7 | 0.0107 | 1.17 | 1151.444 | 1170 | 1166.3
111 | 9.313333 | 7.09 | 0.00709 | 0.784 | 1108.111 | 784 | 786.99
112 | 10.92667 | 16.2 | 0.0162 | 1.81 | 1114 | 1810 | 1814.4
114 | 10.87 | 7.32 | 0.00732 | 0.833 | 1011.778 | 833 | 834.48
115 | 10.69167 | 15.1 | 0.0151 | 1.74 | 975.3333 | 1740 | 1736.5
117 | 10.985 | 8.81 | 0.00881 | 1.03 | 892.8889 | 1030 | 1030.77
119 | 9.376667 | 9.63 | 0.00963 | 1.14 | 832.1111 | 1140 | 1145.97
120 | 9.211667 | 8.85 | 0.00885 | 1.06 | 837.6667 | 1060 | 1062
122 | 7.813333 | 6.55 | 0.00655 | 0.796 | 834.3333 | 796 | 799.1
123 | 7.518333 | 6.33 | 0.00633 | 0.78 | 810.2222 | 780 | 778.59
125 | 6.57 | 6.71 | 0.00671 | 0.837 | 963.5556 | 837 | 838.75
126 | 6.38 | 7.04 | 0.00704 | 0.89 | 981 | 890 | 887.04
128 | 5.903333 | 3.94 | 0.00394 | 0.505 | 939.4444 | 505 | 504.32
130 | 6.336667 | 7.71 | 0.00771 | 0.998 | 936.3333 | 998 | 1002.3
131 | 6.493333 | 3.69 | 0.00369 | 0.483 | 879.7778 | 483 | 483.39
133 | 6.03 | 8.93 | 0.00893 | 1.19 | 881.4444 | 1190 | 1187.69
134 | 7.99 | 7.65 | 0.00765 | 1.03 | 820.6667 | 1030 | 1025.1
136 | 7.898333 | 4.26 | 0.00426 | 0.579 | 841.7778 | 579 | 579.36
137 | 7.895 | 15.7 | 0.0157 | 2.16 | 907.4444 | 2160 | 2150.9
139 | 6.965 | 7.16 | 0.00716 | 0.994 | 750.875 | 994 | 995.24
141 | 6.256667 | 3.67 | 0.00367 | 0.516 | 716.1429 | 516 | 517.47
142 | 6.118333 | 3.35 | 0.00335 | 0.477 | 959.3333 | 477 | 475.7
144 | 6.256667 | 3.4 | 0.0034 | 0.489 | 869.1667 | 489 | 489.6
145 | 6.118333 | 3.43 | 0.00343 | 0.498 | 855.6667 | 498 | 497.35
147 | 4.231667 | 4.38 | 0.00438 | 0.643 | 602.8333 | 643 | 643.86
148 | 4.411667 | 8.24 | 0.00824 | 1.22 | 640.5 | 1220 | 1219.52
150 | 5.105 | 7.83 | 0.00783 | 1.17 | 749.5 | 1170 | 1174.5
B1