## Sorption
Adsorption and desorption studies of R245fa in MIL101 at different temperatures
Adsorption of R245fa in MIL101 at 10 °C
P | Average pressure reading for isotherm point (millibars)
P/Po | Relative Pressure
Weight | Asymptote of total weight reading (milligram)
%Mass | Asymptotic Mass Uptake as percentage of dry mass
Conc. | Molar Mass Uptake as fraction of dry mass (mmol/g)
Sample | Average IGA sample temperature reading for isotherm point (°C)
--------------------------------------------------------------------------------
Title: | R245fa | 10C | 800mbar | 230113 | C3H3F5
--------------------------------------------------------------------------------
P | P/Po | Weight (mg) | %Mass | Conc (mmol/g) | Temp (°C)
0 | 0 | 49.37552 | 0 | 0 | 15.896
44.453 | 0.0498 | 94.20533 | 90.82346 | 6.77545 | 11.05
68.972 | 0.0777 | 101.7368 | 106.0935 | 7.9146 | 10.93
100.191 | 0.113 | 106.7068 | 116.1802 | 8.66706 | 10.888
129.667 | 0.147 | 114.3135 | 131.6059 | 9.81782 | 10.836
149.095 | 0.169 | 116.8757 | 136.8082 | 10.20591 | 10.821
179.51 | 0.203 | 117.8996 | 138.9022 | 10.36213 | 10.81
198.402 | 0.225 | 118.3979 | 139.9243 | 10.43838 | 10.795
250.254 | 0.284 | 119.5257 | 142.2434 | 10.61139 | 10.753
299.963 | 0.341 | 120.3848 | 144.0168 | 10.74368 | 10.706
399.782 | 0.455 | 121.8382 | 147.0277 | 10.9683 | 10.638
502.281 | 0.574 | 123.3507 | 150.1602 | 11.20198 | 10.581
602.234 | 0.689 | 125.7654 | 155.1181 | 11.57184 | 10.539
753.236 | 0.864 | 131.8656 | 167.5749 | 12.50112 | 10.472
================================================================================
--------------------------------------------------------------------------------
Title: Desorption of R245fa in MIL101 at 10 °C
--------------------------------------------------------------------------------
P | P/Po | Weight (mg) | %Mass | Conc (mmol/g) | Temp (°C)
753.236 | 0.864 | 131.8656 | 167.5749 | 12.50112 | 10.472
594.463 | 0.68 | 126.2303 | 156.0546 | 11.6417 | 10.534
497.859 | 0.569 | 123.7096 | 150.8841 | 11.25598 | 10.576
398.71 | 0.454 | 122.0944 | 147.5459 | 11.00695 | 10.628
292.058 | 0.332 | 120.5192 | 144.2836 | 10.76359 | 10.711
239.535 | 0.272 | 119.6027 | 142.3921 | 10.62248 | 10.758
205.771 | 0.233 | 118.7952 | 140.734 | 10.49878 | 10.805
185.405 | 0.21 | 118.3296 | 139.7773 | 10.42741 | 10.815
156.331 | 0.177 | 117.4941 | 138.0655 | 10.29971 | 10.847
126.72 | 0.143 | 114.2473 | 131.4698 | 9.80768 | 10.883
106.488 | 0.12 | 108.3278 | 119.4675 | 8.9123 | 10.909
86.792 | 0.0977 | 105.7255 | 114.1836 | 8.51812 | 10.935
46.864 | 0.0526 | 96.22034 | 94.9061 | 7.08001 | 11.008
0 | 0 | 50.43744 | 2.150696 | 0.16044 | 11.654
================================================================================
Adsorption of R245fa in MIL101 at 25 °C
CrMIL101L4R10a
P | Average pressure reading for isotherm point (millibars)
P/Po | Relative Pressure
Weight | Asymptote of total weight reading (milligram)
%Mass | Asymptotic Mass Uptake as percentage of dry mass
Conc. | Molar Mass Uptake as fraction of dry mass (mmol/g)
Sample | Average IGA sample temperature reading for isotherm point (°C)
--------------------------------------------------------------------------------
Title: | R245fa | 25C | 1bar | 220113 | C3H3F5
--------------------------------------------------------------------------------
P | P/Po | Weight (mg) | %Mass | Conc (mmol/g) | Temp (°C)
0 | 0 | 49.59466 | 0 | 0.00219 | 28.148
51.554 | 0.0334 | 81.81874 | 65.05461 | 4.85309 | 25.636
103.138 | 0.067 | 90.77676 | 83.15373 | 6.20329 | 25.579
201.752 | 0.131 | 101.8487 | 105.545 | 7.87368 | 25.527
301.839 | 0.197 | 108.7174 | 119.4596 | 8.91171 | 25.495
402.328 | 0.262 | 115.9249 | 134.0578 | 10.00074 | 25.474
502.013 | 0.328 | 117.3656 | 137.0243 | 10.22204 | 25.448
602.636 | 0.394 | 118.4118 | 139.1957 | 10.38403 | 25.427
702.991 | 0.46 | 119.2466 | 140.9405 | 10.51419 | 25.412
802.676 | 0.525 | 120.0103 | 142.5414 | 10.63361 | 25.396
903.567 | 0.591 | 120.7161 | 144.0264 | 10.7444 | 25.385
1001.912 | 0.656 | 121.4413 | 145.5488 | 10.85797 | 25.37
1102.937 | 0.722 | 122.291 | 147.3242 | 10.99042 | 25.354
1203.963 | 0.789 | 123.4931 | 149.8102 | 11.17587 | 25.349
1250.991 | 0.82 | 124.2688 | 151.4035 | 11.29473 | 25.333
================================================================================
--------------------------------------------------------------------------------
Title: Desorption of R245fa in MIL101 at 25 °C
--------------------------------------------------------------------------------
P | P/Po | Weight (mg) | %Mass | Conc (mmol/g) | Temp (°C)
1250.991 | 0.82 | 124.2688 | 151.4035 | 11.29473 | 25.333
1093.693 | 0.716 | 122.5958 | 147.9333 | 11.03586 | 25.359
1006.334 | 0.659 | 121.8342 | 146.344 | 10.91729 | 25.37
907.185 | 0.593 | 121.1296 | 144.8626 | 10.80678 | 25.391
806.294 | 0.527 | 120.5059 | 143.5431 | 10.70835 | 25.406
707.815 | 0.463 | 119.826 | 142.1119 | 10.60158 | 25.412
606.789 | 0.396 | 119.0533 | 140.4919 | 10.48072 | 25.443
488.48 | 0.319 | 117.9456 | 138.1858 | 10.30869 | 25.469
383.838 | 0.25 | 116.5962 | 135.4006 | 10.10091 | 25.495
305.724 | 0.199 | 113.7759 | 129.6646 | 9.673 | 25.527
206.173 | 0.134 | 104.8862 | 111.6742 | 8.33092 | 25.568
104.21 | 0.0676 | 93.95576 | 89.56621 | 6.68166 | 25.636
36.548 | 0.0237 | 81.48775 | 64.37792 | 4.80261 | 25.689
-5.926 | -0.00374 | 49.58011 | 0 | 0 | 26.416
================================================================================
Adsorption of R245fa in MIL101 at 40 °C
CrMIL101L4R10a
P | Average pressure reading for isotherm point (millibars)
P/Po | Relative Pressure
Weight | Asymptote of total weight reading (milligram)
%Mass | Asymptotic Mass Uptake as percentage of dry mass
Conc. | Molar Mass Uptake as fraction of dry mass (mmol/g)
Sample | Average IGA sample temperature reading for isotherm point (°C)
--------------------------------------------------------------------------------
Title: | R245fa | 40C | 2bar | 240113 | C3H3F5
--------------------------------------------------------------------------------
P | P/Po | Weight (mg) | %Mass | Conc (mmol/g) | Temp (°C)
0 | 0 | 49.14553 | 0 | 0 | 41.743
49.008 | 0.0192 | 74.13689 | 50.8784 | 3.79554 | 40.571
101.932 | 0.0399 | 83.55204 | 70.0649 | 5.22686 | 40.545
151.373 | 0.0593 | 88.73373 | 80.63535 | 6.01541 | 40.539
201.618 | 0.079 | 92.79391 | 88.92424 | 6.63377 | 40.524
301.973 | 0.118 | 99.66387 | 102.9577 | 7.68066 | 40.518
402.73 | 0.158 | 104.1725 | 112.1866 | 8.36915 | 40.497
502.013 | 0.197 | 109.2982 | 122.6703 | 9.15123 | 40.492
603.842 | 0.237 | 112.8623 | 129.9778 | 9.69637 | 40.482
702.857 | 0.276 | 114.0204 | 132.3883 | 9.87619 | 40.466
1001.644 | 0.393 | 116.0151 | 136.6097 | 10.19111 | 40.45
1201.417 | 0.472 | 116.9933 | 138.7088 | 10.34771 | 40.445
1502.08 | 0.591 | 118.2662 | 141.4629 | 10.55316 | 40.413
================================================================================
Adsorption of R245fa in MIL101 at 60 °C
CrMIL101L4R10a
P | Average pressure reading for isotherm point (millibars)
P/Po | Relative Pressure
Weight | Asymptote of total weight reading (milligram)
%Mass | Asymptotic Mass Uptake as percentage of dry mass
Conc. | Molar Mass Uptake as fraction of dry mass (mmol/g)
Sample | Average IGA sample temperature reading for isotherm point (°C)
--------------------------------------------------------------------------------
Title: | R245fa | 60C | 3bar | 250113 | C3H3F5
--------------------------------------------------------------------------------
P | P/Po | Weight (mg) | %Mass | Conc (mmol/g) | Temp (°C)
0 | 0 | 48.62572 | 0 | 0 | 58.492
101.798 | 0.0233 | 72.09901 | 48.32178 | 3.60482 | 58.292
202.421 | 0.0462 | 81.01842 | 66.71262 | 4.97678 | 58.292
302.509 | 0.0691 | 86.42659 | 77.88226 | 5.81003 | 58.297
402.998 | 0.0921 | 90.57123 | 86.45361 | 6.44946 | 58.286
502.951 | 0.115 | 94.15611 | 93.87354 | 7.00299 | 58.286
602.234 | 0.138 | 97.16396 | 100.1066 | 7.46797 | 58.255
703.393 | 0.161 | 99.62737 | 105.2207 | 7.84949 | 58.276
1001.51 | 0.229 | 106.3386 | 119.1643 | 8.88968 | 58.302
1204.364 | 0.274 | 109.4574 | 125.6741 | 9.37531 | 58.403
1502.75 | 0.342 | 111.1972 | 129.3936 | 9.65279 | 58.434
2002.65 | 0.455 | 112.8438 | 133.0171 | 9.9231 | 58.503
2503.487 | 0.567 | 113.994 | 135.6192 | 10.11722 | 58.614
================================================================================