## Sheet1
Voltage (V) | Current (A) at 17C | Current (A) at 100C | Current (A) at 200C | Current (A) at 300C | Current (A) at 400C | Current (A) at 500C | Current (A) at 550C | Current (A) at 600C
5 | 0.00107 | 0.0019 | 0.00247 | 0.00308 | 0.00313 | 0.00411 | 0.00637 | 0.00899
4.90002 | 0.001 | 0.00178 | 0.00234 | 0.00292 | 0.00301 | 0.00394 | 0.00614 | 0.00869
4.8 | 0.000938266 | 0.00167 | 0.00221 | 0.00277 | 0.00289 | 0.0038 | 0.0059 | 0.00839
4.70001 | 0.000874475 | 0.00156 | 0.00209 | 0.00264 | 0.00278 | 0.00367 | 0.00567 | 0.0081
4.6 | 0.000812532 | 0.00146 | 0.00197 | 0.00251 | 0.00265 | 0.00353 | 0.00544 | 0.00781
4.5 | 0.000752077 | 0.00136 | 0.00185 | 0.00236 | 0.00253 | 0.00336 | 0.00521 | 0.00753
4.39999 | 0.000695595 | 0.00126 | 0.00174 | 0.00223 | 0.00243 | 0.00322 | 0.00499 | 0.00724
4.30001 | 0.000639295 | 0.00117 | 0.00163 | 0.0021 | 0.00232 | 0.00311 | 0.00477 | 0.00696
4.20001 | 0.000585085 | 0.00108 | 0.00152 | 0.00199 | 0.00221 | 0.00299 | 0.00455 | 0.00668
4.1 | 0.000530901 | 0.00099111 | 0.00141 | 0.00186 | 0.00209 | 0.00285 | 0.00434 | 0.0064
4 | 0.000481566 | 0.00090751 | 0.00131 | 0.00174 | 0.002 | 0.0027 | 0.00413 | 0.00613
3.9 | 0.000435264 | 0.000826685 | 0.00121 | 0.00163 | 0.00191 | 0.00258 | 0.00392 | 0.00585
3.8 | 0.000390653 | 0.000748914 | 0.00112 | 0.00151 | 0.00179 | 0.00245 | 0.00372 | 0.00559
3.70001 | 0.00034565 | 0.000674075 | 0.00103 | 0.0014 | 0.00169 | 0.00231 | 0.00352 | 0.00532
3.6 | 0.000302635 | 0.000601749 | 0.00093554 | 0.0013 | 0.0016 | 0.00216 | 0.00332 | 0.00506
3.5 | 0.000261536 | 0.000532485 | 0.000847041 | 0.00119 | 0.0015 | 0.00205 | 0.00312 | 0.00481
3.4 | 0.000223355 | 0.000465458 | 0.000762194 | 0.0011 | 0.0014 | 0.00195 | 0.00294 | 0.00455
3.3 | 0.000187639 | 0.000401542 | 0.000679931 | 0.00101 | 0.00129 | 0.00184 | 0.00275 | 0.0043
3.2 | 0.000153472 | 0.000340388 | 0.000601003 | 0.000913043 | 0.00118 | 0.00168 | 0.00257 | 0.00406
3.1 | 0.00012138 | 0.000282264 | 0.000524134 | 0.000820745 | 0.00108 | 0.00154 | 0.00239 | 0.00382
3.00001 | 9.19334e-05 | 0.000227775 | 0.000451655 | 0.000734787 | 0.000981084 | 0.00142 | 0.00221 | 0.00358
2.89999 | 6.44731e-05 | 0.00017682 | 0.000381703 | 0.000652304 | 0.000888791 | 0.00129 | 0.00204 | 0.00334
2.8 | 4.07435e-05 | 0.000130145 | 0.000315174 | 0.000561564 | 0.000796096 | 0.00115 | 0.00187 | 0.00311
2.69999 | 2.27016e-05 | 8.8554e-05 | 0.000252296 | 0.000475652 | 0.000708566 | 0.00103 | 0.00171 | 0.00289
2.6 | 1.21134e-05 | 5.34009e-05 | 0.000193542 | 0.000399565 | 0.000606163 | 0.000918954 | 0.00155 | 0.00266
2.5 | 7.44956e-06 | 2.73512e-05 | 0.000139271 | 0.000331063 | 0.00049816 | 0.000788612 | 0.00139 | 0.00244
2.4 | 5.23359e-06 | 1.39115e-05 | 9.0114e-05 | 0.000254474 | 0.00039881 | 0.00064157 | 0.00124 | 0.00223
2.3 | 3.315e-06 | 8.42629e-06 | 5.01734e-05 | 0.000182582 | 0.00030862 | 0.000517059 | 0.00108 | 0.00202
2.2 | 1.82462e-06 | 5.21176e-06 | 2.40427e-05 | 0.000121132 | 0.000225748 | 0.000395203 | 0.00093408 | 0.00181
2.1 | 8.39254e-07 | 2.96871e-06 | 1.17297e-05 | 6.96843e-05 | 0.000155863 | 0.000278936 | 0.000786412 | 0.0016
2 | 3.0844e-07 | 1.47488e-06 | 6.27838e-06 | 3.30783e-05 | 9.28661e-05 | 0.000179298 | 0.000640604 | 0.0014
1.9 | 8.71828e-08 | 6.26661e-07 | 3.39938e-06 | 1.35022e-05 | 5.87874e-05 | 0.00010694 | 0.000496684 | 0.0012
1.8 | 1.9096e-08 | 2.27629e-07 | 1.73435e-06 | 6.84255e-06 | 3.57283e-05 | 6.32414e-05 | 0.000356152 | 0.00099366
1.7 | 3.37726e-09 | 7.338e-08 | 8.12451e-07 | 3.86829e-06 | 1.92904e-05 | 3.98327e-05 | 0.000225966 | 0.000787998
1.6 | 2.30857e-10 | 2.1806e-08 | 3.48544e-07 | 1.93928e-06 | 9.9346e-06 | 2.64175e-05 | 0.000120522 | 0.000581733
1.5 | -3.19943e-10 | 5.963e-09 | 1.38971e-07 | 9.80661e-07 | 5.07493e-06 | 1.7217e-05 | 5.69316e-05 | 0.000378272
1.4 | -3.83314e-10 | 1.401e-09 | 5.297e-08 | 4.69859e-07 | 2.71839e-06 | 1.06917e-05 | 2.85562e-05 | 0.000194079
1.3 | -3.818e-10 | 9.4e-11 | 1.9635e-08 | 2.12125e-07 | 1.43522e-06 | 6.35523e-06 | 1.48746e-05 | 7.01869e-05
1.2 | -3.97914e-10 | -2.05e-10 | 7.358e-09 | 9.35516e-08 | 7.48249e-07 | 3.68495e-06 | 7.8268e-06 | 2.57606e-05
1.10001 | -4.28886e-10 | -2.79e-10 | 2.842e-09 | 4.06547e-08 | 3.77853e-07 | 2.12729e-06 | 4.26335e-06 | 1.16901e-05
1 | -4.484e-10 | -3.14e-10 | 1.149e-09 | 1.75349e-08 | 1.86216e-07 | 1.20792e-06 | 2.39486e-06 | 5.99543e-06
0.9 | -4.23143e-10 | -3.49e-10 | 4.62e-10 | 7.704e-09 | 9.00106e-08 | 6.71207e-07 | 1.36481e-06 | 3.32499e-06
0.8 | -3.92229e-10 | -3.77e-10 | 1.48e-10 | 3.3588e-09 | 4.298e-08 | 3.65876e-07 | 7.76985e-07 | 1.92847e-06
0.7 | -3.90371e-10 | -3.48e-10 | 1e-11 | 1.46346e-09 | 2.06517e-08 | 1.96749e-07 | 4.39617e-07 | 1.14215e-06
0.6 | -4.27257e-10 | -3.29e-10 | -4e-11 | 5.58229e-10 | 9.95211e-09 | 1.04611e-07 | 2.47724e-07 | 6.82695e-07
0.5 | -4.412e-10 | -3.22e-10 | -1.44e-10 | 1.67029e-10 | 4.82994e-09 | 5.50561e-08 | 1.39042e-07 | 4.09319e-07
0.4 | -4.314e-10 | -3.59e-10 | -2.19e-10 | -2.09714e-11 | 2.13463e-09 | 2.86808e-08 | 7.7277e-08 | 2.43896e-07
0.3 | -3.99457e-10 | -3.91e-10 | -2.85e-10 | -1.35086e-10 | 6.73943e-10 | 1.44408e-08 | 4.173e-08 | 1.41205e-07
0.2 | -3.93857e-10 | -3.79e-10 | -3.17e-10 | -2.222e-10 | -1.87371e-10 | 6.42414e-09 | 2.0486e-08 | 7.5143e-08
0.1 | -4.10829e-10 | -3.34e-10 | -3.07e-10 | -3.36686e-10 | -7.41686e-10 | 1.62534e-09 | 7.166e-09 | 3.0565e-08
0 | -4.45686e-10 | -3.14e-10 | -3.11e-10 | -2.28514e-10 | -1.0962e-09 | -1.37366e-09 | -1.646e-09 | -6.7e-10
-0.1 | -4.42829e-10 | -3.52e-10 | -3.82e-10 | -2.33971e-10 | -1.30626e-09 | -3.23094e-09 | -7.64e-09 | -2.3395e-08
-0.2 | -4.14114e-10 | -3.93e-10 | -3.74e-10 | -3.18714e-10 | -1.31337e-09 | -4.38317e-09 | -1.1807e-08 | -4.0687e-08
-0.3 | -3.82886e-10 | -3.92e-10 | -4.09e-10 | -4.73257e-10 | -1.33563e-09 | -5.19789e-09 | -1.4897e-08 | -5.4728e-08
-0.4 | -3.88286e-10 | -3.49e-10 | -3.87e-10 | -4.748e-10 | -1.32471e-09 | -5.86737e-09 | -1.749e-08 | -6.7041e-08
-0.5 | -4.22543e-10 | -3.07e-10 | -3.55e-10 | -4.31543e-10 | -1.45017e-09 | -6.47203e-09 | -1.9868e-08 | -7.8591e-08
-0.6 | -4.36057e-10 | -3.4e-10 | -3.6e-10 | -3.28086e-10 | -1.51354e-09 | -7.00326e-09 | -2.2178e-08 | -8.9887e-08
-0.7 | -4.18086e-10 | -3.54e-10 | -4e-10 | -4.04314e-10 | -1.62211e-09 | -7.52206e-09 | -2.4493e-08 | -1.01299e-07
-0.8 | -3.82943e-10 | -3.93e-10 | -4.33e-10 | -5.36657e-10 | -1.69569e-09 | -8.08086e-09 | -2.6891e-08 | -1.13162e-07
-0.9 | -3.89171e-10 | -3.66e-10 | -3.98e-10 | -4.68971e-10 | -1.69989e-09 | -8.737e-09 | -2.9343e-08 | -1.2535e-07
-1 | -4.152e-10 | -3.61e-10 | -3.55e-10 | -3.73457e-10 | -1.6722e-09 | -9.45826e-09 | -3.1927e-08 | -1.3827e-07
-1.1 | -4.36857e-10 | -3.13e-10 | -3.56e-10 | -3.82829e-10 | -1.64429e-09 | -1.01396e-08 | -3.4701e-08 | -1.51864e-07
-1.2 | -4.20743e-10 | -3.57e-10 | -3.76e-10 | -4.78886e-10 | -1.71431e-09 | -1.07846e-08 | -3.7682e-08 | -1.66149e-07
-1.3 | -3.918e-10 | -3.66e-10 | -4.01e-10 | -5.65943e-10 | -1.82626e-09 | -1.14425e-08 | -4.0871e-08 | -1.81488e-07
-1.4 | -3.76886e-10 | -3.75e-10 | -3.97e-10 | -5.69886e-10 | -1.92294e-09 | -1.22095e-08 | -4.4299e-08 | -1.97831e-07
-1.5 | -3.96057e-10 | -3.33e-10 | -3.67e-10 | -6.63343e-10 | -1.94791e-09 | -1.30284e-08 | -4.8158e-08 | -2.15494e-07
-1.6 | -4.32486e-10 | -3.17e-10 | -3.43e-10 | -5.252e-10 | -1.98783e-09 | -1.38624e-08 | -5.2466e-08 | -2.33752e-07
-1.7 | -4.39914e-10 | -3.48e-10 | -3.7e-10 | -5.1e-10 | -2.14054e-09 | -1.46635e-08 | -5.7402e-08 | -2.53599e-07
-1.8 | -4.10571e-10 | -3.65e-10 | -3.77e-10 | -5.58914e-10 | -2.37854e-09 | -1.55266e-08 | -6.3132e-08 | -2.74178e-07
-1.9 | -3.76371e-10 | -3.78e-10 | -4.05e-10 | -7.19943e-10 | -2.50414e-09 | -1.64711e-08 | -6.9755e-08 | -2.95982e-07
-2 | -3.77571e-10 | -3.5e-10 | -3.52e-10 | -1.04311e-09 | -3.01726e-09 | -1.75087e-08 | -7.7202e-08 | -3.18305e-07
-2.1 | -4.13943e-10 | -3.51e-10 | -3.06e-10 | -1.09234e-09 | -3.5602e-09 | -1.86118e-08 | -8.5832e-08 | -3.42319e-07
-2.2 | -4.43171e-10 | -3.48e-10 | -3.27e-10 | -1.01494e-09 | -4.09777e-09 | -1.97674e-08 | -9.5691e-08 | -3.67978e-07
-2.3 | -4.34514e-10 | -4.17e-10 | -3.6e-10 | -7.77629e-10 | -4.4268e-09 | -2.09952e-08 | -1.05833e-07 | -3.94127e-07
-2.4 | -4.06543e-10 | -4.51e-10 | -3.85e-10 | -1.11174e-09 | -4.9974e-09 | -2.23071e-08 | -1.17788e-07 | -4.22911e-07
-2.5 | -4.03e-10 | -4.61e-10 | -3.87e-10 | -1.10837e-09 | -5.73069e-09 | -2.37077e-08 | -1.26907e-07 | -4.52578e-07
-2.6 | -4.316e-10 | -4.89e-10 | -3.44e-10 | -1.28331e-09 | -6.19157e-09 | -2.51322e-08 | -1.3974e-07 | -4.83065e-07
-2.7 | -4.71286e-10 | -4.69e-10 | -3.41e-10 | -1.62646e-09 | -6.5092e-09 | -2.65907e-08 | -1.59507e-07 | -5.16754e-07
-2.8 | -4.96943e-10 | -6.19e-10 | -3.91e-10 | -2.33417e-09 | -6.74091e-09 | -2.80132e-08 | -1.79485e-07 | -5.52303e-07
-2.9 | -4.75629e-10 | -7.89e-10 | -4.55e-10 | -2.9074e-09 | -7.2028e-09 | -3.06762e-08 | -2.22256e-07 | -5.95634e-07
-3 | -4.95514e-10 | -8.07e-10 | -4.78e-10 | -3.63449e-09 | -7.53237e-09 | -3.49988e-08 | -2.5522e-07 | -6.33886e-07
-3.1 | -5.88114e-10 | -1.056e-09 | -5.05e-10 | -4.1836e-09 | -8.16806e-09 | -3.82001e-08 | -3.01966e-07 | -6.75131e-07
-3.2 | -7.076e-10 | -1.129e-09 | -6.02e-10 | -4.22669e-09 | -7.98666e-09 | -3.98788e-08 | -3.352e-07 | -6.90583e-07
-3.3 | -8.17143e-10 | -1.294e-09 | -7.44e-10 | -4.46383e-09 | -7.7914e-09 | -4.16074e-08 | -3.65486e-07 | -7.39536e-07
-3.4 | -9.55229e-10 | -7.44e-10 | -5.96e-10 | -5.27383e-09 | -7.90286e-09 | -4.47442e-08 | -4.14531e-07 | -7.8914e-07
-3.5 | -1.006e-09 | -9.39e-10 | -8.53e-10 | -6.6226e-09 | -8.70417e-09 | -4.70815e-08 | -4.62491e-07 | -8.47157e-07
-3.6 | -9.59657e-10 | -1.245e-09 | -1.087e-09 | -7.44203e-09 | -9.45083e-09 | -4.8975e-08 | -5.12238e-07 | -9.06692e-07
-3.7 | -1.06334e-09 | -1.247e-09 | -1.407e-09 | -8.11831e-09 | -1.01208e-08 | -5.09427e-08 | -6.57063e-07 | -9.73651e-07
-3.8 | -1.30166e-09 | -1.677e-09 | -1.778e-09 | -8.82314e-09 | -1.07463e-08 | -5.31589e-08 | -7.61157e-07 | -1.04599e-06
-3.9 | -1.50563e-09 | -2.009e-09 | -2.143e-09 | -9.95046e-09 | -1.12143e-08 | -5.59646e-08 | -1.04793e-06 | -1.11552e-06
-4 | -1.80003e-09 | -1.944e-09 | -2.414e-09 | -1.05761e-08 | -1.20688e-08 | -5.94681e-08 | -1.20876e-06 | -1.19541e-06
-4.1 | -2.086e-09 | -2.343e-09 | -2.643e-09 | -1.16623e-08 | -1.25284e-08 | -6.3694e-08 | -1.33e-06 | -1.27898e-06
-4.2 | -2.20477e-09 | -2.286e-09 | -2.802e-09 | -1.3186e-08 | -1.31172e-08 | -6.78646e-08 | -1.42874e-06 | -1.37087e-06
-4.3 | -2.26786e-09 | -2.372e-09 | -3.082e-09 | -1.50228e-08 | -1.38978e-08 | -7.144e-08 | -1.52611e-06 | -1.4682e-06
-4.4 | -2.423e-09 | -2.912e-09 | -3.349e-09 | -1.64881e-08 | -1.50142e-08 | -7.47514e-08 | -1.63152e-06 | -1.56808e-06
-4.5 | -2.66943e-09 | -2.736e-09 | -3.658e-09 | -1.82437e-08 | -1.60635e-08 | -7.7632e-08 | -1.73579e-06 | -1.67952e-06
-4.6 | -2.89689e-09 | -2.894e-09 | -3.888e-09 | -2.0131e-08 | -1.70469e-08 | -8.12286e-08 | -1.64961e-06 | -1.79132e-06
-4.7 | -2.94963e-09 | -3.187e-09 | -4.174e-09 | -2.17254e-08 | -1.81968e-08 | -8.44971e-08 | -9.8827e-07 | -1.91898e-06
-4.8 | -2.91837e-09 | -3.037e-09 | -4.646e-09 | -2.39235e-08 | -1.95473e-08 | -8.89531e-08 | -8.3596e-07 | -2.06765e-06
-4.9 | -2.97789e-09 | -3.673e-09 | -5.104e-09 | -2.68918e-08 | -2.12673e-08 | -9.08067e-08 | -1.00555e-06 | -2.22051e-06
-5 | -3.18457e-09 | -3.939e-09 | -5.657e-09 | -3.05468e-08 | -2.26401e-08 | -9.34379e-08 | -9.4668e-07 | -2.37104e-06