## Submission Table, 30Sept2014
Illite kinetic dissolution rate data, September 2014
Using steady-state dissolved silicon concentrations, CSi; illite mass mill and surface area SAill measurements;
stoichiometry σ determined from microprobe; and constant flowrate FR, kinetic dissolution rates were determined as:
(eqn 1)
Initial surface area = 34.2 mg g-1
Mineral Compostion = K1.55(Na0.04,Ca0.02)Al2.90(Fe0.70,Mg0.54,Ti0.05)Si6.75Al1.25O20(OH)4
Rate data were then fit to a kinetic rate formulation involving both a neutral and an OH-catalyzed mechanism as:
(eqn 2)
with rate parameter values of |  |  | kN (100 °C) = 1.956*10-12 mol m-2 s-1
EN = 14.0 kJ mol-1
kOH (100 °C) = 1.493*10-11 mol m-2 s-1
EOH = 43.7 kJ mol-1
m = 0.30
Experimental Data
Temp | pH | Measured Rates |  | Experiment | [Si] | [Al] | [K] | SI, illite | SI, kaolinite | SI, gibbsite | SI, quartz | init mass
[deg C] | (at temp) | [mole m-2 s-1] |  | Identifier | [mole L-1] | [mole L-1] | [mole L-1] | log IAP/K | log IAP/K | log IAP/K | log IAP/K | [g]
100 | 2.91 | 1.437414e-12 |  | IL-1b | 4.173e-05 | 1.159e-05 |  | -11.9 | -3.38 | -0.8 | -1.37 | 1.048
100 | 5.1 | 3.262677e-13 |  | IL(S)-2 1 | 9.546e-06 | bdl 5 |  | -11.2 (-13.7) 6 | -0.972 (-3.07) 6 | 1.05 (0.00) 6 | -2.01 | 1.056
100 | 6.28 | 4.93063e-13 |  | IL-3b | 1.499e-05 | 5.467e-06 |  | -9.67 | -0.995 | 0.842 | -1.82 | 1.097
150 | 2.87 | 4.339255e-12 |  | IL-2 2 | 0.0001231 | bdl | 4.602e-05 | -13.1 (-11.2) | -2.91 (-1.28) | -0.818 (0.00) | -1.25 | 1.024
150 | 3.43 | 4.424125e-12 |  | IL-5 | 0.0001286 | bdl | 6.752e-05 | -6.33 (-6.72) | -0.887 (-1.23) | 0.171 (0.00) | -1.23 | 1.049
150 | 4.56 | 5.848714e-12 |  | IL-7 | 0.0001663 | bdl | 3e-05 | -4.37 (-5.29) | -0.205 (-1.01) | 0.400 (0.00) | -1.12 | 1.027
150 | 6.02 | 4.33837e-12 |  | IL-25 | 0.0001251 | 3.341e-05 |  | -3.33 | 0.218 | 0.737 | -1.24 | 1.041
150 | 6.16 | 4.743025e-12 |  | IL-32 | 0.0001332 | 3.019e-05 |  | -3.47 | -0.076 | 0.562 | -1.22 | 1.014
150 | 7.59 | 6.723143e-12 |  | IL-27 | 0.0001973 | 9.031e-05 | 2.665e-05 | -6.42 | -1.66 | -0.363 | -1.08 | 1.059
150 | 8.42 | 8.010927e-12 |  | IL-35 | 0.000241 | 0.000111 |  | -8.43 | -3.32 | -1.1 | -1.18 | 1.086
150 | 9.71 | 1.960186e-11 |  | IL-37 | 0.0005674 | 0.0002859 | 0.0001286 | -9.97 | -6.22 | -1.98 | -1.74 | 1.045
200 | 2.81 | 1.653079e-13 |  | IL-1 | 3.643e-06 | bdl |  | -18.7 (-17.6) | --5.56 (-4.66) | -0.452 (0.00) | -3.06 | 0.796
200 | 5.62 | 1.96193e-11 |  | IL(S)-2 | 0.000574 | 6.601e-05 |  | -1.82 | 0.911 | 0.587 | -0.866 | 1.056 4
200 | 8.13 | 2.723716e-11 |  | IL-3 3 | 0.000614 | 0.0003414 |  | -7.2 | -2.79 | -1.17 | -0.95 | 0.814
250 | 2.66 | 6.806986e-12 |  | IL(S)-4 | 0.0001499 | bdl |  | -9.70 (-8.44) | -2.77 (-1.69) | -0.540 (0.00) | -1.68 | 0.795 4
250 | 5.03 | 4.309691e-11 |  | IL(S)-2 | 0.001261 | 0.0001419 |  | -4.17 | 1.97 | 0.902 | -0.757 | 1.056
280 | 2.69 | 7.481027e-12 |  | IL(S)-4 | 0.0001647 | bdl |  | -9.40 (-8.21) | -2.72 (-1.71) | -0.504 (-0.00) | -1.75 | 0.795 4
1 (S) indicates stacked experiment; stacked experiments conducted from lowest to highest temperatures
2 final surface area for this experiment: 44.9 m2 g-1
3 final surface area for this experiment: 50.7 m2 g-1
4 mass noted is from initial experiment within stacked sequence
5 below detection limit (0.05ppm for Al)
6 first value indicates SI assuming detection limit for [Al]; value in parentheses assumes [Al] from equilibrium with gibbsite