## Brine #1 - Clean Cal
Geothermal Brine Simulant #1 Stability - Clean Calibration
|  | GY2-032-A (Undoped) |  |  | GY2-032-C (REE Doped)
Metal | Detection Limit | T = 0 | T = 48 hr | Δ | T = 0 | REE Recovery | T = 48 hr | REE Recovery | Δ
| ug/L | ug/L | ug/L | % | ug/L | % | ug/L | % | %
Na | 2 | 50001521.0 | 50281473.6 | 0.5599% | 49904584.7 |  | 45529262.6 |  | -8.767%
K | 5 | 17888834.8 | 18591646.3 | 3.929% | 16351096.8 |  | 15107561.8 |  | -7.605%
Ca | 2 | 1457019.0 | 1388712.3 | -4.688% | 1494637.3 |  | 1632775.8 |  | 9.242%
Sc | 0.05 | ND | ND |  | 2187.375 | 109.4% | 2173.436 | 108.7% | -0.6373%
Y | 0.2 | ND | ND |  | 2085.438 | 104.3% | 2032.028 | 101.6% | -2.561%
La | 0.02 | ND | ND |  | 2024.934 | 101.2% | 2000.526 | 100% | -1.205%
Ce | 0.02 | ND | ND |  | 2019.067 | 101% | 1993.851 | 99.69% | -1.249%
Pr | 0.02 | ND | ND |  | 2002.572 | 100.1% | 2029.5 | 101.5% | 1.345%
Nd | 0.02 | ND | ND |  | 2058.113 | 102.9% | 2002.671 | 100.1% | -2.694%
Sm | 0.02 | ND | ND |  | 2093.714 | 104.7% | 2034.345 | 101.7% | -2.836%
Eu | 0.02 | ND | ND |  | 2038.717 | 101.9% | 1978.193 | 98.91% | -2.969%
Gd | 0.02 | ND | ND |  | 2056.24 | 102.8% | 1961.265 | 98.06% | -4.619%
Tb | 0.02 | ND | ND |  | 2000.854 | 100% | 1993.835 | 99.69% | -0.3508%
Dy | 0.02 | ND | ND |  | 2063.587 | 103.2% | 1921.455 | 96.07% | -6.888%
Ho | 0.02 | ND | ND |  | 2012.161 | 100.6% | 1971.513 | 98.58% | -2.02%
Er | 0.02 | ND | ND |  | 2084.073 | 104.2% | 1946.809 | 97.34% | -6.586%
Tm | 0.02 | ND | ND |  | 2059.102 | 103% | 1937.197 | 96.86% | -5.92%
Yb | 0.02 | ND | ND |  | 1953.088 | 97.65% | 1892.474 | 94.62% | -3.103%
Lu | 0.02 | ND | ND |  | 2169.127 | 108.5% | 1962.572 | 98.13% | -9.522%
Th | 0.02 | ND | ND |  | 2023.052 | 101.2% | 1939.689 | 96.98% | -4.121%
U | 0.02 | ND | ND |  | 2014.946 | 100.7% | 1950.411 | 97.52% | -3.203%
Si | 10 | 57206.1 | 56881.61 | -0.5672% | 29572.93 |  | 29049.27 |  | -1.771%
Mg | 0.2 | 2381.935 | 2266.498 | -4.846% | 2227.77 |  | 2137.428 |  | -4.055%
Sr | 0.02 | 1578.24 | 1630.45 | 3.308% | 1528.246 |  | 1399.952 |  | -8.395%
Fe | 0.1 | 1209.426 | 1374.624 | 13.66% | ND |  | ND
Zn | 0.3 | 76.78251 | 86.49857 | 12.65% | 48.31081 |  | 44.5954 |  | -7.691%
Mn | 0.05 | 39.16714 | 37.6312 | -3.921% | ND |  | ND
Ba | 0.02 | 11.89999 | 11.59653 | -2.55% | 11.64662 |  | 11.32601 |  | -2.753%
Pb | 0.05 | 9.746048 | 8.441394 | -13.39% | 7.348332 |  | 7.06218 |  | -3.894%
B | 2 | ND | ND |  | ND |  | ND
Li | 0.3 | ND | ND |  | ND |  | ND
P | 1 | 790.7614 | 773.2475 | -2.215% | 618.2916 |  | 575.107 |  | -6.985%
Rb | 0.3 | 448.5754 | 482.4972 | 7.562% | 440.5629 |  | 486.3596 |  | 10.4%
Al | 0.5 | 267.1319 | 270.2519 | 1.168% | ND |  | ND
Ni | 0.1 | 37.76609 | 41.61736 | 10.2% | ND |  | ND
Bi | 0.02 | 13.87663 | 12.90936 | -6.97% | 16.94399 |  | 16.21456 |  | -4.305%
Ti | 0.1 | 11.17973 | ND | Flag | ND |  | ND
Ag | 0.02 | ND | ND |  | ND |  | ND
As | 0.1 | ND | ND |  | 89.87783 |  | 85.87493 |  | -4.454%
Be | 0.05 | ND | ND |  | ND |  | ND
Cd | 0.02 | ND | ND |  | ND |  | ND
Co | 0.05 | ND | ND |  | ND |  | ND
Cr | 0.05 | ND | ND |  | ND |  | ND
Cs | 0.1 | ND | ND |  | ND |  | ND
Cu | 0.1 | ND | ND |  | ND |  | ND
Ga | 0.1 | ND | ND |  | 172.9045 |  | 168.5961 |  | -2.492%
Ge | 0.1 | ND | ND |  | 137.8764 |  | 129.9826 |  | -5.725%
Hf | 0.02 | ND | ND |  | 2.333745 |  | 2.283736 |  | -2.143%
Hg | 0.1 | ND | ND |  | ND |  | ND
In | 0.02 | ND | ND |  | ND |  | ND
Mo | 0.1 | ND | ND |  | ND |  | ND
Nb | 0.05 | ND | ND |  | ND |  | ND
Re | 0.02 | ND | ND |  | 3.800486 |  | 2.966314 |  | -21.95%
Sb | 0.1 | ND | ND |  | ND |  | ND
Se | 0.2 | ND | ND |  | 990.4043 |  | 951.9153 |  | -3.886%
Sn | 0.05 | ND | ND |  | ND |  | ND
Ta | 0.02 | ND | ND |  | ND |  | ND
Te | 0.05 | ND | ND |  | ND |  | ND
Tl | 0.05 | ND | ND |  | ND |  | ND
V | 0.2 | ND | ND |  | ND |  | ND
W | 0.02 | ND | ND |  | ND |  | ND
Zr | 0.02 | ND | ND |  | ND |  | ND

## Brine #1 - DOE Cal
Geothermal Brine Simulant #1 Stability - DOE Calibration
|  | GY2-032-A (Undoped) |  |  | GY2-032-C (REE Doped)
Metal | Detection Limit | T = 0 | T = 48 hr | Δ | T = 0 | REE Recovery | T = 48 hr | REE Recovery | Δ
| ug/L | ug/L | ug/L | % | ug/L | % | ug/L | % | %
Sc | 0.05 | ND | ND |  | 2008.093 | 100.4% | 1906.119 | 95.31% | -5.078%
Y | 0.2 | ND | ND |  | 1916.402 | 95.82% | 1867.671 | 93.38% | -2.543%
La | 0.02 | ND | ND |  | 1892.327 | 94.62% | 1899.284 | 94.96% | 0.3676%
Ce | 0.02 | ND | ND |  | 1887.474 | 94.37% | 1920.044 | 96% | 1.726%
Pr | 0.02 | ND | ND |  | 1915.338 | 95.77% | 1945.293 | 97.26% | 1.564%
Nd | 0.02 | ND | ND |  | 1909.695 | 95.48% | 1917.307 | 95.87% | 0.3986%
Sm | 0.02 | ND | ND |  | 1902.596 | 95.13% | 1948.778 | 97.44% | 2.427%
Eu | 0.02 | ND | ND |  | 1858.786 | 92.94% | 1899.67 | 94.98% | 2.2%
Gd | 0.02 | ND | ND |  | 1851.297 | 92.56% | 1929.162 | 96.46% | 4.206%
Tb | 0.02 | ND | ND |  | 1845.038 | 92.25% | 1929.875 | 96.49% | 4.598%
Dy | 0.02 | ND | ND |  | 1878.706 | 93.94% | 1853.089 | 92.65% | -1.364%
Ho | 0.02 | ND | ND |  | 1839.279 | 91.96% | 1916.451 | 95.82% | 4.196%
Er | 0.02 | ND | ND |  | 1822.292 | 91.11% | 1909.759 | 95.49% | 4.8%
Tm | 0.02 | ND | ND |  | 1810.226 | 90.51% | 1907.06 | 95.35% | 5.349%
Yb | 0.02 | ND | ND |  | 1881.2 | 94.06% | 1890.006 | 94.5% | 0.4681%
Lu | 0.02 | ND | ND |  | 1842.635 | 92.13% | 1889.435 | 94.47% | 2.54%
Th | 0.02 | ND | ND |  | 1859.969 | 93% | 1872.143 | 93.61% | 0.6545%
U | 0.02 | ND | ND |  | 1871.929 | 93.6% | 1901.147 | 95.06% | 1.561%
Si | 10 | 47033.6 | 51150.4 | 8.753% | 41213.31 |  | 49667.58 |  | 20.51%
Fe | 0.1 | 2730.095 | 2632.318 | -3.581% | ND |  | ND
Sr | 0.02 | 37.51735 | ND | Flag | ND |  | ND
Zn | 0.3 | 36.31292 | 50.33857 | 38.62% | ND |  | ND
Mn | 0.05 | 27.03614 | 26.48603 | -2.035% | ND |  | ND
Mg | 0.2 | ND | ND |  | ND |  | ND
Ba | 0.02 | ND | ND |  | ND |  | ND
Pb | 0.05 | ND | 24.5748 | Flag | ND |  | ND
B | 0.2 | ND | ND |  | ND |  | ND
Li | 0.3 | ND | ND |  | ND |  | ND
Ni | 0.1 | 33.46149 | 32.31651 | -3.422% | ND |  | ND
Ag | 0.02 | ND | ND |  | ND |  | ND
Al | 0.5 | ND | ND |  | ND |  | ND
As | 0.1 | ND | ND |  | 61.47141 |  | 55.39045 |  | -9.892%
Be | 0.05 | ND | ND |  | ND |  | ND
Bi | 0.02 | ND | ND |  | ND |  | ND
Cd | 0.02 | ND | ND |  | ND |  | ND
Co | 0.05 | ND | ND |  | ND |  | ND
Cr | 0.05 | ND | ND |  | ND |  | ND
Cs | 0.1 | ND | ND |  | ND |  | ND
Cu | 0.1 | ND | ND |  | ND |  | ND
Ga | 0.1 | ND | ND |  | 125.2265 |  | 116.104 |  | -7.285%
Ge | 0.1 | ND | ND |  | 87.20789 |  | 97.62465 |  | 11.94%
Hf | 0.02 | ND | ND |  | ND |  | ND
Hg | 0.1 | ND | ND |  | ND |  | ND
In | 0.02 | ND | ND |  | ND |  | ND
Mo | 0.1 | ND | ND |  | ND |  | ND
Nb | 0.05 | ND | ND |  | ND |  | ND
P | 1 | ND | ND |  | ND |  | ND
Rb | 0.3 | ND | ND |  | ND |  | ND
Re | 0.02 | ND | ND |  | 2.696825 |  | 3.012519 |  | 11.71%
Sb | 0.1 | ND | ND |  | ND |  | ND
Se | 0.2 | ND | ND |  | 832.0968 |  | 752.1273 |  | -9.611%
Sn | 0.05 | ND | ND |  | ND |  | ND
Ta | 0.02 | ND | ND |  | ND |  | ND
Te | 0.05 | ND | ND |  | ND |  | ND
Ti | 0.1 | ND | ND |  | 15.25319 |  | 12.84329 |  | -15.8%
Tl | 0.05 | ND | ND |  | ND |  | ND
V | 0.2 | ND | ND |  | ND |  | ND
W | 0.02 | ND | ND |  | ND |  | ND
Zr | 0.02 | ND | ND |  | ND |  | ND

## Brine #2 - Clean Cal
Geothermal Brine Simulant #2 Stability - Clean Calibration
|  | GY2-032-B (Undoped) |  |  | GY2-032-D (REE Doped)
Metal | Detection Limit | T = 0 | T = 48 hr | Δ | T = 0 | REE Recovery | T = 48 hr | REE Recovery | Δ
| ug/L | ug/L | ug/L | % | ug/L | % | ug/L | % | %
Li | 0.3 | ND | ND |  | ND |  | ND
Be | 0.05 | ND | ND |  | ND |  | ND
B | 2 | ND | ND |  | 4.663063 |  | ND |  | Flag
Na | 2 | 358012 | 380393.7 | 6.252% | 535629.9 |  | 557050.2 |  | 3.999%
Mg | 0.2 | 20.5661 | 21.39224 | 4.017% | 19.93821 |  | 19.34321 |  | -2.984%
Al | 0.5 | 10.9625 | 15.90412 | 45.08% | ND |  | 6.027335 |  | Flag
Si | 10 | 4277.894 | 4438.49 | 3.754% | 2360.193 |  | 2222.121 |  | -5.85%
P | 1 | 11.1086 | ND | Flag | ND |  | ND
K | 5 | 60475.05 | 62684.83 | 3.654% | 57683.52 |  | 54221.18 |  | -6.002%
Ca | 2 | 990.8952 | 1025.173 | 3.459% | 999.5909 |  | 1074.932 |  | 7.537%
Sc | 0.05 | ND | ND |  | 2140.759 | 107% | 2031.18 | 101.6% | -5.119%
Ti | 0.1 | 1.611346 | ND | Flag | ND |  | ND
V | 0.2 | ND | ND |  | ND |  | ND
Cr | 0.05 | ND | ND |  | ND |  | ND
Mn | 0.05 | 0.6686296 | 1.379321 | 106.3% | ND |  | ND
Fe | 0.1 | ND | ND |  | ND |  | ND
Co | 0.05 | ND | ND |  | ND |  | ND
Ni | 0.1 | 3.415304 | 3.660926 | 7.192% | ND |  | ND
Cu | 0.1 | ND | 1.045511 | Flag | ND |  | ND
Zn | 0.3 | 7.670696 | 10.54185 | 37.43% | 3.848424 |  | 4.773599 |  | 24.04%
Ga | 0.1 | ND | ND |  | 155.793 |  | 120.0976 |  | -22.91%
Ge | 0.1 | ND | ND |  | 127.6382 |  | 97.22619 |  | -23.83%
As | 0.1 | ND | ND |  | 85.71437 |  | 66.97955 |  | -21.86%
Se | 0.2 | ND | ND |  | 947.3681 |  | 830.5547 |  | -12.33%
Rb | 0.3 | ND | ND |  | 3.772916 |  | 3.003149 |  | -20.4%
Sr | 0.02 | 3.739907 | 8.026903 | 114.6% | 26.9033 |  | 19.91259 |  | -25.98%
Y | 0.2 | ND | ND |  | 2185.788 | 109.3% | 2014.026 | 100.7% | -7.858%
Zr | 0.02 | ND | ND |  | ND |  | ND
Nb | 0.05 | ND | ND |  | ND |  | ND
Mo | 0.1 | ND | ND |  | ND |  | ND
Ag | 0.02 | ND | ND |  | ND |  | ND
Cd | 0.02 | ND | ND |  | ND |  | ND
In | 0.02 | ND | ND |  | ND |  | ND
Sn | 0.05 | ND | ND |  | ND |  | ND
Sb | 0.1 | ND | ND |  | ND |  | ND
Te | 0.05 | ND | ND |  | ND |  | ND
Cs | 0.1 | ND | ND |  | ND |  | ND
Ba | 0.02 | ND | ND |  | ND |  | ND
La | 0.02 | ND | ND |  | 2068.79 | 103.4% | 1922.173 | 96.11% | -7.087%
Ce | 0.02 | ND | ND |  | 2064.303 | 103.2% | 1936.173 | 96.81% | -6.207%
Pr | 0.02 | ND | ND |  | 2103.808 | 105.2% | 1952.832 | 97.64% | -7.176%
Nd | 0.02 | ND | ND |  | 2122.658 | 106.1% | 1978.222 | 98.91% | -6.805%
Sm | 0.02 | ND | ND |  | 2157.849 | 107.9% | 1996.136 | 99.81% | -7.494%
Eu | 0.02 | ND | ND |  | 2108.034 | 105.4% | 1966.8 | 98.34% | -6.7%
Gd | 0.02 | ND | ND |  | 2069.505 | 103.5% | 1970.825 | 98.54% | -4.768%
Tb | 0.02 | ND | ND |  | 2027.859 | 101.4% | 1914.75 | 95.74% | -5.578%
Dy | 0.02 | ND | ND |  | 2045.391 | 102.3% | 1926.597 | 96.33% | -5.808%
Ho | 0.02 | ND | ND |  | 2029.724 | 101.5% | 1906.32 | 95.32% | -6.08%
Er | 0.02 | ND | ND |  | 2078.994 | 103.9% | 1968.489 | 98.42% | -5.315%
Tm | 0.02 | ND | ND |  | 1999.192 | 99.96% | 1894.953 | 94.75% | -5.214%
Yb | 0.02 | ND | ND |  | 2059.39 | 103% | 1971.328 | 98.57% | -4.276%
Lu | 0.02 | ND | ND |  | 2134.405 | 106.7% | 1968.11 | 98.41% | -7.791%
Hf | 0.02 | ND | ND |  | 2.068204 |  | 2.057863 |  | -0.5%
Ta | 0.02 | ND | ND |  | 1.739585 |  | 1.749035 |  | 0.5432%
W | 0.02 | ND | ND |  | ND |  | ND
Re | 0.02 | ND | ND |  | 2.983761 |  | 3.213512 |  | 7.7%
Hg | 0.1 | ND | ND |  | ND |  | ND
Tl | 0.05 | ND | ND |  | ND |  | ND
Pb | 0.05 | ND | ND |  | ND |  | ND
Bi | 0.02 | 0.6504415 | 0.4944646 | -23.98% | 0.3383345 |  | 0.423687 |  | 25.23%
Th | 0.02 | ND | ND |  | 1980.795 | 99.04% | 1904.457 | 95.22% | -3.854%
U | 0.02 | ND | ND |  | 1970.402 | 98.52% | 1908.265 | 95.41% | -3.154%

## Brine #2 - DOE Cal
Geothermal Brine Simulant #2 Stability - DOE Calibration
|  | GY2-032-B (Undoped) |  |  | GY2-032-D (REE Doped)
Metal | Detection Limit | T = 0 | T = 48 hr | Δ | T = 0 | REE Recovery | T = 48 hr | REE Recovery | Δ
| ug/L | ug/L | ug/L | % | ug/L | % | ug/L | % | %
Li | 0.3 | ND | ND |  | ND |  | ND
Be | 0.05 | ND | ND |  | ND |  | ND
B | 0.2 | ND | ND |  | ND |  | ND
Mg | 0.2 | ND | ND |  | ND |  | ND
Al | 0.5 | ND | ND |  | ND |  | ND
Si | 10 | 5627.474 | 5181.479 | -7.925% | 5715.008 |  | 5206.28 |  | -8.902%
P | 1 | ND | ND |  | ND |  | ND
Sc | 0.05 | ND | ND |  | 1858.624 | 92.93% | 1886.071 | 94.3% | 1.477%
Ti | 0.1 | ND | ND |  | ND |  | ND
V | 0.2 | ND | ND |  | ND |  | ND
Cr | 0.05 | ND | ND |  | ND |  | ND
Mn | 0.05 | ND | 0.6708707 | Flag | ND |  | ND
Fe | 0.1 | ND | ND |  | ND |  | ND
Co | 0.05 | ND | ND |  | ND |  | ND
Ni | 0.1 | 3.031787 | 2.915724 | -3.828% | ND |  | ND
Cu | 0.1 | ND | ND |  | ND |  | ND
Zn | 0.3 | 4.296001 | 6.604784 | 53.74% | ND |  | ND
Ga | 0.1 | ND | ND |  | 112.1289 |  | 110.8649 |  | -1.127%
Ge | 0.1 | ND | ND |  | 89.68747 |  | 87.56647 |  | -2.365%
As | 0.1 | ND | ND |  | 62.08321 |  | 60.64728 |  | -2.313%
Se | 0.2 | ND | ND |  | 709.7293 |  | 738.2518 |  | 4.019%
Rb | 0.3 | ND | ND |  | ND |  | ND
Sr | 0.02 | ND | ND |  | ND |  | ND
Y | 0.2 | ND | ND |  | 1853.297 | 92.66% | 1887.07 | 94.35% | 1.822%
Zr | 0.02 | ND | ND |  | ND |  | ND
Nb | 0.05 | ND | ND |  | ND |  | ND
Mo | 0.1 | ND | ND |  | ND |  | ND
Ag | 0.02 | ND | ND |  | ND |  | ND
Cd | 0.02 | ND | ND |  | ND |  | ND
In | 0.02 | ND | ND |  | ND |  | ND
Sn | 0.05 | ND | ND |  | ND |  | ND
Sb | 0.1 | ND | ND |  | ND |  | ND
Te | 0.05 | ND | ND |  | ND |  | ND
Cs | 0.1 | ND | ND |  | ND |  | ND
Ba | 0.02 | ND | ND |  | ND |  | ND
La | 0.02 | ND | ND |  | 1827.593 | 91.38% | 1860.837 | 93.04% | 1.819%
Ce | 0.02 | ND | ND |  | 1859.399 | 92.97% | 1895.648 | 94.78% | 1.949%
Pr | 0.02 | ND | ND |  | 1865.424 | 93.27% | 1894.859 | 94.74% | 1.578%
Nd | 0.02 | ND | ND |  | 1890.07 | 94.5% | 1898.888 | 94.94% | 0.4665%
Sm | 0.02 | ND | ND |  | 1884.564 | 94.23% | 1916.784 | 95.84% | 1.71%
Eu | 0.02 | ND | ND |  | 1862.036 | 93.1% | 1895.528 | 94.78% | 1.799%
Gd | 0.02 | ND | ND |  | 1879.311 | 93.97% | 1926.669 | 96.33% | 2.52%
Tb | 0.02 | ND | ND |  | 1816.325 | 90.82% | 1858.178 | 92.91% | 2.304%
Dy | 0.02 | ND | ND |  | 1833.675 | 91.68% | 1877.8 | 93.89% | 2.406%
Ho | 0.02 | ND | ND |  | 1828.713 | 91.44% | 1854.303 | 92.72% | 1.399%
Er | 0.02 | ND | ND |  | 1876.914 | 93.85% | 1921.671 | 96.08% | 2.385%
Tm | 0.02 | ND | ND |  | 1817.809 | 90.89% | 1855.5 | 92.78% | 2.073%
Yb | 0.02 | ND | ND |  | 1898.551 | 94.93% | 1946.366 | 97.32% | 2.519%
Lu | 0.02 | ND | ND |  | 1868.792 | 93.44% | 1888.384 | 94.42% | 1.048%
Hf | 0.02 | ND | ND |  | 1.975415 |  | 1.849672 |  | -6.365%
Ta | 0.02 | ND | ND |  | 1.673723 |  | 1.661837 |  | -0.7101%
W | 0.02 | ND | ND |  | ND |  | ND
Re | 0.02 | ND | ND |  | 3.073114 |  | 3.092507 |  | 0.6311%
Hg | 0.1 | ND | ND |  | ND |  | ND
Tl | 0.05 | ND | ND |  | ND |  | ND
Pb | 0.05 | ND | ND |  | ND |  | ND
Bi | 0.02 | ND | ND |  | ND |  | ND
Th | 0.02 | ND | ND |  | 1879.504 | 93.98% | 1928.954 | 96.45% | 2.631%
U | 0.02 | ND | ND |  | 1882.679 | 94.13% | 1948.415 | 97.42% | 3.492%