## Sheet1
Sample |  |  | 45 Sc [ No Gas ] | DF 100 |  | Total mg | 89 Y [ No Gas ] | DF 100 |  | Total mg | 139 La [ No Gas ] | DF 100 |  | Total mg | 140 Ce [ No Gas ] | DF 100 |  | Total mg | 141 Pr [ No Gas ] | DF 100 |  | Total mg | 146 Nd [ No Gas ] | DF 100 |  | Total mg | 147 Sm [ No Gas ] | DF 100 |  | Total mg | 153 Eu [ No Gas ] | DF 100 |  | Total mg | 157 Gd [ No Gas ] | DF 100 |  | Total mg | 159 Tb [ No Gas ] | DF 100 |  | Total mg | 163 Dy [ No Gas ] | DF 100 |  | Total mg | 165 Ho [ No Gas ] | DF 100 |  | Total mg | 166 Er [ No Gas ] | DF 100 |  | Total mg | 169 Tm [ No Gas ] | DF 100 |  | Total mg | 172 Yb [ No Gas ] | DF 100 |  | Total mg | 175 Lu [ No Gas ] | DF 100 |  | Total mg | 232 Th [ No Gas ] | DF 100 |  | Total mg | 238 U [ No Gas ] | DF 100 |  | Total mg
| Rjct | Sample Name | Conc. [ ppb ] | µg/L | mg/L | Vol (L) 0.5 | Conc. [ ppb ] | µg/L | mg/L | Vol (L) 0.5 | Conc. [ ppb ] | µg/L | mg/L | Vol (L) 0.5 | Conc. [ ppb ] | µg/L | mg/L | Vol (L) 0.5 | Conc. [ ppb ] | µg/L | mg/L | Vol (L) 0.5 | Conc. [ ppb ] | µg/L | mg/L | Vol (L) 0.5 | Conc. [ ppb ] | µg/L | mg/L | Vol (L) 0.5 | Conc. [ ppb ] | µg/L | mg/L | Vol (L) 0.5 | Conc. [ ppb ] | µg/L | mg/L | Vol (L) 0.5 | Conc. [ ppb ] | µg/L | mg/L | Vol (L) 0.5 | Conc. [ ppb ] | µg/L | mg/L | Vol (L) 0.5 | Conc. [ ppb ] | µg/L | mg/L | Vol (L) 0.5 | Conc. [ ppb ] | µg/L | mg/L | Vol (L) 0.5 | Conc. [ ppb ] | µg/L | mg/L | Vol (L) 0.5 | Conc. [ ppb ] | µg/L | mg/L | Vol (L) 0.5 | Conc. [ ppb ] | µg/L | mg/L | Vol (L) 0.5 | Conc. [ ppb ] | µg/L | mg/L | Vol (L) 0.5 | Conc. [ ppb ] | µg/L | mg/L | Vol (L) 0.5
| FALSE | GG2-024-INF 100x | 18.89814 | 1889.814 | 1.889814 | 0.9449068 | 323.8713 | 32387.13 | 32.38713 | 16.19357 | 20.25339 | 2025.339 | 2.025339 | 1.01267 | 20.6609 | 2066.09 | 2.06609 | 1.033045 | 20.55476 | 2055.476 | 2.055476 | 1.027738 | 20.4146 | 2041.46 | 2.04146 | 1.02073 | 21.04753 | 2104.753 | 2.104753 | 1.052376 | 54.64937 | 5464.937 | 5.464937 | 2.732468 | 20.88813 | 2088.813 | 2.088813 | 1.044407 | 20.49091 | 2049.091 | 2.049091 | 1.024546 | 20.49104 | 2049.104 | 2.049104 | 1.024552 | 20.6196 | 2061.96 | 2.06196 | 1.03098 | 21.2072 | 2120.72 | 2.12072 | 1.06036 | 20.43383 | 2043.383 | 2.043383 | 1.021691 | 20.94801 | 2094.801 | 2.094801 | 1.047401 | 21.27305 | 2127.305 | 2.127305 | 1.063653 | 20.5399 | 2053.99 | 2.05399 | 1.026995 | 21.39946 | 2139.946 | 2.139946 | 1.069973
| FALSE | GG2-024-A-90 100x | 15.88802 | 1588.802 | 1.588802 | 0.7944012 | 329.9825 | 32998.25 | 32.99825 | 16.49912 | 19.8308 | 1983.08 | 1.98308 | 0.9915399 | 20.14643 | 2014.643 | 2.014643 | 1.007322 | 19.79322 | 1979.322 | 1.979322 | 0.9896612 | 19.7999 | 1979.99 | 1.97999 | 0.9899948 | 19.94717 | 1994.717 | 1.994717 | 0.9973587 | 54.16489 | 5416.489 | 5.416489 | 2.708245 | 20.15495 | 2015.495 | 2.015495 | 1.007748 | 19.42156 | 1942.156 | 1.942156 | 0.9710781 | 19.24036 | 1924.036 | 1.924036 | 0.9620179 | 19.46048 | 1946.048 | 1.946048 | 0.9730242 | 20.02101 | 2002.101 | 2.002101 | 1.00105 | 19.3435 | 1934.35 | 1.93435 | 0.9671751 | 19.81618 | 1981.618 | 1.981618 | 0.990809 | 20.03731 | 2003.731 | 2.003731 | 1.001865 | 19.1124 | 1911.24 | 1.91124 | 0.9556202 | 12.93312 | 1293.312 | 1.293312 | 0.6466558
| FALSE | GG2-024-B-90 100x | 19.54819 | 1954.819 | 1.954819 | 0.9774095 | 379.8642 | 37986.42 | 37.98642 | 18.99321 | 23.37993 | 2337.993 | 2.337993 | 1.168996 | 23.7229 | 2372.29 | 2.37229 | 1.186145 | 23.35952 | 2335.952 | 2.335952 | 1.167976 | 23.30141 | 2330.141 | 2.330141 | 1.16507 | 23.53575 | 2353.575 | 2.353575 | 1.176787 | 62.92384 | 6292.384 | 6.292384 | 3.146192 | 23.62025 | 2362.025 | 2.362025 | 1.181012 | 23.03242 | 2303.242 | 2.303242 | 1.151621 | 22.92306 | 2292.306 | 2.292306 | 1.146153 | 23.12132 | 2312.132 | 2.312132 | 1.156066 | 23.64853 | 2364.853 | 2.364853 | 1.182426 | 22.83089 | 2283.089 | 2.283089 | 1.141544 | 23.47418 | 2347.418 | 2.347418 | 1.173709 | 23.78188 | 2378.188 | 2.378188 | 1.189094 | 21.99149 | 2199.149 | 2.199149 | 1.099575 | 17.52809 | 1752.809 | 1.752809 | 0.8764043
| FALSE | GG2-025-INF 100x | 15.76228 | 1576.228 | 1.576228 | 0.788114 | 272.9787 | 27297.87 | 27.29787 | 13.64893 | 16.68243 | 1668.243 | 1.668243 | 0.8341216 | 17.22246 | 1722.246 | 1.722246 | 0.8611231 | 17.0215 | 1702.15 | 1.70215 | 0.851075 | 17.12003 | 1712.003 | 1.712003 | 0.8560015 | 17.42277 | 1742.277 | 1.742277 | 0.8711386 | 46.29058 | 4629.058 | 4.629058 | 2.314529 | 17.56166 | 1756.166 | 1.756166 | 0.8780831 | 17.09601 | 1709.601 | 1.709601 | 0.8548004 | 17.03138 | 1703.138 | 1.703138 | 0.851569 | 17.08122 | 1708.122 | 1.708122 | 0.8540609 | 17.35902 | 1735.902 | 1.735902 | 0.8679508 | 16.86513 | 1686.513 | 1.686513 | 0.8432563 | 17.43195 | 1743.195 | 1.743195 | 0.8715977 | 17.51429 | 1751.429 | 1.751429 | 0.8757147 | 16.92382 | 1692.382 | 1.692382 | 0.8461908 | 17.66585 | 1766.585 | 1.766585 | 0.8832926
| FALSE | GG2-025-A-90 100x | 16.04258 | 1604.258 | 1.604258 | 0.8021288 | 320.5789 | 32057.89 | 32.05789 | 16.02894 | 19.75256 | 1975.256 | 1.975256 | 0.9876281 | 19.9598 | 1995.98 | 1.99598 | 0.9979898 | 19.70532 | 1970.532 | 1.970532 | 0.9852658 | 19.71253 | 1971.253 | 1.971253 | 0.9856267 | 19.87472 | 1987.472 | 1.987472 | 0.993736 | 53.21673 | 5321.673 | 5.321673 | 2.660836 | 20.08057 | 2008.057 | 2.008057 | 1.004029 | 19.44774 | 1944.774 | 1.944774 | 0.9723868 | 19.28159 | 1928.159 | 1.928159 | 0.9640796 | 19.48559 | 1948.559 | 1.948559 | 0.9742795 | 20.01228 | 2001.228 | 2.001228 | 1.000614 | 19.19003 | 1919.003 | 1.919003 | 0.9595013 | 19.79585 | 1979.585 | 1.979585 | 0.9897925 | 20.00405 | 2000.405 | 2.000405 | 1.000202 | 19.5091 | 1950.91 | 1.95091 | 0.9754551 | 13.90758 | 1390.758 | 1.390758 | 0.695379
| FALSE | GG2-025-B-90 100x | 13.98546 | 1398.546 | 1.398546 | 0.699273 | 283.0276 | 28302.76 | 28.30276 | 14.15138 | 17.44901 | 1744.901 | 1.744901 | 0.8724503 | 17.75438 | 1775.438 | 1.775438 | 0.8877191 | 17.61046 | 1761.046 | 1.761046 | 0.8805229 | 17.44374 | 1744.374 | 1.744374 | 0.8721868 | 17.6991 | 1769.91 | 1.76991 | 0.884955 | 47.14855 | 4714.855 | 4.714855 | 2.357428 | 17.62819 | 1762.819 | 1.762819 | 0.8814096 | 17.20828 | 1720.828 | 1.720828 | 0.8604138 | 17.17944 | 1717.944 | 1.717944 | 0.8589718 | 17.14967 | 1714.967 | 1.714967 | 0.8574837 | 17.67272 | 1767.272 | 1.767272 | 0.8836361 | 16.96166 | 1696.166 | 1.696166 | 0.8480828 | 17.64399 | 1764.399 | 1.764399 | 0.8821995 | 17.66824 | 1766.824 | 1.766824 | 0.8834119 | 16.98761 | 1698.761 | 1.698761 | 0.8493804 | 12.10214 | 1210.214 | 1.210214 | 0.6051068
| FALSE | GG2-28-Inf 100x | 17.56188 | 1756.188 | 1.756188 | 0.8780939 | 17.5892 | 1758.92 | 1.75892 | 0.87946 | 18.28346 | 1828.346 | 1.828346 | 0.9141728 | 18.44723 | 1844.723 | 1.844723 | 0.9223616 | 18.77791 | 1877.791 | 1.877791 | 0.9388957 | 18.59336 | 1859.336 | 1.859336 | 0.9296681 | 18.57223 | 1857.223 | 1.857223 | 0.9286114 | 18.33109 | 1833.109 | 1.833109 | 0.9165544 | 18.80168 | 1880.168 | 1.880168 | 0.9400838 | 18.18112 | 1818.112 | 1.818112 | 0.9090558 | 17.99098 | 1799.098 | 1.799098 | 0.8995488 | 18.11797 | 1811.797 | 1.811797 | 0.9058984 | 18.65385 | 1865.385 | 1.865385 | 0.9326925 | 18.04878 | 1804.878 | 1.804878 | 0.9024391 | 18.41396 | 1841.396 | 1.841396 | 0.9206978 | 18.26885 | 1826.885 | 1.826885 | 0.9134426 | 15.01568 | 1501.568 | 1.501568 | 0.7507838 | 18.07995 | 1807.995 | 1.807995 | 0.9039974
| FALSE | GG2-28-A-90 100x | 12.70805 | 1270.805 | 1.270805 | 0.6354023 | 16.65482 | 1665.482 | 1.665482 | 0.8327411 | 17.61203 | 1761.203 | 1.761203 | 0.8806016 | 17.38163 | 1738.163 | 1.738163 | 0.8690814 | 17.56459 | 1756.459 | 1.756459 | 0.8782294 | 17.22459 | 1722.459 | 1.722459 | 0.8612294 | 17.24772 | 1724.772 | 1.724772 | 0.862386 | 16.72066 | 1672.066 | 1.672066 | 0.8360332 | 17.35268 | 1735.268 | 1.735268 | 0.8676341 | 16.55307 | 1655.307 | 1.655307 | 0.8276533 | 16.57112 | 1657.112 | 1.657112 | 0.8285561 | 16.57826 | 1657.826 | 1.657826 | 0.8289128 | 17.14997 | 1714.997 | 1.714997 | 0.8574985 | 16.33572 | 1633.572 | 1.633572 | 0.8167861 | 16.88558 | 1688.558 | 1.688558 | 0.8442789 | 16.66558 | 1666.558 | 1.666558 | 0.8332788 | 7.98187 | 798.187 | 0.798187 | 0.3990935 | 10.07232 | 1007.232 | 1.007232 | 0.5036159
| FALSE | GG2-28-B-90 100x | 12.84487 | 1284.487 | 1.284487 | 0.6422436 | 16.84675 | 1684.675 | 1.684675 | 0.8423376 | 17.6593 | 1765.93 | 1.76593 | 0.882965 | 17.5408 | 1754.08 | 1.75408 | 0.8770401 | 17.64556 | 1764.556 | 1.764556 | 0.8822782 | 17.45944 | 1745.944 | 1.745944 | 0.8729719 | 17.23263 | 1723.263 | 1.723263 | 0.8616316 | 16.93649 | 1693.649 | 1.693649 | 0.8468246 | 17.1968 | 1719.68 | 1.71968 | 0.8598401 | 16.60245 | 1660.245 | 1.660245 | 0.8301226 | 16.4121 | 1641.21 | 1.64121 | 0.8206051 | 16.55619 | 1655.619 | 1.655619 | 0.8278095 | 16.90128 | 1690.128 | 1.690128 | 0.8450638 | 16.39914 | 1639.914 | 1.639914 | 0.8199571 | 16.69023 | 1669.023 | 1.669023 | 0.8345116 | 16.68347 | 1668.347 | 1.668347 | 0.8341736 | 4.111083 | 411.1083 | 0.4111083 | 0.2055541 | 10.04391 | 1004.391 | 1.004391 | 0.5021955
|  | Average Inf |  |  |  | 0.8703716 |  |  |  | 10.24065 |  |  |  | 0.9203213 |  |  |  | 0.9388432 |  |  |  | 0.9392363 |  |  |  | 0.9354666 |  |  |  | 0.9507088 |  |  |  | 1.987851 |  |  |  | 0.9541911 |  |  |  | 0.9294673 |  |  |  | 0.9252233 |  |  |  | 0.9303131 |  |  |  | 0.9536678 |  |  |  | 0.9224623 |  |  |  | 0.9465654 |  |  |  | 0.9509366 |  |  |  | 0.8746565 |  |  |  | 0.9524209
|  | Blank |  |  |  | 0.8859054 |  |  |  | 17.74617 |  |  |  | 1.080268 |  |  |  | 1.096733 |  |  |  | 1.078818 |  |  |  | 1.077533 |  |  |  | 1.087073 |  |  |  | 2.927218 |  |  |  | 1.09438 |  |  |  | 1.06135 |  |  |  | 1.054085 |  |  |  | 1.064545 |  |  |  | 1.091738 |  |  |  | 1.05436 |  |  |  | 1.082259 |  |  |  | 1.09548 |  |  |  | 1.027597 |  |  |  | 0.7615301
|  | Ox |  |  |  | 0.7507009 |  |  |  | 15.09016 |  |  |  | 0.9300392 |  |  |  | 0.9428545 |  |  |  | 0.9328943 |  |  |  | 0.9289068 |  |  |  | 0.9393455 |  |  |  | 2.509132 |  |  |  | 0.9427191 |  |  |  | 0.9164003 |  |  |  | 0.9115257 |  |  |  | 0.9158816 |  |  |  | 0.942125 |  |  |  | 0.9037921 |  |  |  | 0.935996 |  |  |  | 0.9418071 |  |  |  | 0.9124178 |  |  |  | 0.6502429
|  | Media #2 |  |  |  | 0.638823 |  |  |  | 0.8375394 |  |  |  | 0.8817833 |  |  |  | 0.8730608 |  |  |  | 0.8802538 |  |  |  | 0.8671006 |  |  |  | 0.8620088 |  |  |  | 0.8414289 |  |  |  | 0.8637371 |  |  |  | 0.828888 |  |  |  | 0.8245806 |  |  |  | 0.8283611 |  |  |  | 0.8512812 |  |  |  | 0.8183716 |  |  |  | 0.8393953 |  |  |  | 0.8337262 |  |  |  | 0.3023238 |  |  |  | 0.5029057

## Sheet2
This is for Brine #1 500mL, 0.5g media, 2ppm each REE's. We still see a greater affinity for Sc, Th, U with these parameters. We also see that for the majority of metals, the Media #2 has equal or better capacity than the blank or the oxidized carbon. So that is good news.
So, 5.12 mg absorbed onto 500 mg of media is only 0.1% by wt. on a relative molar basis.
|  |  | Blank Loaded Media | [7 empty] | Oxidized Carbon | [7 empty] | Media #2
|  |  | Starting conditions |  |  | Ending conditions
| Element | g/mol | Starting mg | micromols | Ending mg | absorbed mgs | absorbed micromols | % micromoles removed | Element | g/mol | Starting mg | micromols | Ending mg | absorbed mgs | absorbed micromols | % micromoles removed | Element | g/mol | Starting mg | micromols | Ending mg | absorbed mgs | absorbed micromols | % micromoles removed
| Sc | 44.96 | 0.87 | 19.35053 | 0.886 | -0.016 | -0.3558719 | -1.839% | Sc | 44.96 | 0.87 | 19.35053 | 0.75 | 0.12 | 2.669039 | 13.79% | Sc | 44.96 | 0.87 | 19.35053 | 0.639 | 0.231 | 11.93766 | 61.69%
1 | Y | 88.91 | 10.2 | 114.7228 | 17.7 | -7.5 | -84.35497 | -73.53% | Y | 88.91 | 10.2 | 114.7228 | 15.1 | -4.9 | -55.11191 | -48.04% | Y | 88.91 | 10.2 | 114.7228 | 0.838 | 9.362 | 0.3374199 | 0.2941%
2 | La | 138.91 | 0.92 | 6.622993 | 1.08 | -0.16 | -1.151825 | -17.39% | La | 138.91 | 0.92 | 6.622993 | 0.93 | -0.01 | -0.07198906 | -1.087% | La | 138.91 | 0.92 | 6.622993 | 0.882 | 0.038 | 0.2375639 | 3.587%
3 | Ce | 140.12 | 0.939 | 6.701399 | 1.09 | -0.151 | -1.077648 | -16.08% | Ce | 140.12 | 0.939 | 6.701399 | 0.943 | -0.004 | -0.02854696 | -0.426% | Ce | 140.12 | 0.939 | 6.701399 | 0.873 | 0.066 | 0.3354268 | 5.005%
4 | Pr | 140.91 | 0.939 | 6.663828 | 1.07 | -0.131 | -0.9296714 | -13.95% | Pr | 140.91 | 0.939 | 6.663828 | 0.933 | 0.006 | 0.04258037 | 0.639% | Pr | 140.91 | 0.939 | 6.663828 | 0.88 | 0.059 | 0.3690299 | 5.538%
5 | Nd | 144.24 | 0.935 | 6.482252 | 1.08 | -0.145 | -1.005269 | -15.51% | Nd | 144.24 | 0.935 | 6.482252 | 0.929 | 0.006 | 0.04159734 | 0.6417% | Nd | 144.24 | 0.935 | 6.482252 | 0.867 | 0.068 | 0.3813089 | 5.882%
6 | Sm | 150.36 | 0.951 | 6.32482 | 1.08 | -0.129 | -0.8579409 | -13.56% | Sm | 150.36 | 0.951 | 6.32482 | 0.939 | 0.012 | 0.07980846 | 1.262% | Sm | 150.36 | 0.951 | 6.32482 | 0.862 | 0.089 | 0.4655493 | 7.361%
7 | Eu | 151.96 | 1.98 | 13.02974 | 2.92 | -0.94 | -6.185838 | -47.47% | Eu | 151.96 | 1.98 | 13.02974 | 2.51 | -0.53 | -3.48776 | -26.77% | Eu | 151.96 | 1.98 | 13.02974 | 0.841 | 1.139 | 0.4869703 | 3.737%
8 | Gd | 157.25 | 0.954 | 6.066773 | 1.09 | -0.136 | -0.8648649 | -14.26% | Gd | 157.25 | 0.954 | 6.066773 | 0.942 | 0.012 | 0.07631161 | 1.258% | Gd | 157.25 | 0.954 | 6.066773 | 0.864 | 0.09 | 0.4133545 | 6.813%
9 | Tb | 158.93 | 0.929 | 5.845341 | 1.06 | -0.131 | -0.8242623 | -14.1% | Tb | 158.93 | 0.929 | 5.845341 | 0.916 | 0.013 | 0.08179702 | 1.399% | Tb | 158.93 | 0.929 | 5.845341 | 0.829 | 0.1 | 0.4593217 | 7.858%
10 | Dy | 162.5 | 0.925 | 5.692308 | 1.05 | -0.125 | -0.7692308 | -13.51% | Dy | 162.5 | 0.925 | 5.692308 | 0.912 | 0.013 | 0.08 | 1.405% | Dy | 162.5 | 0.925 | 5.692308 | 0.825 | 0.1 | 0.4492308 | 7.892%
11 | Ho | 164.93 | 0.93 | 5.638756 | 1.06 | -0.13 | -0.7882132 | -13.98% | Ho | 164.93 | 0.93 | 5.638756 | 0.916 | 0.014 | 0.0848845 | 1.505% | Ho | 164.93 | 0.93 | 5.638756 | 0.828 | 0.102 | 0.4183593 | 7.419%
12 | Er | 167.26 | 0.954 | 5.703695 | 1.09 | -0.136 | -0.8131053 | -14.26% | Er | 167.26 | 0.954 | 5.703695 | 0.942 | 0.012 | 0.07174459 | 1.258% | Er | 167.26 | 0.954 | 5.703695 | 0.851 | 0.103 | 0.4065527 | 7.128%
13 | Tm | 168.93 | 0.922 | 5.457882 | 1.05 | -0.128 | -0.7577103 | -13.88% | Tm | 168.93 | 0.922 | 5.457882 | 0.904 | 0.018 | 0.106553 | 1.952% | Tm | 168.93 | 0.922 | 5.457882 | 0.818 | 0.104 | 0.4202924 | 7.701%
14 | Yb | 173.05 | 0.946 | 5.466628 | 1.08 | -0.134 | -0.7743427 | -14.16% | Yb | 173.05 | 0.946 | 5.466628 | 0.936 | 0.01 | 0.05778677 | 1.057% | Yb | 173.05 | 0.946 | 5.466628 | 0.839 | 0.107 | 0.4334008 | 7.928%
15 | Lu | 174.97 | 0.951 | 5.435217 | 1.09 | -0.139 | -0.7944219 | -14.62% | Lu | 174.97 | 0.951 | 5.435217 | 0.942 | 0.009 | 0.05143739 | 0.9464% | Lu | 174.97 | 0.951 | 5.435217 | 0.834 | 0.117 | 0.4286449 | 7.886%
16 | Th | 232.04 | 0.875 | 3.770902 | 1.03 | -0.155 | -0.6679883 | -17.71% | Th | 232.04 | 0.875 | 3.770902 | 0.912 | -0.037 | -0.1594553 | -4.229% | Th | 232.04 | 0.875 | 3.770902 | 0.302 | 0.573 | 0.8188243 | 21.71%
17 | U | 238.03 | 0.952 | 3.999496 | 0.762 | 0.19 | 0.7982187 | 19.96% | U | 238.03 | 0.952 | 3.999496 | 0.65 | 0.302 | 1.268748 | 31.72% | U | 238.03 | 0.952 | 3.999496 | 0.503 | 0.449 | 1.247742 | 31.2%
18
|  | Totals | 27.072 | 232.9753 | 37.268 | -10.196 | -102.175 | -43.86% |  | Totals | 27.072 | 232.9753 | 32.006 | -4.934 | -54.14737 | -23.24% |  | Totals | 27.072 | 232.9753 | 14.175 | 12.897 | 20.04665 | 8.605%