## %wt
Sample |  |  | 45 Sc [ No Gas ] | DF 100 |  | Total mg | %wt | 89 Y [ No Gas ] | DF 100 |  | Total mg | %wt | 139 La [ No Gas ] | DF 100 |  | Total mg | %wt | 140 Ce [ No Gas ] | DF 100 |  | Total mg | %wt | 141 Pr [ No Gas ] | DF 100 |  | Total mg | %wt | 146 Nd [ No Gas ] | DF 100 |  | Total mg | %wt | 147 Sm [ No Gas ] | DF 100 |  | Total mg | %wt | 153 Eu [ No Gas ] | DF 100 |  | Total mg | %wt | 157 Gd [ No Gas ] | DF 100 |  | Total mg | %wt | 159 Tb [ No Gas ] | DF 100 |  | Total mg | %wt | 163 Dy [ No Gas ] | DF 100 |  | Total mg | %wt | 165 Ho [ No Gas ] | DF 100 |  | Total mg | %wt | 166 Er [ No Gas ] | DF 100 |  | Total mg | %wt | 169 Tm [ No Gas ] | DF 100 |  | Total mg | %wt | 172 Yb [ No Gas ] | DF 100 |  | Total mg | %wt | 175 Lu [ No Gas ] | DF 100 |  | Total mg | %wt | 232 Th [ No Gas ] | DF 100 |  | Total mg | %wt | 238 U [ No Gas ] | DF 100 |  | Total mg | %wt
| Rjct | Sample Name | Conc. [ ppb ] | µg/L | mg/L | Vol (L) 0.15 |  | Conc. [ ppb ] | µg/L | mg/L | Vol (L) 0.15 |  | Conc. [ ppb ] | µg/L | mg/L | Vol (L) 0.15 |  | Conc. [ ppb ] | µg/L | mg/L | Vol (L) 0.15 |  | Conc. [ ppb ] | µg/L | mg/L | Vol (L) 0.15 |  | Conc. [ ppb ] | µg/L | mg/L | Vol (L) 0.15 |  | Conc. [ ppb ] | µg/L | mg/L | Vol (L) 0.15 |  | Conc. [ ppb ] | µg/L | mg/L | Vol (L) 0.15 |  | Conc. [ ppb ] | µg/L | mg/L | Vol (L) 0.15 |  | Conc. [ ppb ] | µg/L | mg/L | Vol (L) 0.15 |  | Conc. [ ppb ] | µg/L | mg/L | Vol (L) 0.15 |  | Conc. [ ppb ] | µg/L | mg/L | Vol (L) 0.15 |  | Conc. [ ppb ] | µg/L | mg/L | Vol (L) 0.15 |  | Conc. [ ppb ] | µg/L | mg/L | Vol (L) 0.15 |  | Conc. [ ppb ] | µg/L | mg/L | Vol (L) 0.15 |  | Conc. [ ppb ] | µg/L | mg/L | Vol (L) 0.15 |  | Conc. [ ppb ] | µg/L | mg/L | Vol (L) 0.15 |  | Conc. [ ppb ] | µg/L | mg/L | Vol (L) 0.15
| FALSE | GG2-006-INF 100x | 16.58801 | 1658.801 | 1.658801 | 0.2488201 |  | 161.4778 | 16147.78 | 16.14778 | 2.422167 |  | 17.71615 | 1771.615 | 1.771615 | 0.2657423 |  | 17.6966 | 1769.66 | 1.76966 | 0.265449 |  | 17.5745 | 1757.45 | 1.75745 | 0.2636175 |  | 17.39183 | 1739.183 | 1.739183 | 0.2608774 |  | 17.49684 | 1749.684 | 1.749684 | 0.2624526 |  | 40.77879 | 4077.879 | 4.077879 | 0.6116818 |  | 17.65887 | 1765.887 | 1.765887 | 0.2648831 |  | 17.39672 | 1739.672 | 1.739672 | 0.2609508 |  | 16.91217 | 1691.217 | 1.691217 | 0.2536826 |  | 17.14386 | 1714.386 | 1.714386 | 0.2571579 |  | 17.24919 | 1724.919 | 1.724919 | 0.2587379 |  | 16.90928 | 1690.928 | 1.690928 | 0.2536393 |  | 17.42901 | 1742.901 | 1.742901 | 0.2614351 |  | 17.32541 | 1732.541 | 1.732541 | 0.2598812 |  | 16.56134 | 1656.134 | 1.656134 | 0.24842 |  | 17.18357 | 1718.357 | 1.718357 | 0.2577536
| FALSE | GG2-006-A -5 100x | 12.50993 | 1250.993 | 1.250993 | 0.1876489 | 0.008156% | 158.0156 | 15801.56 | 15.80156 | 2.370233 | 0.006924% | 15.2234 | 1522.34 | 1.52234 | 0.2283509 | 0.004986% | 15.00938 | 1500.938 | 1.500938 | 0.2251408 | 0.005374% | 14.64062 | 1464.062 | 1.464062 | 0.2196093 | 0.005868% | 14.51017 | 1451.017 | 1.451017 | 0.2176526 | 0.005763% | 14.47536 | 1447.536 | 1.447536 | 0.2171303 | 0.006043% | 37.45047 | 3745.047 | 3.745047 | 0.561757 | 0.006657% | 14.57297 | 1457.297 | 1.457297 | 0.2185945 | 0.006172% | 14.67192 | 1467.192 | 1.467192 | 0.2200788 | 0.00545% | 14.225 | 1422.5 | 1.4225 | 0.213375 | 0.005374% | 14.35094 | 1435.094 | 1.435094 | 0.2152641 | 0.005586% | 14.3604 | 1436.04 | 1.43604 | 0.215406 | 0.005778% | 14.15392 | 1415.392 | 1.415392 | 0.2123088 | 0.005511% | 14.50102 | 1450.102 | 1.450102 | 0.2175153 | 0.005856% | 14.43927 | 1443.927 | 1.443927 | 0.2165891 | 0.005772% | 11.87089 | 1187.089 | 1.187089 | 0.1780634 | 0.009381% | 12.24799 | 1224.799 | 1.224799 | 0.1837199 | 0.009871%
| FALSE | GG2-006-A-10 100x | 10.89995 | 1089.995 | 1.089995 | 0.1634992 | 0.01138% | 158.242 | 15824.2 | 15.8242 | 2.373631 | 0.006471% | 14.62818 | 1462.818 | 1.462818 | 0.2194227 | 0.006176% | 14.32023 | 1432.023 | 1.432023 | 0.2148035 | 0.006753% | 13.99574 | 1399.574 | 1.399574 | 0.2099361 | 0.007158% | 13.71761 | 1371.761 | 1.371761 | 0.2057641 | 0.007348% | 13.52954 | 1352.954 | 1.352954 | 0.2029431 | 0.007935% | 37.10114 | 3710.114 | 3.710114 | 0.5565171 | 0.007355% | 14.04579 | 1404.579 | 1.404579 | 0.2106869 | 0.007226% | 13.87167 | 1387.167 | 1.387167 | 0.208075 | 0.00705% | 13.54751 | 1354.751 | 1.354751 | 0.2032127 | 0.006729% | 13.65403 | 1365.403 | 1.365403 | 0.2048105 | 0.00698% | 13.62482 | 1362.482 | 1.362482 | 0.2043722 | 0.007249% | 13.49142 | 1349.142 | 1.349142 | 0.2023713 | 0.006836% | 13.69573 | 1369.573 | 1.369573 | 0.2054359 | 0.007467% | 13.72831 | 1372.831 | 1.372831 | 0.2059246 | 0.007194% | 9.613706 | 961.3706 | 0.9613706 | 0.1442056 | 0.0139% | 10.27991 | 1027.991 | 1.027991 | 0.1541987 | 0.01381%
| FALSE | GG2-006-A-15 100x | 9.795726 | 979.5726 | 0.9795726 | 0.1469359 | 0.01358% | 158.1073 | 15810.73 | 15.81073 | 2.371609 | 0.006741% | 14.02435 | 1402.435 | 1.402435 | 0.2103652 | 0.007384% | 13.656 | 1365.6 | 1.3656 | 0.20484 | 0.008081% | 13.39016 | 1339.016 | 1.339016 | 0.2008524 | 0.008369% | 13.13447 | 1313.447 | 1.313447 | 0.197017 | 0.008515% | 12.91895 | 1291.895 | 1.291895 | 0.1937843 | 0.009156% | 36.2735 | 3627.35 | 3.62735 | 0.5441024 | 0.009011% | 13.46231 | 1346.231 | 1.346231 | 0.2019346 | 0.008393% | 13.3238 | 1332.38 | 1.33238 | 0.199857 | 0.008146% | 13.0539 | 1305.39 | 1.30539 | 0.1958084 | 0.007717% | 13.18574 | 1318.574 | 1.318574 | 0.1977862 | 0.007916% | 13.10172 | 1310.172 | 1.310172 | 0.1965258 | 0.008295% | 12.91958 | 1291.958 | 1.291958 | 0.1937938 | 0.007979% | 13.14911 | 1314.911 | 1.314911 | 0.1972367 | 0.00856% | 13.14122 | 1314.122 | 1.314122 | 0.1971182 | 0.008368% | 8.271658 | 827.1658 | 0.8271658 | 0.1240749 | 0.01658% | 8.959605 | 895.9605 | 0.8959605 | 0.1343941 | 0.01645%
| FALSE | GG2-006-A-30 100x | 7.667625 | 766.7625 | 0.7667625 | 0.1150144 | 0.01784% | 157.3284 | 15732.84 | 15.73284 | 2.359926 | 0.008299% | 13.16479 | 1316.479 | 1.316479 | 0.1974719 | 0.009103% | 12.63706 | 1263.706 | 1.263706 | 0.1895559 | 0.01012% | 12.13367 | 1213.367 | 1.213367 | 0.182005 | 0.01088% | 11.99984 | 1199.984 | 1.199984 | 0.1799977 | 0.01078% | 11.43013 | 1143.013 | 1.143013 | 0.1714519 | 0.01213% | 35.11053 | 3511.053 | 3.511053 | 0.5266579 | 0.01134% | 12.36798 | 1236.798 | 1.236798 | 0.1855197 | 0.01058% | 12.27451 | 1227.451 | 1.227451 | 0.1841176 | 0.01024% | 11.74006 | 1174.006 | 1.174006 | 0.1761008 | 0.01034% | 12.08607 | 1208.607 | 1.208607 | 0.1812911 | 0.01012% | 12.07118 | 1207.118 | 1.207118 | 0.1810677 | 0.01036% | 11.80139 | 1180.139 | 1.180139 | 0.1770209 | 0.01022% | 11.92233 | 1192.233 | 1.192233 | 0.1788349 | 0.01101% | 11.95623 | 1195.623 | 1.195623 | 0.1793434 | 0.01074% | 5.730003 | 573.0003 | 0.5730003 | 0.08595004 | 0.02166% | 6.733766 | 673.3766 | 0.6733766 | 0.1010065 | 0.0209%
| FALSE | GG2-006-A-45 100x | 6.452168 | 645.2168 | 0.6452168 | 0.09678253 | 0.02027% | 155.1431 | 15514.31 | 15.51431 | 2.327146 | 0.01267% | 12.62939 | 1262.939 | 1.262939 | 0.1894409 | 0.01017% | 12.01266 | 1201.266 | 1.201266 | 0.18019 | 0.01137% | 11.52571 | 1152.571 | 1.152571 | 0.1728857 | 0.0121% | 11.44952 | 1144.952 | 1.144952 | 0.1717428 | 0.01188% | 10.88344 | 1088.344 | 1.088344 | 0.1632516 | 0.01323% | 34.19955 | 3419.955 | 3.419955 | 0.5129933 | 0.01316% | 11.64132 | 1164.132 | 1.164132 | 0.1746198 | 0.01204% | 11.54396 | 1154.396 | 1.154396 | 0.1731594 | 0.01171% | 11.08088 | 1108.088 | 1.108088 | 0.1662132 | 0.01166% | 11.29264 | 1129.264 | 1.129264 | 0.1693897 | 0.0117% | 11.29683 | 1129.683 | 1.129683 | 0.1694524 | 0.0119% | 11.11566 | 1111.566 | 1.111566 | 0.1667349 | 0.01159% | 11.05842 | 1105.842 | 1.105842 | 0.1658763 | 0.01274% | 11.18004 | 1118.004 | 1.118004 | 0.1677006 | 0.01229% | 4.403398 | 440.3398 | 0.4403398 | 0.06605097 | 0.02432% | 5.585495 | 558.5495 | 0.5585495 | 0.08378243 | 0.0232%
| FALSE | GG2-006-A-60 100x | 5.850286 | 585.0286 | 0.5850286 | 0.08775428 | 0.02148% | 160.6582 | 16065.82 | 16.06582 | 2.409873 | 0.001639% | 12.62829 | 1262.829 | 1.262829 | 0.1894244 | 0.01018% | 12.02919 | 1202.919 | 1.202919 | 0.1804379 | 0.01133% | 11.43082 | 1143.082 | 1.143082 | 0.1714623 | 0.01229% | 11.19372 | 1119.372 | 1.119372 | 0.1679058 | 0.0124% | 10.76339 | 1076.339 | 1.076339 | 0.1614508 | 0.01347% | 35.1382 | 3513.82 | 3.51382 | 0.527073 | 0.01128% | 11.52531 | 1152.531 | 1.152531 | 0.1728796 | 0.01227% | 11.51295 | 1151.295 | 1.151295 | 0.1726943 | 0.01177% | 11.10259 | 1110.259 | 1.110259 | 0.1665388 | 0.01162% | 11.41355 | 1141.355 | 1.141355 | 0.1712033 | 0.01146% | 11.38609 | 1138.609 | 1.138609 | 0.1707913 | 0.01173% | 10.98606 | 1098.606 | 1.098606 | 0.1647908 | 0.01185% | 11.06585 | 1106.585 | 1.106585 | 0.1659878 | 0.01273% | 11.17576 | 1117.576 | 1.117576 | 0.1676364 | 0.0123% | 3.486638 | 348.6638 | 0.3486638 | 0.05229957 | 0.02615% | 5.064442 | 506.4442 | 0.5064442 | 0.07596663 | 0.02424%
| FALSE | GG2-006-A-90 100x | 4.746834 | 474.6834 | 0.4746834 | 0.07120251 | 0.02368% | 156.3641 | 15636.41 | 15.63641 | 2.345461 | 0.01023% | 11.88331 | 1188.331 | 1.188331 | 0.1782497 | 0.01167% | 11.12723 | 1112.723 | 1.112723 | 0.1669084 | 0.01314% | 10.42641 | 1042.641 | 1.042641 | 0.1563962 | 0.0143% | 10.31529 | 1031.529 | 1.031529 | 0.1547293 | 0.01415% | 9.741405 | 974.1405 | 0.9741405 | 0.1461211 | 0.01551% | 33.41649 | 3341.649 | 3.341649 | 0.5012474 | 0.01472% | 10.74472 | 1074.472 | 1.074472 | 0.1611708 | 0.01383% | 10.51621 | 1051.621 | 1.051621 | 0.1577431 | 0.01376% | 10.09233 | 1009.233 | 1.009233 | 0.1513849 | 0.01364% | 10.29136 | 1029.136 | 1.029136 | 0.1543704 | 0.01371% | 10.40227 | 1040.227 | 1.040227 | 0.156034 | 0.01369% | 10.05365 | 1005.365 | 1.005365 | 0.1508047 | 0.01371% | 10.02885 | 1002.885 | 1.002885 | 0.1504327 | 0.0148% | 10.12067 | 1012.067 | 1.012067 | 0.15181 | 0.01441% | 2.625278 | 262.5278 | 0.2625278 | 0.03937916 | 0.02787% | 3.996165 | 399.6165 | 0.3996165 | 0.05994247 | 0.02637%
| FALSE | GG2-006-B -5 100x | 13.24038 | 1324.038 | 1.324038 | 0.1986058 | 0.006695% | 159.9983 | 15999.83 | 15.99983 | 2.399974 | 0.002959% | 16.03156 | 1603.156 | 1.603156 | 0.2404734 | 0.003369% | 15.8378 | 1583.78 | 1.58378 | 0.237567 | 0.003718% | 15.56233 | 1556.233 | 1.556233 | 0.2334349 | 0.004024% | 15.51189 | 1551.189 | 1.551189 | 0.2326784 | 0.00376% | 15.05936 | 1505.936 | 1.505936 | 0.2258903 | 0.004875% | 38.80037 | 3880.037 | 3.880037 | 0.5820055 | 0.003957% | 15.52114 | 1552.114 | 1.552114 | 0.2328171 | 0.004275% | 15.50813 | 1550.813 | 1.550813 | 0.232622 | 0.003777% | 14.92846 | 1492.846 | 1.492846 | 0.223927 | 0.003967% | 15.23482 | 1523.482 | 1.523482 | 0.2285222 | 0.003818% | 15.22693 | 1522.693 | 1.522693 | 0.2284039 | 0.004045% | 14.98429 | 1498.429 | 1.498429 | 0.2247644 | 0.00385% | 15.36849 | 1536.849 | 1.536849 | 0.2305274 | 0.004121% | 15.30848 | 1530.848 | 1.530848 | 0.2296272 | 0.004034% | 12.21697 | 1221.697 | 1.221697 | 0.1832545 | 0.008689% | 12.90619 | 1290.619 | 1.290619 | 0.1935928 | 0.008555%
| FALSE | GG2-006-B-10 100x | 11.44009 | 1144.009 | 1.144009 | 0.1716014 | 0.0103% | 158.6343 | 15863.43 | 15.86343 | 2.379515 | 0.005687% | 15.18459 | 1518.459 | 1.518459 | 0.2277688 | 0.005063% | 14.87064 | 1487.064 | 1.487064 | 0.2230597 | 0.005652% | 14.55987 | 1455.987 | 1.455987 | 0.218398 | 0.006029% | 14.35406 | 1435.406 | 1.435406 | 0.2153109 | 0.006076% | 14.11043 | 1411.043 | 1.411043 | 0.2116565 | 0.006773% | 37.52668 | 3752.668 | 3.752668 | 0.5629001 | 0.006504% | 14.62693 | 1462.693 | 1.462693 | 0.219404 | 0.006064% | 14.532 | 1453.2 | 1.4532 | 0.2179799 | 0.005729% | 14.00947 | 1400.947 | 1.400947 | 0.2101421 | 0.005805% | 14.23267 | 1423.267 | 1.423267 | 0.21349 | 0.005822% | 14.34829 | 1434.829 | 1.434829 | 0.2152244 | 0.005802% | 14.12684 | 1412.684 | 1.412684 | 0.2119026 | 0.005565% | 14.38658 | 1438.658 | 1.438658 | 0.2157988 | 0.006085% | 14.17884 | 1417.884 | 1.417884 | 0.2126826 | 0.006293% | 10.07451 | 1007.451 | 1.007451 | 0.1511176 | 0.01297% | 10.69433 | 1069.433 | 1.069433 | 0.1604149 | 0.01298%
| FALSE | GG2-006-B-15 100x | 10.53075 | 1053.075 | 1.053075 | 0.1579613 | 0.01211% | 160.5737 | 16057.37 | 16.05737 | 2.408606 | 0.001808% | 15.0324 | 1503.24 | 1.50324 | 0.225486 | 0.005367% | 14.6613 | 1466.13 | 1.46613 | 0.2199195 | 0.006071% | 14.27643 | 1427.643 | 1.427643 | 0.2141465 | 0.006596% | 14.00775 | 1400.775 | 1.400775 | 0.2101162 | 0.006768% | 13.76595 | 1376.595 | 1.376595 | 0.2064893 | 0.007462% | 37.48521 | 3748.521 | 3.748521 | 0.5622782 | 0.006587% | 14.27032 | 1427.032 | 1.427032 | 0.2140548 | 0.006777% | 14.25071 | 1425.071 | 1.425071 | 0.2137606 | 0.006292% | 13.84826 | 1384.826 | 1.384826 | 0.2077239 | 0.006128% | 14.09108 | 1409.108 | 1.409108 | 0.2113662 | 0.006106% | 14.15057 | 1415.057 | 1.415057 | 0.2122586 | 0.006197% | 13.84197 | 1384.197 | 1.384197 | 0.2076296 | 0.006135% | 14.15306 | 1415.306 | 1.415306 | 0.2122959 | 0.006552% | 14.10119 | 1410.119 | 1.410119 | 0.2115179 | 0.006448% | 8.9718 | 897.18 | 0.89718 | 0.134577 | 0.01518% | 9.712562 | 971.2562 | 0.9712562 | 0.1456884 | 0.01494%
| FALSE | GG2-006-B-30 100x | 8.048402 | 804.8402 | 0.8048402 | 0.120726 | 0.01708% | 159.7266 | 15972.66 | 15.97266 | 2.3959 | 0.003502% | 14.06374 | 1406.374 | 1.406374 | 0.2109561 | 0.007305% | 13.53824 | 1353.824 | 1.353824 | 0.2030735 | 0.008317% | 13.11966 | 1311.966 | 1.311966 | 0.1967949 | 0.00891% | 12.93289 | 1293.289 | 1.293289 | 0.1939933 | 0.008918% | 12.54964 | 1254.964 | 1.254964 | 0.1882446 | 0.009894% | 36.36988 | 3636.988 | 3.636988 | 0.5455482 | 0.008818% | 13.10533 | 1310.533 | 1.310533 | 0.19658 | 0.009107% | 13.10286 | 1310.286 | 1.310286 | 0.1965429 | 0.008588% | 12.65126 | 1265.126 | 1.265126 | 0.1897689 | 0.008522% | 12.9315 | 1293.15 | 1.29315 | 0.1939725 | 0.008425% | 12.98524 | 1298.524 | 1.298524 | 0.1947786 | 0.008528% | 12.59613 | 1259.613 | 1.259613 | 0.188942 | 0.008626% | 12.68088 | 1268.088 | 1.268088 | 0.1902133 | 0.009496% | 12.79694 | 1279.694 | 1.279694 | 0.1919541 | 0.009057% | 6.10134 | 610.134 | 0.610134 | 0.09152011 | 0.02092% | 7.335156 | 733.5156 | 0.7335156 | 0.1100273 | 0.0197%
| FALSE | GG2-006-B-45 100x | 7.078393 | 707.8393 | 0.7078393 | 0.1061759 | 0.01902% | 156.6656 | 15666.56 | 15.66656 | 2.349984 | 0.009624% | 13.27274 | 1327.274 | 1.327274 | 0.1990912 | 0.008887% | 12.82407 | 1282.407 | 1.282407 | 0.1923611 | 0.009745% | 12.32914 | 1232.914 | 1.232914 | 0.1849371 | 0.01049% | 12.12975 | 1212.975 | 1.212975 | 0.1819462 | 0.01052% | 11.65698 | 1165.698 | 1.165698 | 0.1748547 | 0.01168% | 35.14002 | 3514.002 | 3.514002 | 0.5271002 | 0.01128% | 12.24315 | 1224.315 | 1.224315 | 0.1836472 | 0.01083% | 12.35489 | 1235.489 | 1.235489 | 0.1853234 | 0.01008% | 11.94241 | 1194.241 | 1.194241 | 0.1791361 | 0.00994% | 12.18662 | 1218.662 | 1.218662 | 0.1827993 | 0.009914% | 12.06408 | 1206.408 | 1.206408 | 0.1809612 | 0.01037% | 11.74272 | 1174.272 | 1.174272 | 0.1761409 | 0.01033% | 11.89545 | 1189.545 | 1.189545 | 0.1784317 | 0.01107% | 12.01434 | 1201.434 | 1.201434 | 0.1802152 | 0.01062% | 4.906999 | 490.6999 | 0.4906999 | 0.07360499 | 0.02331% | 6.088891 | 608.8891 | 0.6088891 | 0.09133337 | 0.02219%
| FALSE | GG2-006-B-60 100x | 6.36319 | 636.319 | 0.636319 | 0.09544785 | 0.02045% | 158.1291 | 15812.91 | 15.81291 | 2.371937 | 0.006697% | 13.03624 | 1303.624 | 1.303624 | 0.1955435 | 0.00936% | 12.29298 | 1229.298 | 1.229298 | 0.1843947 | 0.01081% | 11.89796 | 1189.796 | 1.189796 | 0.1784694 | 0.01135% | 11.68464 | 1168.464 | 1.168464 | 0.1752696 | 0.01141% | 11.30101 | 1130.101 | 1.130101 | 0.1695152 | 0.01239% | 35.13756 | 3513.756 | 3.513756 | 0.5270634 | 0.01128% | 12.02032 | 1202.032 | 1.202032 | 0.1803048 | 0.01128% | 11.96443 | 1196.443 | 1.196443 | 0.1794665 | 0.01086% | 11.45158 | 1145.158 | 1.145158 | 0.1717737 | 0.01092% | 11.68462 | 1168.462 | 1.168462 | 0.1752693 | 0.01092% | 11.70973 | 1170.973 | 1.170973 | 0.1756459 | 0.01108% | 11.50411 | 1150.411 | 1.150411 | 0.1725616 | 0.01081% | 11.57851 | 1157.851 | 1.157851 | 0.1736777 | 0.0117% | 11.58106 | 1158.106 | 1.158106 | 0.1737159 | 0.01149% | 4.023818 | 402.3818 | 0.4023818 | 0.06035727 | 0.02508% | 5.35661 | 535.661 | 0.535661 | 0.08034915 | 0.02365%
| FALSE | GG2-006-B-90 100x | 5.165343 | 516.5343 | 0.5165343 | 0.07748015 | 0.02285% | 155.9568 | 15595.68 | 15.59568 | 2.339353 | 0.01104% | 12.41595 | 1241.595 | 1.241595 | 0.1862392 | 0.0106% | 11.71985 | 1171.985 | 1.171985 | 0.1757978 | 0.01195% | 11.05141 | 1105.141 | 1.105141 | 0.1657711 | 0.01305% | 10.8205 | 1082.05 | 1.08205 | 0.1623076 | 0.01314% | 10.30088 | 1030.088 | 1.030088 | 0.1545132 | 0.01439% | 33.94882 | 3394.882 | 3.394882 | 0.5092323 | 0.01366% | 11.17083 | 1117.083 | 1.117083 | 0.1675624 | 0.01298% | 11.23553 | 1123.553 | 1.123553 | 0.168533 | 0.01232% | 10.71811 | 1071.811 | 1.071811 | 0.1607717 | 0.01239% | 11.02844 | 1102.844 | 1.102844 | 0.1654267 | 0.01223% | 10.88914 | 1088.914 | 1.088914 | 0.1633371 | 0.01272% | 10.57966 | 1057.966 | 1.057966 | 0.1586948 | 0.01266% | 10.58436 | 1058.436 | 1.058436 | 0.1587655 | 0.01369% | 10.71213 | 1071.213 | 1.071213 | 0.1606819 | 0.01323% | 2.862571 | 286.2571 | 0.2862571 | 0.04293857 | 0.0274% | 4.337105 | 433.7105 | 0.4337105 | 0.06505658 | 0.02569%
| FALSE | GG2-006-C-5 100x | 12.69554 | 1269.554 | 1.269554 | 0.1904332 | 0.007785% | 159.4386 | 15943.86 | 15.94386 | 2.391579 | 0.004078% | 15.51072 | 1551.072 | 1.551072 | 0.2326608 | 0.004411% | 15.24951 | 1524.951 | 1.524951 | 0.2287427 | 0.004894% | 15.01218 | 1501.218 | 1.501218 | 0.2251827 | 0.005125% | 14.87134 | 1487.134 | 1.487134 | 0.2230701 | 0.005041% | 14.51016 | 1451.016 | 1.451016 | 0.2176524 | 0.005973% | 38.01174 | 3801.174 | 3.801174 | 0.5701761 | 0.005534% | 15.0244 | 1502.44 | 1.50244 | 0.225366 | 0.005269% | 14.99176 | 1499.176 | 1.499176 | 0.2248764 | 0.00481% | 14.52981 | 1452.981 | 1.452981 | 0.2179471 | 0.004765% | 14.70634 | 1470.634 | 1.470634 | 0.2205951 | 0.004875% | 14.71414 | 1471.414 | 1.471414 | 0.220712 | 0.00507% | 14.60302 | 1460.302 | 1.460302 | 0.2190453 | 0.004613% | 14.88604 | 1488.604 | 1.488604 | 0.2232907 | 0.005086% | 14.87539 | 1487.539 | 1.487539 | 0.2231309 | 0.0049% | 11.93434 | 1193.434 | 1.193434 | 0.179015 | 0.009254% | 13.16022 | 1316.022 | 1.316022 | 0.1974033 | 0.008047%
| FALSE | GG2-006-C-10 100x | 11.18647 | 1118.647 | 1.118647 | 0.1677971 | 0.0108% | 158.242 | 15824.2 | 15.8242 | 2.37363 | 0.006472% | 14.46456 | 1446.456 | 1.446456 | 0.2169684 | 0.006503% | 14.13458 | 1413.458 | 1.413458 | 0.2120186 | 0.007124% | 13.79178 | 1379.178 | 1.379178 | 0.2068767 | 0.007565% | 13.61066 | 1361.066 | 1.361066 | 0.2041598 | 0.007562% | 13.34666 | 1334.666 | 1.334666 | 0.2001999 | 0.0083% | 36.78249 | 3678.249 | 3.678249 | 0.5517374 | 0.007993% | 13.85251 | 1385.251 | 1.385251 | 0.2077876 | 0.007613% | 13.88786 | 1388.786 | 1.388786 | 0.208318 | 0.007018% | 13.52426 | 1352.426 | 1.352426 | 0.2028639 | 0.006776% | 13.63752 | 1363.752 | 1.363752 | 0.2045627 | 0.007013% | 13.81455 | 1381.455 | 1.381455 | 0.2072182 | 0.006869% | 13.54638 | 1354.638 | 1.354638 | 0.2031956 | 0.006726% | 13.85751 | 1385.751 | 1.385751 | 0.2078626 | 0.007143% | 13.67862 | 1367.862 | 1.367862 | 0.2051793 | 0.007294% | 9.639922 | 963.9922 | 0.9639922 | 0.1445988 | 0.01384% | 11.1177 | 1111.77 | 1.11177 | 0.1667655 | 0.01213%
| FALSE | GG2-006-C-15 100x | 10.08073 | 1008.073 | 1.008073 | 0.151211 | 0.01301% | 157.3967 | 15739.67 | 15.73967 | 2.36095 | 0.008162% | 13.945 | 1394.5 | 1.3945 | 0.2091749 | 0.007542% | 13.49183 | 1349.183 | 1.349183 | 0.2023775 | 0.00841% | 13.17796 | 1317.796 | 1.317796 | 0.1976694 | 0.008793% | 13.07959 | 1307.959 | 1.307959 | 0.1961938 | 0.008624% | 12.72222 | 1272.222 | 1.272222 | 0.1908332 | 0.009549% | 35.92009 | 3592.009 | 3.592009 | 0.5388013 | 0.009717% | 13.27763 | 1327.763 | 1.327763 | 0.1991645 | 0.008762% | 13.24417 | 1324.417 | 1.324417 | 0.1986626 | 0.008305% | 12.7133 | 1271.33 | 1.27133 | 0.1906995 | 0.008398% | 13.07836 | 1307.836 | 1.307836 | 0.1961754 | 0.008131% | 13.09717 | 1309.717 | 1.309717 | 0.1964575 | 0.008304% | 12.92517 | 1292.517 | 1.292517 | 0.1938775 | 0.007968% | 13.09665 | 1309.665 | 1.309665 | 0.1964498 | 0.008665% | 12.97691 | 1297.691 | 1.297691 | 0.1946537 | 0.008697% | 8.222017 | 822.2017 | 0.8222017 | 0.1233303 | 0.01668% | 9.995858 | 999.5858 | 0.9995858 | 0.1499379 | 0.01438%
| FALSE | GG2-006-C-30 100x | 7.882935 | 788.2935 | 0.7882935 | 0.118244 | 0.01741% | 180.1672 | 18016.72 | 18.01672 | 2.702508 | -0.03738% | 12.75052 | 1275.052 | 1.275052 | 0.1912579 | 0.009931% | 12.22016 | 1222.016 | 1.222016 | 0.1833023 | 0.01095% | 11.75792 | 1175.792 | 1.175792 | 0.1763688 | 0.01163% | 11.57698 | 1157.698 | 1.157698 | 0.1736546 | 0.01163% | 11.19631 | 1119.631 | 1.119631 | 0.1679446 | 0.0126% | 36.04224 | 3604.224 | 3.604224 | 0.5406335 | 0.009473% | 11.94346 | 1194.346 | 1.194346 | 0.1791518 | 0.01143% | 11.94374 | 1194.374 | 1.194374 | 0.1791561 | 0.01091% | 11.48819 | 1148.819 | 1.148819 | 0.1723229 | 0.01085% | 11.82455 | 1182.455 | 1.182455 | 0.1773683 | 0.01064% | 11.73933 | 1173.933 | 1.173933 | 0.17609 | 0.01102% | 11.60095 | 1160.095 | 1.160095 | 0.1740142 | 0.01062% | 11.70226 | 1170.226 | 1.170226 | 0.175534 | 0.01145% | 11.62672 | 1162.672 | 1.162672 | 0.1744008 | 0.0114% | 5.506227 | 550.6227 | 0.5506227 | 0.08259341 | 0.02211% | 7.570812 | 757.0812 | 0.7570812 | 0.1135622 | 0.01923%
| FALSE | GG2-006-C-45 100x | 6.831428 | 683.1428 | 0.6831428 | 0.1024714 | 0.01951% | 156.0865 | 15608.65 | 15.60865 | 2.341297 | 0.01078% | 12.01844 | 1201.844 | 1.201844 | 0.1802767 | 0.0114% | 11.46819 | 1146.819 | 1.146819 | 0.1720229 | 0.01246% | 10.94749 | 1094.749 | 1.094749 | 0.1642123 | 0.01325% | 10.64416 | 1064.416 | 1.064416 | 0.1596624 | 0.0135% | 10.29801 | 1029.801 | 1.029801 | 0.1544702 | 0.0144% | 34.22212 | 3422.212 | 3.422212 | 0.5133318 | 0.01311% | 11.20158 | 1120.158 | 1.120158 | 0.1680238 | 0.01291% | 11.20574 | 1120.574 | 1.120574 | 0.1680861 | 0.01238% | 10.85007 | 1085.007 | 1.085007 | 0.1627511 | 0.01212% | 11.09986 | 1109.986 | 1.109986 | 0.1664978 | 0.01209% | 11.04046 | 1104.046 | 1.104046 | 0.165607 | 0.01242% | 10.78937 | 1078.937 | 1.078937 | 0.1618406 | 0.01224% | 10.95587 | 1095.587 | 1.095587 | 0.1643381 | 0.01295% | 10.92833 | 1092.833 | 1.092833 | 0.1639249 | 0.01279% | 4.145504 | 414.5504 | 0.4145504 | 0.06218255 | 0.02483% | 6.445459 | 644.5459 | 0.6445459 | 0.09668189 | 0.02148%
| FALSE | GG2-006-C-60 100x | 5.533866 | 553.3866 | 0.5533866 | 0.08300799 | 0.02211% | 155.022 | 15502.2 | 15.5022 | 2.325329 | 0.01291% | 11.44254 | 1144.254 | 1.144254 | 0.171638 | 0.01255% | 10.78909 | 1078.909 | 1.078909 | 0.1618364 | 0.01382% | 10.174 | 1017.4 | 1.0174 | 0.1526101 | 0.0148% | 10.09018 | 1009.018 | 1.009018 | 0.1513527 | 0.0146% | 9.732163 | 973.2163 | 0.9732163 | 0.1459824 | 0.01553% | 33.2243 | 3322.43 | 3.32243 | 0.4983644 | 0.01511% | 10.58662 | 1058.662 | 1.058662 | 0.1587994 | 0.01414% | 10.58232 | 1058.232 | 1.058232 | 0.1587348 | 0.01363% | 10.30319 | 1030.319 | 1.030319 | 0.1545479 | 0.01322% | 10.41717 | 1041.717 | 1.041717 | 0.1562576 | 0.01345% | 10.33123 | 1033.123 | 1.033123 | 0.1549684 | 0.01384% | 10.15259 | 1015.259 | 1.015259 | 0.1522889 | 0.01351% | 10.34653 | 1034.653 | 1.034653 | 0.155198 | 0.01416% | 10.27695 | 1027.695 | 1.027695 | 0.1541543 | 0.0141% | 3.093028 | 309.3028 | 0.3093028 | 0.04639542 | 0.02694% | 5.594396 | 559.4396 | 0.5594396 | 0.08391595 | 0.02318%
| FALSE | GG2-006-C-90 100x | 4.661839 | 466.1839 | 0.4661839 | 0.06992759 | 0.02385% | 156.2515 | 15625.15 | 15.62515 | 2.343772 | 0.01045% | 10.85306 | 1085.306 | 1.085306 | 0.1627959 | 0.01373% | 9.941823 | 994.1823 | 0.9941823 | 0.1491273 | 0.01551% | 9.489277 | 948.9277 | 0.9489277 | 0.1423392 | 0.01617% | 9.303576 | 930.3576 | 0.9303576 | 0.1395536 | 0.01618% | 8.898617 | 889.8617 | 0.8898617 | 0.1334793 | 0.0172% | 32.75264 | 3275.264 | 3.275264 | 0.4912896 | 0.01605% | 9.802127 | 980.2127 | 0.9802127 | 0.1470319 | 0.01571% | 9.745801 | 974.5801 | 0.9745801 | 0.146187 | 0.0153% | 9.284051 | 928.4051 | 0.9284051 | 0.1392608 | 0.01526% | 9.672736 | 967.2736 | 0.9672736 | 0.145091 | 0.01494% | 9.646799 | 964.6799 | 0.9646799 | 0.144702 | 0.0152% | 9.376526 | 937.6526 | 0.9376526 | 0.1406479 | 0.01507% | 9.245204 | 924.5204 | 0.9245204 | 0.1386781 | 0.01637% | 9.484465 | 948.4465 | 0.9484465 | 0.142267 | 0.01568% | 2.205107 | 220.5107 | 0.2205107 | 0.0330766 | 0.02871% | 4.543194 | 454.3194 | 0.4543194 | 0.06814791 | 0.02528%
| FALSE | GG2-006-D-5 100x | 13.16953 | 1316.953 | 1.316953 | 0.197543 | 0.006837% | 160.287 | 16028.7 | 16.0287 | 2.404305 | 0.002382% | 15.82283 | 1582.283 | 1.582283 | 0.2373424 | 0.003787% | 15.47189 | 1547.189 | 1.547189 | 0.2320783 | 0.004449% | 15.13765 | 1513.765 | 1.513765 | 0.2270647 | 0.004874% | 14.93096 | 1493.096 | 1.493096 | 0.2239644 | 0.004922% | 14.878 | 1487.8 | 1.4878 | 0.22317 | 0.005238% | 38.28423 | 3828.423 | 3.828423 | 0.5742635 | 0.004989% | 15.34611 | 1534.611 | 1.534611 | 0.2301917 | 0.004626% | 15.13637 | 1513.637 | 1.513637 | 0.2270456 | 0.004521% | 14.50068 | 1450.068 | 1.450068 | 0.2175102 | 0.004823% | 14.8229 | 1482.29 | 1.48229 | 0.2223434 | 0.004642% | 15.03946 | 1503.946 | 1.503946 | 0.2255919 | 0.004419% | 14.72489 | 1472.489 | 1.472489 | 0.2208734 | 0.004369% | 15.11891 | 1511.891 | 1.511891 | 0.2267837 | 0.00462% | 14.99766 | 1499.766 | 1.499766 | 0.2249649 | 0.004655% | 12.16109 | 1216.109 | 1.216109 | 0.1824164 | 0.0088% | 13.32094 | 1332.094 | 1.332094 | 0.199814 | 0.007725%
| FALSE | GG2-006-D-10 100x | 11.69174 | 1169.174 | 1.169174 | 0.1753761 | 0.009793% | 159.985 | 15998.5 | 15.9985 | 2.399775 | 0.002986% | 14.85971 | 1485.971 | 1.485971 | 0.2228957 | 0.005713% | 14.37354 | 1437.354 | 1.437354 | 0.2156031 | 0.006646% | 14.13312 | 1413.312 | 1.413312 | 0.2119969 | 0.006883% | 14.00407 | 1400.407 | 1.400407 | 0.2100611 | 0.006776% | 13.75226 | 1375.226 | 1.375226 | 0.206284 | 0.007489% | 37.14984 | 3714.984 | 3.714984 | 0.5572475 | 0.007258% | 14.19384 | 1419.384 | 1.419384 | 0.2129076 | 0.00693% | 14.24872 | 1424.872 | 1.424872 | 0.2137307 | 0.006296% | 13.78462 | 1378.462 | 1.378462 | 0.2067693 | 0.006255% | 13.89439 | 1389.439 | 1.389439 | 0.2084158 | 0.006499% | 14.14357 | 1414.357 | 1.414357 | 0.2121535 | 0.006211% | 13.8044 | 1380.44 | 1.38044 | 0.2070661 | 0.00621% | 14.04891 | 1404.891 | 1.404891 | 0.2107337 | 0.00676% | 13.97108 | 1397.108 | 1.397108 | 0.2095662 | 0.006709% | 10.00801 | 1000.801 | 1.000801 | 0.1501201 | 0.01311% | 11.35285 | 1135.285 | 1.135285 | 0.1702928 | 0.01166%
| FALSE | GG2-006-D-15 100x | 10.23774 | 1023.774 | 1.023774 | 0.1535661 | 0.0127% | 159.1778 | 15917.78 | 15.91778 | 2.387667 | 0.0046% | 14.18859 | 1418.859 | 1.418859 | 0.2128288 | 0.007055% | 13.73507 | 1373.507 | 1.373507 | 0.206026 | 0.007923% | 13.43537 | 1343.537 | 1.343537 | 0.2015305 | 0.008278% | 13.26701 | 1326.701 | 1.326701 | 0.1990051 | 0.00825% | 12.80333 | 1280.333 | 1.280333 | 0.19205 | 0.009387% | 36.43152 | 3643.152 | 3.643152 | 0.5464727 | 0.008695% | 13.2748 | 1327.48 | 1.32748 | 0.199122 | 0.008768% | 13.54414 | 1354.414 | 1.354414 | 0.2031622 | 0.007705% | 13.04111 | 1304.111 | 1.304111 | 0.1956166 | 0.007742% | 13.27536 | 1327.536 | 1.327536 | 0.1991303 | 0.007737% | 13.34474 | 1334.474 | 1.334474 | 0.2001711 | 0.007809% | 13.06127 | 1306.127 | 1.306127 | 0.195919 | 0.007696% | 13.30122 | 1330.122 | 1.330122 | 0.1995183 | 0.008256% | 13.32661 | 1332.661 | 1.332661 | 0.1998991 | 0.007998% | 8.46696 | 846.696 | 0.846696 | 0.1270044 | 0.01619% | 10.05622 | 1005.622 | 1.005622 | 0.1508433 | 0.01425%
| FALSE | GG2-006-D-30 100x | 7.749438 | 774.9438 | 0.7749438 | 0.1162416 | 0.01768% | 156.5735 | 15657.35 | 15.65735 | 2.348602 | 0.009809% | 12.85433 | 1285.433 | 1.285433 | 0.192815 | 0.009724% | 12.20819 | 1220.819 | 1.220819 | 0.1831229 | 0.01098% | 11.88376 | 1188.376 | 1.188376 | 0.1782564 | 0.01138% | 11.62566 | 1162.566 | 1.162566 | 0.1743848 | 0.01153% | 11.3833 | 1138.33 | 1.13833 | 0.1707494 | 0.01223% | 34.84198 | 3484.198 | 3.484198 | 0.5226296 | 0.01187% | 11.89343 | 1189.343 | 1.189343 | 0.1784014 | 0.01153% | 12.09482 | 1209.482 | 1.209482 | 0.1814223 | 0.0106% | 11.46921 | 1146.921 | 1.146921 | 0.1720381 | 0.01089% | 11.80343 | 1180.343 | 1.180343 | 0.1770515 | 0.01068% | 11.92245 | 1192.245 | 1.192245 | 0.1788368 | 0.01065% | 11.56316 | 1156.316 | 1.156316 | 0.1734474 | 0.01069% | 11.80802 | 1180.802 | 1.180802 | 0.1771203 | 0.01124% | 11.77941 | 1177.941 | 1.177941 | 0.1766911 | 0.01109% | 5.49189 | 549.189 | 0.549189 | 0.08237834 | 0.02214% | 7.679565 | 767.9565 | 0.7679565 | 0.1151935 | 0.01901%
| FALSE | GG2-006-D-45 100x | 6.451759 | 645.1759 | 0.6451759 | 0.09677639 | 0.02027% | 155.4849 | 15548.49 | 15.54849 | 2.332274 | 0.01199% | 11.93347 | 1193.347 | 1.193347 | 0.179002 | 0.01157% | 11.22915 | 1122.915 | 1.122915 | 0.1684373 | 0.01293% | 10.7851 | 1078.51 | 1.07851 | 0.1617766 | 0.01358% | 10.53708 | 1053.708 | 1.053708 | 0.1580562 | 0.01371% | 10.36684 | 1036.684 | 1.036684 | 0.1555027 | 0.01426% | 33.82139 | 3382.139 | 3.382139 | 0.5073208 | 0.01391% | 11.00169 | 1100.169 | 1.100169 | 0.1650254 | 0.01331% | 10.99294 | 1099.294 | 1.099294 | 0.1648941 | 0.01281% | 10.62576 | 1062.576 | 1.062576 | 0.1593865 | 0.01257% | 10.97541 | 1097.541 | 1.097541 | 0.1646312 | 0.01234% | 11.02593 | 1102.593 | 1.102593 | 0.165389 | 0.01245% | 10.66074 | 1066.074 | 1.066074 | 0.1599111 | 0.0125% | 10.73483 | 1073.483 | 1.073483 | 0.1610224 | 0.01339% | 10.86716 | 1086.716 | 1.086716 | 0.1630074 | 0.01292% | 3.99453 | 399.453 | 0.399453 | 0.05991795 | 0.02513% | 6.283515 | 628.3515 | 0.6283515 | 0.09425272 | 0.0218%
| FALSE | GG2-006-D-60 100x | 5.778488 | 577.8488 | 0.5778488 | 0.08667732 | 0.02162% | 153.9941 | 15399.41 | 15.39941 | 2.309911 | 0.01497% | 11.51242 | 1151.242 | 1.151242 | 0.1726864 | 0.01241% | 10.76246 | 1076.246 | 1.076246 | 0.1614369 | 0.01387% | 10.35598 | 1035.598 | 1.035598 | 0.1553398 | 0.01444% | 10.16285 | 1016.285 | 1.016285 | 0.1524427 | 0.01446% | 9.720011 | 972.0011 | 0.9720011 | 0.1458002 | 0.01555% | 33.32619 | 3332.619 | 3.332619 | 0.4998929 | 0.01491% | 10.64437 | 1064.437 | 1.064437 | 0.1596655 | 0.01403% | 10.56693 | 1056.693 | 1.056693 | 0.158504 | 0.01366% | 10.21572 | 1021.572 | 1.021572 | 0.1532359 | 0.01339% | 10.5379 | 1053.79 | 1.05379 | 0.1580685 | 0.01321% | 10.49746 | 1049.746 | 1.049746 | 0.1574619 | 0.0135% | 10.16183 | 1016.183 | 1.016183 | 0.1524275 | 0.01349% | 10.17465 | 1017.465 | 1.017465 | 0.1526197 | 0.01451% | 10.28004 | 1028.004 | 1.028004 | 0.1542005 | 0.01409% | 3.194815 | 319.4815 | 0.3194815 | 0.04792223 | 0.02673% | 5.539963 | 553.9963 | 0.5539963 | 0.08309945 | 0.02329%
| FALSE | GG2-006-D-90 100x | 4.493885 | 449.3885 | 0.4493885 | 0.06740828 | 0.02419% | 152.6912 | 15269.12 | 15.26912 | 2.290367 | 0.01757% | 10.47217 | 1047.217 | 1.047217 | 0.1570826 | 0.01449% | 9.646909 | 964.6909 | 0.9646909 | 0.1447036 | 0.0161% | 9.206141 | 920.6141 | 0.9206141 | 0.1380921 | 0.01674% | 8.969024 | 896.9024 | 0.8969024 | 0.1345354 | 0.01685% | 8.688822 | 868.8822 | 0.8688822 | 0.1303323 | 0.01762% | 32.0151 | 3201.51 | 3.20151 | 0.4802265 | 0.01753% | 9.475994 | 947.5994 | 0.9475994 | 0.1421399 | 0.01637% | 9.454076 | 945.4076 | 0.9454076 | 0.1418111 | 0.01589% | 9.15813 | 915.813 | 0.915813 | 0.1373719 | 0.01551% | 9.392829 | 939.2829 | 0.9392829 | 0.1408924 | 0.0155% | 9.414584 | 941.4584 | 0.9414584 | 0.1412188 | 0.01567% | 9.054106 | 905.4106 | 0.9054106 | 0.1358116 | 0.01571% | 9.018692 | 901.8692 | 0.9018692 | 0.1352804 | 0.01682% | 9.19899 | 919.899 | 0.919899 | 0.1379848 | 0.01625% | 2.087476 | 208.7476 | 0.2087476 | 0.03131214 | 0.02895% | 4.369933 | 436.9933 | 0.4369933 | 0.065549 | 0.02563%
| FALSE | GG2-006-E -5 100x | 13.0039 | 1300.39 | 1.30039 | 0.1950585 | 0.007168% | 161.3089 | 16130.89 | 16.13089 | 2.419634 | 0.0003377% | 15.61823 | 1561.823 | 1.561823 | 0.2342734 | 0.004196% | 15.51355 | 1551.355 | 1.551355 | 0.2327032 | 0.004366% | 15.09702 | 1509.702 | 1.509702 | 0.2264553 | 0.004955% | 14.95575 | 1495.575 | 1.495575 | 0.2243363 | 0.004872% | 14.76337 | 1476.337 | 1.476337 | 0.2214506 | 0.005467% | 38.14115 | 3814.115 | 3.814115 | 0.5721173 | 0.005275% | 15.02888 | 1502.888 | 1.502888 | 0.2254332 | 0.00526% | 15.09567 | 1509.567 | 1.509567 | 0.2264351 | 0.004602% | 14.65597 | 1465.597 | 1.465597 | 0.2198396 | 0.004512% | 14.88087 | 1488.087 | 1.488087 | 0.2232131 | 0.004526% | 14.96234 | 1496.234 | 1.496234 | 0.2244351 | 0.004574% | 14.7235 | 1472.35 | 1.47235 | 0.2208526 | 0.004372% | 15.1179 | 1511.79 | 1.51179 | 0.2267684 | 0.004622% | 15.03219 | 1503.219 | 1.503219 | 0.2254829 | 0.004586% | 12.22758 | 1222.758 | 1.222758 | 0.1834137 | 0.008668% | 12.80687 | 1280.687 | 1.280687 | 0.1921031 | 0.008753%
| FALSE | GG2-006-E-10 100x | 11.11591 | 1111.591 | 1.111591 | 0.1667387 | 0.01094% | 157.9255 | 15792.55 | 15.79255 | 2.368882 | 0.007105% | 14.47095 | 1447.095 | 1.447095 | 0.2170642 | 0.00649% | 14.12155 | 1412.155 | 1.412155 | 0.2118232 | 0.00715% | 13.78641 | 1378.641 | 1.378641 | 0.2067961 | 0.007576% | 13.95906 | 1395.906 | 1.395906 | 0.209386 | 0.006866% | 13.56762 | 1356.762 | 1.356762 | 0.2035144 | 0.007858% | 36.94365 | 3694.365 | 3.694365 | 0.5541548 | 0.00767% | 13.96726 | 1396.726 | 1.396726 | 0.2095089 | 0.007383% | 13.85183 | 1385.183 | 1.385183 | 0.2077774 | 0.00709% | 13.40226 | 1340.226 | 1.340226 | 0.2010339 | 0.00702% | 13.69089 | 1369.089 | 1.369089 | 0.2053633 | 0.006906% | 13.67766 | 1367.766 | 1.367766 | 0.2051649 | 0.007143% | 13.46332 | 1346.332 | 1.346332 | 0.2019498 | 0.006892% | 13.78075 | 1378.075 | 1.378075 | 0.2067113 | 0.007297% | 13.71377 | 1371.377 | 1.371377 | 0.2057065 | 0.007223% | 9.821262 | 982.1262 | 0.9821262 | 0.1473189 | 0.01348% | 10.36195 | 1036.195 | 1.036195 | 0.1554293 | 0.01364%
| FALSE | GG2-006-E-15 100x | 10.07581 | 1007.581 | 1.007581 | 0.1511371 | 0.01302% | 158.7521 | 15875.21 | 15.87521 | 2.381281 | 0.005451% | 13.85916 | 1385.916 | 1.385916 | 0.2078875 | 0.007714% | 13.49222 | 1349.222 | 1.349222 | 0.2023833 | 0.008409% | 13.18327 | 1318.327 | 1.318327 | 0.197749 | 0.008782% | 13.05111 | 1305.111 | 1.305111 | 0.1957666 | 0.008681% | 12.73419 | 1273.419 | 1.273419 | 0.1910128 | 0.009525% | 36.35562 | 3635.562 | 3.635562 | 0.5453344 | 0.008846% | 13.18746 | 1318.746 | 1.318746 | 0.197812 | 0.008943% | 13.19181 | 1319.181 | 1.319181 | 0.1978772 | 0.00841% | 12.84983 | 1284.983 | 1.284983 | 0.1927475 | 0.008125% | 12.97676 | 1297.676 | 1.297676 | 0.1946514 | 0.008334% | 12.98249 | 1298.249 | 1.298249 | 0.1947374 | 0.008533% | 12.79385 | 1279.385 | 1.279385 | 0.1919077 | 0.008231% | 13.29916 | 1329.916 | 1.329916 | 0.1994873 | 0.00826% | 13.05382 | 1305.382 | 1.305382 | 0.1958072 | 0.008543% | 8.460732 | 846.0732 | 0.8460732 | 0.126911 | 0.0162% | 9.02507 | 902.507 | 0.902507 | 0.1353761 | 0.01632%
| FALSE | GG2-006-E-30 100x | 7.429901 | 742.9901 | 0.7429901 | 0.1114485 | 0.01832% | 157.2097 | 15720.97 | 15.72097 | 2.358145 | 0.008536% | 12.41924 | 1241.924 | 1.241924 | 0.1862887 | 0.01059% | 11.91876 | 1191.876 | 1.191876 | 0.1787814 | 0.01156% | 11.49396 | 1149.396 | 1.149396 | 0.1724093 | 0.01216% | 11.41357 | 1141.357 | 1.141357 | 0.1712035 | 0.01196% | 10.95556 | 1095.556 | 1.095556 | 0.1643334 | 0.01308% | 34.51403 | 3451.403 | 3.451403 | 0.5177104 | 0.01253% | 11.72036 | 1172.036 | 1.172036 | 0.1758054 | 0.01188% | 11.55259 | 1155.259 | 1.155259 | 0.1732889 | 0.01169% | 11.19252 | 1119.252 | 1.119252 | 0.1678878 | 0.01144% | 11.38079 | 1138.079 | 1.138079 | 0.1707119 | 0.01153% | 11.41793 | 1141.793 | 1.141793 | 0.1712689 | 0.01166% | 11.22894 | 1122.894 | 1.122894 | 0.1684341 | 0.01136% | 11.32834 | 1132.834 | 1.132834 | 0.1699251 | 0.0122% | 11.38875 | 1138.875 | 1.138875 | 0.1708313 | 0.01187% | 5.468854 | 546.8854 | 0.5468854 | 0.08203281 | 0.02218% | 6.251279 | 625.1279 | 0.6251279 | 0.09376918 | 0.02186%
| FALSE | GG2-006-E-45 100x | 5.944445 | 594.4445 | 0.5944445 | 0.08916667 | 0.02129% | 156.2732 | 15627.32 | 15.62732 | 2.344098 | 0.01041% | 11.68401 | 1168.401 | 1.168401 | 0.1752601 | 0.01206% | 10.99203 | 1099.203 | 1.099203 | 0.1648804 | 0.01341% | 10.47785 | 1047.785 | 1.047785 | 0.1571677 | 0.01419% | 10.34904 | 1034.904 | 1.034904 | 0.1552355 | 0.01409% | 9.898522 | 989.8522 | 0.9898522 | 0.1484778 | 0.0152% | 33.46059 | 3346.059 | 3.346059 | 0.5019089 | 0.01464% | 10.68154 | 1068.154 | 1.068154 | 0.1602232 | 0.01395% | 10.61136 | 1061.136 | 1.061136 | 0.1591704 | 0.01357% | 10.26547 | 1026.547 | 1.026547 | 0.1539821 | 0.01329% | 10.50669 | 1050.669 | 1.050669 | 0.1576003 | 0.01327% | 10.54145 | 1054.145 | 1.054145 | 0.1581217 | 0.01342% | 10.17576 | 1017.576 | 1.017576 | 0.1526364 | 0.01347% | 10.25976 | 1025.976 | 1.025976 | 0.1538964 | 0.01434% | 10.36323 | 1036.323 | 1.036323 | 0.1554484 | 0.01392% | 3.790754 | 379.0754 | 0.3790754 | 0.05686131 | 0.02554% | 4.927024 | 492.7024 | 0.4927024 | 0.07390536 | 0.02451%
| FALSE | GG2-006-E-60 100x | 5.097231 | 509.7231 | 0.5097231 | 0.07645846 | 0.02298% | 154.4998 | 15449.98 | 15.44998 | 2.317497 | 0.01396% | 11.03308 | 1103.308 | 1.103308 | 0.1654962 | 0.01337% | 10.23643 | 1023.643 | 1.023643 | 0.1535465 | 0.01492% | 9.86065 | 986.065 | 0.986065 | 0.1479098 | 0.01543% | 9.738354 | 973.8354 | 0.9738354 | 0.1460753 | 0.01531% | 9.351608 | 935.1608 | 0.9351608 | 0.1402741 | 0.01629% | 32.7694 | 3276.94 | 3.27694 | 0.491541 | 0.01602% | 9.985913 | 998.5913 | 0.9985913 | 0.1497887 | 0.01535% | 10.00309 | 1000.309 | 1.000309 | 0.1500463 | 0.01479% | 9.640692 | 964.0692 | 0.9640692 | 0.1446104 | 0.01454% | 9.839864 | 983.9864 | 0.9839864 | 0.147598 | 0.01461% | 9.833085 | 983.3085 | 0.9833085 | 0.1474963 | 0.01483% | 9.635415 | 963.5415 | 0.9635415 | 0.1445312 | 0.01455% | 9.588655 | 958.8655 | 0.9588655 | 0.1438298 | 0.01568% | 9.652239 | 965.2239 | 0.9652239 | 0.1447836 | 0.01535% | 3.01668 | 301.668 | 0.301668 | 0.0452502 | 0.02709% | 4.084695 | 408.4695 | 0.4084695 | 0.06127042 | 0.0262%
| FALSE | GG2-006-E-90 100x | 3.858793 | 385.8793 | 0.3858793 | 0.0578819 | 0.02546% | 153.0061 | 15300.61 | 15.30061 | 2.295092 | 0.01694% | 9.984597 | 998.4597 | 0.9984597 | 0.149769 | 0.01546% | 9.40756 | 940.756 | 0.940756 | 0.1411134 | 0.01658% | 8.752732 | 875.2732 | 0.8752732 | 0.131291 | 0.01764% | 8.657851 | 865.7851 | 0.8657851 | 0.1298678 | 0.01747% | 8.125326 | 812.5326 | 0.8125326 | 0.1218799 | 0.01874% | 31.55362 | 3155.362 | 3.155362 | 0.4733043 | 0.01845% | 9.04102 | 904.102 | 0.904102 | 0.1356153 | 0.01724% | 8.880655 | 888.0655 | 0.8880655 | 0.1332098 | 0.01703% | 8.50627 | 850.627 | 0.850627 | 0.127594 | 0.01681% | 8.847105 | 884.7105 | 0.8847105 | 0.1327066 | 0.01659% | 8.835695 | 883.5695 | 0.8835695 | 0.1325354 | 0.01683% | 8.505208 | 850.5208 | 0.8505208 | 0.1275781 | 0.01681% | 8.497178 | 849.7178 | 0.8497178 | 0.1274577 | 0.01786% | 8.615161 | 861.5161 | 0.8615161 | 0.1292274 | 0.01742% | 1.99482 | 199.482 | 0.199482 | 0.02992231 | 0.02913% | 3.143025 | 314.3025 | 0.3143025 | 0.04714538 | 0.02808%
| FALSE | GG2-006-F -5 100x | 13.40138 | 1340.138 | 1.340138 | 0.2010207 | 0.006373% | 174.1714 | 17417.14 | 17.41714 | 2.61257 | -0.02539% | 16.48523 | 1648.523 | 1.648523 | 0.2472785 | 0.002462% | 16.39673 | 1639.673 | 1.639673 | 0.2459509 | 0.0026% | 15.86731 | 1586.731 | 1.586731 | 0.2380096 | 0.003414% | 15.7747 | 1577.47 | 1.57747 | 0.2366206 | 0.003234% | 15.28752 | 1528.752 | 1.528752 | 0.2293127 | 0.004419% | 40.37283 | 4037.283 | 4.037283 | 0.6055925 | 0.0008119% | 15.79788 | 1579.788 | 1.579788 | 0.2369682 | 0.003722% | 15.75719 | 1575.719 | 1.575719 | 0.2363579 | 0.003279% | 15.2376 | 1523.76 | 1.52376 | 0.2285641 | 0.003349% | 15.57113 | 1557.113 | 1.557113 | 0.2335669 | 0.003145% | 15.5717 | 1557.17 | 1.55717 | 0.2335754 | 0.003355% | 15.34333 | 1534.333 | 1.534333 | 0.2301499 | 0.003132% | 15.6908 | 1569.08 | 1.56908 | 0.235362 | 0.003476% | 15.51994 | 1551.994 | 1.551994 | 0.232799 | 0.003611% | 12.17903 | 1217.903 | 1.217903 | 0.1826854 | 0.008765% | 13.37655 | 1337.655 | 1.337655 | 0.2006483 | 0.007614%
| FALSE | GG2-006-F-10 100x | 11.44948 | 1144.948 | 1.144948 | 0.1717422 | 0.01028% | 160.8416 | 16084.16 | 16.08416 | 2.412624 | 0.001272% | 14.81498 | 1481.498 | 1.481498 | 0.2222247 | 0.005802% | 14.52855 | 1452.855 | 1.452855 | 0.2179282 | 0.006336% | 14.10673 | 1410.673 | 1.410673 | 0.2116009 | 0.006936% | 14.0264 | 1402.64 | 1.40264 | 0.2103959 | 0.006731% | 13.74269 | 1374.269 | 1.374269 | 0.2061403 | 0.007508% | 37.549 | 3754.9 | 3.7549 | 0.563235 | 0.00646% | 14.28624 | 1428.624 | 1.428624 | 0.2142935 | 0.006745% | 14.15826 | 1415.826 | 1.415826 | 0.2123739 | 0.006477% | 13.74499 | 1374.499 | 1.374499 | 0.2061748 | 0.006334% | 13.95403 | 1395.403 | 1.395403 | 0.2093104 | 0.00638% | 13.96182 | 1396.182 | 1.396182 | 0.2094273 | 0.006575% | 13.77965 | 1377.965 | 1.377965 | 0.2066948 | 0.006259% | 14.07472 | 1407.472 | 1.407472 | 0.2111208 | 0.006709% | 13.91257 | 1391.257 | 1.391257 | 0.2086886 | 0.006826% | 9.910347 | 991.0347 | 0.9910347 | 0.1486552 | 0.0133% | 10.58256 | 1058.256 | 1.058256 | 0.1587384 | 0.0132%
| FALSE | GG2-006-F-15 100x | 10.12912 | 1012.912 | 1.012912 | 0.1519368 | 0.01292% | 158.4089 | 15840.89 | 15.84089 | 2.376134 | 0.006138% | 14.02978 | 1402.978 | 1.402978 | 0.2104467 | 0.007373% | 13.57821 | 1357.821 | 1.357821 | 0.2036732 | 0.008237% | 13.14783 | 1314.783 | 1.314783 | 0.1972175 | 0.008853% | 12.93879 | 1293.879 | 1.293879 | 0.1940818 | 0.008906% | 12.74313 | 1274.313 | 1.274313 | 0.191147 | 0.009507% | 36.29751 | 3629.751 | 3.629751 | 0.5444627 | 0.008963% | 13.23246 | 1323.246 | 1.323246 | 0.198487 | 0.008853% | 13.19298 | 1319.298 | 1.319298 | 0.1978947 | 0.008407% | 12.8753 | 1287.53 | 1.28753 | 0.1931294 | 0.008074% | 13.01018 | 1301.018 | 1.301018 | 0.1951527 | 0.008267% | 13.03501 | 1303.501 | 1.303501 | 0.1955251 | 0.008428% | 12.82713 | 1282.713 | 1.282713 | 0.192407 | 0.008164% | 12.92569 | 1292.569 | 1.292569 | 0.1938854 | 0.009007% | 13.0591 | 1305.91 | 1.30591 | 0.1958865 | 0.008533% | 8.349071 | 834.9071 | 0.8349071 | 0.1252361 | 0.01642% | 8.977722 | 897.7722 | 0.8977722 | 0.1346658 | 0.01641%
| FALSE | GG2-006-F-30 100x | 7.578913 | 757.8913 | 0.7578913 | 0.1136837 | 0.01802% | 156.2045 | 15620.45 | 15.62045 | 2.343068 | 0.01055% | 12.45637 | 1245.637 | 1.245637 | 0.1868456 | 0.01052% | 12.01384 | 1201.384 | 1.201384 | 0.1802076 | 0.01137% | 11.49587 | 1149.587 | 1.149587 | 0.1724381 | 0.01216% | 11.26322 | 1126.322 | 1.126322 | 0.1689484 | 0.01226% | 11.11247 | 1111.247 | 1.111247 | 0.1666871 | 0.01277% | 34.44233 | 3444.233 | 3.444233 | 0.516635 | 0.01267% | 11.64645 | 1164.645 | 1.164645 | 0.1746968 | 0.01202% | 11.58423 | 1158.423 | 1.158423 | 0.1737634 | 0.01162% | 11.35471 | 1135.471 | 1.135471 | 0.1703207 | 0.01111% | 11.52251 | 1152.251 | 1.152251 | 0.1728376 | 0.01124% | 11.43714 | 1143.714 | 1.143714 | 0.1715571 | 0.01162% | 11.30358 | 1130.358 | 1.130358 | 0.1695537 | 0.01121% | 11.33876 | 1133.876 | 1.133876 | 0.1700814 | 0.01218% | 11.37366 | 1137.366 | 1.137366 | 0.1706049 | 0.0119% | 5.458832 | 545.8832 | 0.5458832 | 0.08188247 | 0.02221% | 6.355423 | 635.5423 | 0.6355423 | 0.09533134 | 0.02166%
| FALSE | GG2-006-F-45 100x | 5.375689 | 537.5689 | 0.5375689 | 0.08063534 | 0.02242% | 154.8393 | 15483.93 | 15.48393 | 2.322589 | 0.01328% | 11.54184 | 1154.184 | 1.154184 | 0.1731276 | 0.01235% | 11.02974 | 1102.974 | 1.102974 | 0.1654461 | 0.01333% | 10.49341 | 1049.341 | 1.049341 | 0.1574011 | 0.01416% | 10.19641 | 1019.641 | 1.019641 | 0.1529461 | 0.01439% | 9.793826 | 979.3826 | 0.9793826 | 0.1469074 | 0.01541% | 33.30099 | 3330.099 | 3.330099 | 0.4995148 | 0.01496% | 10.74158 | 1074.158 | 1.074158 | 0.1611237 | 0.01383% | 10.63004 | 1063.004 | 1.063004 | 0.1594506 | 0.01353% | 10.19025 | 1019.025 | 1.019025 | 0.1528537 | 0.01344% | 10.50707 | 1050.707 | 1.050707 | 0.1576061 | 0.01327% | 10.51857 | 1051.857 | 1.051857 | 0.1577786 | 0.01346% | 10.24258 | 1024.258 | 1.024258 | 0.1536387 | 0.01333% | 10.40035 | 1040.035 | 1.040035 | 0.1560052 | 0.01406% | 10.30415 | 1030.415 | 1.030415 | 0.1545623 | 0.01404% | 3.397029 | 339.7029 | 0.3397029 | 0.05095543 | 0.02633% | 4.993267 | 499.3267 | 0.4993267 | 0.074899 | 0.02438%
| FALSE | GG2-006-F-60 100x | 4.859259 | 485.9259 | 0.4859259 | 0.07288889 | 0.02346% | 154.9851 | 15498.51 | 15.49851 | 2.324777 | 0.01299% | 10.96534 | 1096.534 | 1.096534 | 0.1644801 | 0.0135% | 10.3167 | 1031.67 | 1.03167 | 0.1547505 | 0.01476% | 9.749493 | 974.9493 | 0.9749493 | 0.1462424 | 0.01565% | 9.625171 | 962.5171 | 0.9625171 | 0.1443776 | 0.01553% | 9.331732 | 933.1732 | 0.9331732 | 0.139976 | 0.01633% | 32.64598 | 3264.598 | 3.264598 | 0.4896897 | 0.01627% | 9.93668 | 993.668 | 0.993668 | 0.1490502 | 0.01544% | 9.94168 | 994.168 | 0.994168 | 0.1491252 | 0.01491% | 9.52751 | 952.751 | 0.952751 | 0.1429127 | 0.01477% | 9.764635 | 976.4635 | 0.9764635 | 0.1464695 | 0.01476% | 9.846972 | 984.6972 | 0.9846972 | 0.1477046 | 0.0148% | 9.504134 | 950.4134 | 0.9504134 | 0.142562 | 0.01481% | 9.605208 | 960.5208 | 0.9605208 | 0.1440781 | 0.01565% | 9.623463 | 962.3463 | 0.9623463 | 0.144352 | 0.0154% | 2.949793 | 294.9793 | 0.2949793 | 0.04424689 | 0.02722% | 4.131758 | 413.1758 | 0.4131758 | 0.06197636 | 0.0261%
| FALSE | GG2-006-F-90 100x | 3.843297 | 384.3297 | 0.3843297 | 0.05764945 | 0.02549% | 157.6824 | 15768.24 | 15.76824 | 2.365236 | 0.007591% | 10.3054 | 1030.54 | 1.03054 | 0.154581 | 0.01482% | 9.597086 | 959.7086 | 0.9597086 | 0.1439563 | 0.0162% | 8.93299 | 893.299 | 0.893299 | 0.1339948 | 0.01728% | 8.771746 | 877.1746 | 0.8771746 | 0.1315762 | 0.01724% | 8.387672 | 838.7672 | 0.8387672 | 0.1258151 | 0.01822% | 32.5327 | 3253.27 | 3.25327 | 0.4879905 | 0.01649% | 9.288289 | 928.8289 | 0.9288289 | 0.1393243 | 0.01674% | 9.145756 | 914.5756 | 0.9145756 | 0.1371863 | 0.0165% | 8.802601 | 880.2601 | 0.8802601 | 0.132039 | 0.01622% | 9.004943 | 900.4943 | 0.9004943 | 0.1350741 | 0.01628% | 8.956402 | 895.6402 | 0.8956402 | 0.134346 | 0.01659% | 8.688602 | 868.8602 | 0.8688602 | 0.130329 | 0.01644% | 8.71473 | 871.473 | 0.871473 | 0.130721 | 0.01743% | 8.786307 | 878.6307 | 0.8786307 | 0.1317946 | 0.01708% | 1.989907 | 198.9907 | 0.1989907 | 0.0298486 | 0.02914% | 3.23278 | 323.278 | 0.323278 | 0.04849171 | 0.0279%
|  | Average mg Blank |  |  |  | 0.07434133 |  |  |  |  | 2.342407 |  |  |  |  | 0.1822444 |  |  |  |  | 0.1713531 |  |  |  |  | 0.1610836 |  |  |  |  | 0.1585184 |  |  |  |  | 0.1503171 |  |  |  |  | 0.5052398 |  |  |  |  | 0.1643666 |  |  |  |  | 0.1631381 |  |  |  |  | 0.1560783 |  |  |  |  | 0.1598985 |  |  |  |  | 0.1596855 |  |  |  |  | 0.1547498 |  |  |  |  | 0.1545991 |  |  |  |  | 0.156246 |  |  |  |  | 0.04115887 |  |  |  |  | 0.06249952 |  | Sum REE
|  | ox |  |  |  | 0.06866793 |  |  |  |  | 2.31707 |  |  |  |  | 0.1599392 |  |  |  |  | 0.1469155 |  |  |  |  | 0.1402156 |  |  |  |  | 0.1370445 |  |  |  |  | 0.1319058 |  |  |  |  | 0.4857581 |  |  |  |  | 0.1445859 |  |  |  |  | 0.1439991 |  |  |  |  | 0.1383164 |  |  |  |  | 0.1429917 |  |  |  |  | 0.1429604 |  |  |  |  | 0.1382297 |  |  |  |  | 0.1369792 |  |  |  |  | 0.1401259 |  |  |  |  | 0.03219437 |  |  |  |  | 0.06684845
|  | Media #1 |  |  |  | 0.05776568 | 0.02547% |  |  |  | 2.330164 | 0.01227% |  |  |  | 0.152175 | 0.01514% |  |  |  | 0.1425348 | 0.01639% |  |  |  | 0.1326429 | 0.01746% |  |  |  | 0.130722 | 0.01735% |  |  |  | 0.1238475 | 0.01848% |  |  |  | 0.4806474 | 0.01747% |  |  |  | 0.1374698 | 0.01699% |  |  |  | 0.1351981 | 0.01677% |  |  |  | 0.1298165 | 0.01652% |  |  |  | 0.1338904 | 0.01644% |  |  |  | 0.1334407 | 0.01671% |  |  |  | 0.1289536 | 0.01662% |  |  |  | 0.1290893 | 0.01765% |  |  |  | 0.130511 | 0.01725% |  |  |  | 0.02988545 | 0.02914% |  |  |  | 0.04781854 | 0.02799% | 0.2495%
0.3321%
|  | Averag conc 90 |  |  | 0.3851045 |  |  |  |  | 15.53443 |  |  |  |  | 1.0145 |  |  |  |  | 0.9502323 |  |  |  |  | 0.8842861 |  |  |  |  | 0.8714799 |  |  |  |  | 0.8256499 |  |  |  |  | 3.204316 |  |  |  |  | 0.9164655 |  |  |  |  | 0.9013206 |  |  |  |  | 0.8654435 |  |  |  |  | 0.8926024 |  |  |  |  | 0.8896048 |  |  |  |  | 0.8596905 |  |  |  |  | 0.8605954 |  |  |  |  | 0.8700734 |  |  |  |  | 0.1992363 |  |  |  |  | 0.3187903
|  | Kd |  |  | 3.307405 |  |  |  |  | 0.03948328 |  |  |  |  | 0.7462939 |  |  |  |  | 0.8623446 |  |  |  |  | 0.9874225 |  |  |  |  | 0.9956659 |  |  |  |  | 1.119159 |  |  |  |  | 0.2726206 |  |  |  |  | 0.9268457 |  |  |  |  | 0.9301368 |  |  |  |  | 0.9541627 |  |  |  |  | 0.9206605 |  |  |  |  | 0.9389725 |  |  |  |  | 0.9669037 |  |  |  |  | 1.025227 |  |  |  |  | 0.9912585 |  |  |  |  | 7.312407 |  |  |  |  | 4.390244 |  |  | Average Kd
|  | Kd value |  |  | 661.4809 |  |  |  |  | 7.896656 |  |  |  |  | 149.2588 |  |  |  |  | 172.4689 |  |  |  |  | 197.4845 |  |  |  |  | 199.1332 |  |  |  |  | 223.8319 |  |  |  |  | 54.52411 |  |  |  |  | 185.3691 |  |  |  |  | 186.0274 |  |  |  |  | 190.8325 |  |  |  |  | 184.1321 |  |  |  |  | 187.7945 |  |  |  |  | 193.3807 |  |  |  |  | 205.0454 |  |  |  |  | 198.2517 |  |  |  |  | 1462.481 |  |  |  |  | 878.0488 |  |  | 169.0288
307.6357

## Micromolar
This is for Brine #2 150mL, 0.75g media, 2ppm each REE's. We still see a greater affinity for Sc, Th, U with these parameters. We also see that for the majority of metals, the Media #1 has equal or better capacity than the blank or the oxidized carbon. So that is good news.
So, 2.5 mg absorbed onto 750 mg of media is only 0.07% by wt. or 4% on a relative molar basis.
|  |  | Blank Loaded Media | [5 empty] | Oxidized Carbon | [5 empty] | Media #1
|  |  | Starting conditions |  |  | Ending conditions
| Element | g/mol | Starting mg | micromols | Ending mg | absorbed mgs | absorbed micromols | % micromoles removed | Starting mg | micromols | Ending mg | absorbed mgs | absorbed micromols | % micromoles removed | Starting mg | micromols | Ending mg | absorbed mgs | absorbed micromols | % micromoles removed
1 | Sc | 44.96 | 0.249 | 5.538256 | 0.074 | 0.175 | 3.892349 | 70.28% | 0.249 | 5.538256 | 0.069 | 0.18 | 4.003559 | 72.29% | 0.249 | 5.538256 | 0.058 | 0.191 | 4.248221 | 76.71%
2 | Y | 88.91 | 2.42 | 27.21854 | 2.34 | 0.08 | 0.8997863 | 3.306% | 2.42 | 27.21854 | 2.32 | 0.1 | 1.124733 | 4.132% | 2.42 | 27.21854 | 2.33 | 0.09 | 1.01226 | 3.719%
3 | La | 138.91 | 0.266 | 1.914909 | 0.182 | 0.084 | 0.6047081 | 31.58% | 0.266 | 1.914909 | 0.16 | 0.106 | 0.763084 | 39.85% | 0.266 | 1.914909 | 0.152 | 0.114 | 0.8206753 | 42.86%
4 | Ce | 140.12 | 0.265 | 1.891236 | 0.171 | 0.094 | 0.6708536 | 35.47% | 0.265 | 1.891236 | 0.147 | 0.118 | 0.8421353 | 44.53% | 0.265 | 1.891236 | 0.143 | 0.122 | 0.8706823 | 46.04%
5 | Pr | 140.91 | 0.264 | 1.873536 | 0.161 | 0.103 | 0.730963 | 39.02% | 0.264 | 1.873536 | 0.14 | 0.124 | 0.8799943 | 46.97% | 0.264 | 1.873536 | 0.133 | 0.131 | 0.9296714 | 49.62%
6 | Nd | 144.24 | 0.261 | 1.809484 | 0.159 | 0.102 | 0.7071547 | 39.08% | 0.261 | 1.809484 | 0.137 | 0.124 | 0.8596783 | 47.51% | 0.261 | 1.809484 | 0.131 | 0.13 | 0.9012757 | 49.81%
7 | Sm | 150.36 | 0.262 | 1.742485 | 0.15 | 0.112 | 0.744879 | 42.75% | 0.262 | 1.742485 | 0.132 | 0.13 | 0.8645916 | 49.62% | 0.262 | 1.742485 | 0.124 | 0.138 | 0.9177973 | 52.67%
8 | Eu | 151.96 | 0.611 | 4.020795 | 0.505 | 0.106 | 0.697552 | 17.35% | 0.611 | 4.020795 | 0.486 | 0.125 | 0.8225849 | 20.46% | 0.611 | 4.020795 | 0.481 | 0.13 | 0.8554883 | 21.28%
9 | Gd | 157.25 | 0.265 | 1.685215 | 0.164 | 0.101 | 0.6422893 | 38.11% | 0.265 | 1.685215 | 0.145 | 0.12 | 0.7631161 | 45.28% | 0.265 | 1.685215 | 0.137 | 0.128 | 0.8139905 | 48.3%
10 | Tb | 158.93 | 0.261 | 1.642232 | 0.163 | 0.098 | 0.6166237 | 37.55% | 0.261 | 1.642232 | 0.144 | 0.117 | 0.7361732 | 44.83% | 0.261 | 1.642232 | 0.135 | 0.126 | 0.7928019 | 48.28%
11 | Dy | 162.5 | 0.254 | 1.563077 | 0.156 | 0.098 | 0.6030769 | 38.58% | 0.254 | 1.563077 | 0.138 | 0.116 | 0.7138462 | 45.67% | 0.254 | 1.563077 | 0.13 | 0.124 | 0.7630769 | 48.82%
12 | Ho | 164.93 | 0.257 | 1.558237 | 0.16 | 0.097 | 0.5881283 | 37.74% | 0.257 | 1.558237 | 0.143 | 0.114 | 0.6912023 | 44.36% | 0.257 | 1.558237 | 0.134 | 0.123 | 0.7457709 | 47.86%
13 | Er | 167.26 | 0.259 | 1.548487 | 0.16 | 0.099 | 0.5918929 | 38.22% | 0.259 | 1.548487 | 0.143 | 0.116 | 0.693531 | 44.79% | 0.259 | 1.548487 | 0.133 | 0.126 | 0.7533182 | 48.65%
14 | Tm | 168.93 | 0.254 | 1.503581 | 0.155 | 0.099 | 0.5860416 | 38.98% | 0.254 | 1.503581 | 0.138 | 0.116 | 0.686675 | 45.67% | 0.254 | 1.503581 | 0.129 | 0.125 | 0.7399515 | 49.21%
15 | Yb | 173.05 | 0.261 | 1.508235 | 0.155 | 0.106 | 0.6125397 | 40.61% | 0.261 | 1.508235 | 0.137 | 0.124 | 0.7165559 | 47.51% | 0.261 | 1.508235 | 0.129 | 0.132 | 0.7627853 | 50.57%
16 | Lu | 174.97 | 0.26 | 1.485969 | 0.156 | 0.104 | 0.5943876 | 40% | 0.26 | 1.485969 | 0.14 | 0.12 | 0.6858319 | 46.15% | 0.26 | 1.485969 | 0.131 | 0.129 | 0.7372692 | 49.62%
17 | Th | 232.04 | 0.248 | 1.068781 | 0.041 | 0.207 | 0.8920876 | 83.47% | 0.248 | 1.068781 | 0.032 | 0.216 | 0.930874 | 87.1% | 0.248 | 1.068781 | 0.029 | 0.219 | 0.9438028 | 88.31%
18 | U | 238.03 | 0.258 | 1.083897 | 0.062 | 0.196 | 0.8234256 | 75.97% | 0.258 | 1.083897 | 0.066 | 0.192 | 0.806621 | 74.42% | 0.258 | 1.083897 | 0.048 | 0.21 | 0.8822417 | 81.4%
|  | Totals | 7.175 | 60.65695 | 5.114 | 2.061 | 15.49874 | 25.55% | 7.175 | 60.65695 | 4.817 | 2.358 | 17.58479 | 28.99% | 7.175 | 60.65695 | 4.687 | 2.488 | 18.49108 | 30.48%