## %wt
Sample |  |  | 45 Sc [ No Gas ] | DF 100 |  | Total mg | 89 Y [ No Gas ] | DF 100 |  | Total mg | 139 La [ No Gas ] | DF 100 |  | Total mg | 140 Ce [ No Gas ] | DF 100 |  | Total mg | 141 Pr [ No Gas ] | DF 100 |  | Total mg | 146 Nd [ No Gas ] | DF 100 |  | Total mg | 147 Sm [ No Gas ] | DF 100 |  | Total mg | 153 Eu [ No Gas ] | DF 100 |  | Total mg | 157 Gd [ No Gas ] | DF 100 |  | Total mg | 159 Tb [ No Gas ] | DF 100 |  | Total mg | 163 Dy [ No Gas ] | DF 100 |  | Total mg | 165 Ho [ No Gas ] | DF 100 |  | Total mg | 166 Er [ No Gas ] | DF 100 |  | Total mg | 169 Tm [ No Gas ] | DF 100 |  | Total mg | 172 Yb [ No Gas ] | DF 100 |  | Total mg | 175 Lu [ No Gas ] | DF 100 |  | Total mg | 232 Th [ No Gas ] | DF 100 |  | Total mg | 238 U [ No Gas ] | DF 100 |  | Total mg
| Rjct | Sample Name | Conc. [ ppb ] | µg/L | mg/L | Vol (L) 0.15 | Conc. [ ppb ] | µg/L | mg/L | Vol (L) 0.15 | Conc. [ ppb ] | µg/L | mg/L | Vol (L) 0.15 | Conc. [ ppb ] | µg/L | mg/L | Vol (L) 0.15 | Conc. [ ppb ] | µg/L | mg/L | Vol (L) 0.15 | Conc. [ ppb ] | µg/L | mg/L | Vol (L) 0.15 | Conc. [ ppb ] | µg/L | mg/L | Vol (L) 0.15 | Conc. [ ppb ] | µg/L | mg/L | Vol (L) 0.15 | Conc. [ ppb ] | µg/L | mg/L | Vol (L) 0.15 | Conc. [ ppb ] | µg/L | mg/L | Vol (L) 0.15 | Conc. [ ppb ] | µg/L | mg/L | Vol (L) 0.15 | Conc. [ ppb ] | µg/L | mg/L | Vol (L) 0.15 | Conc. [ ppb ] | µg/L | mg/L | Vol (L) 0.15 | Conc. [ ppb ] | µg/L | mg/L | Vol (L) 0.15 | Conc. [ ppb ] | µg/L | mg/L | Vol (L) 0.15 | Conc. [ ppb ] | µg/L | mg/L | Vol (L) 0.15 | Conc. [ ppb ] | µg/L | mg/L | Vol (L) 0.15 | Conc. [ ppb ] | µg/L | mg/L | Vol (L) 0.15
| FALSE | GG2-014-INF 100x | 18.73097 | 1873.097 | 1.873097 | 0.2809645 | 310.6819 | 31068.19 | 31.06819 | 4.660228 | 19.2326 | 1923.26 | 1.92326 | 0.288489 | 20.67828 | 2067.828 | 2.067828 | 0.3101742 | 19.65968 | 1965.968 | 1.965968 | 0.2948953 | 19.71919 | 1971.919 | 1.971919 | 0.2957878 | 20.27714 | 2027.714 | 2.027714 | 0.3041571 | 52.10376 | 5210.376 | 5.210376 | 0.7815564 | 20.10286 | 2010.286 | 2.010286 | 0.3015429 | 19.6652 | 1966.52 | 1.96652 | 0.294978 | 19.45427 | 1945.427 | 1.945427 | 0.291814 | 19.98154 | 1998.154 | 1.998154 | 0.2997231 | 20.28269 | 2028.269 | 2.028269 | 0.3042403 | 19.50789 | 1950.789 | 1.950789 | 0.2926184 | 20.09788 | 2009.788 | 2.009788 | 0.3014683 | 20.2064 | 2020.64 | 2.02064 | 0.303096 | 19.61002 | 1961.002 | 1.961002 | 0.2941503 | 20.19023 | 2019.023 | 2.019023 | 0.3028535
| FALSE | GG2-014-A-90 100x | 1.223003 | 122.3003 | 0.1223003 | 0.01834505 | 266.7607 | 26676.07 | 26.67607 | 4.00141 | 13.4116 | 1341.16 | 1.34116 | 0.201174 | 13.23454 | 1323.454 | 1.323454 | 0.1985181 | 11.93434 | 1193.434 | 1.193434 | 0.1790151 | 11.89162 | 1189.162 | 1.189162 | 0.1783742 | 11.03987 | 1103.987 | 1.103987 | 0.165598 | 39.05583 | 3905.583 | 3.905583 | 0.5858374 | 11.68513 | 1168.513 | 1.168513 | 0.1752769 | 10.86848 | 1086.848 | 1.086848 | 0.1630272 | 10.6299 | 1062.99 | 1.06299 | 0.1594485 | 11.11315 | 1111.315 | 1.111315 | 0.1666972 | 11.18095 | 1118.095 | 1.118095 | 0.1677143 | 10.53974 | 1053.974 | 1.053974 | 0.1580961 | 10.52971 | 1052.971 | 1.052971 | 0.1579456 | 10.86167 | 1086.167 | 1.086167 | 0.162925 | 0.4955022 | 49.55022 | 0.04955022 | 0.007432533 | 0.5880258 | 58.80258 | 0.05880258 | 0.008820387
| FALSE | GG2-014-B-90 100x | 1.435546 | 143.5546 | 0.1435546 | 0.0215332 | 317.0501 | 31705.01 | 31.70501 | 4.755751 | 16.4375 | 1643.75 | 1.64375 | 0.2465625 | 16.2719 | 1627.19 | 1.62719 | 0.2440786 | 14.56255 | 1456.255 | 1.456255 | 0.2184383 | 14.69516 | 1469.516 | 1.469516 | 0.2204273 | 13.62534 | 1362.534 | 1.362534 | 0.2043801 | 47.15625 | 4715.625 | 4.715625 | 0.7073437 | 14.24429 | 1424.429 | 1.424429 | 0.2136644 | 13.54162 | 1354.162 | 1.354162 | 0.2031244 | 13.21717 | 1321.717 | 1.321717 | 0.1982576 | 13.80277 | 1380.277 | 1.380277 | 0.2070416 | 13.95514 | 1395.514 | 1.395514 | 0.2093272 | 13.05922 | 1305.922 | 1.305922 | 0.1958882 | 13.0451 | 1304.51 | 1.30451 | 0.1956764 | 13.55431 | 1355.431 | 1.355431 | 0.2033147 | 0.5441039 | 54.41039 | 0.05441039 | 0.008161558 | 0.7735693 | 77.35693 | 0.07735693 | 0.01160354
| FALSE | GG2-014-C-90 100x | 2.076235 | 207.6235 | 0.2076235 | 0.03114352 | 310.5247 | 31052.47 | 31.05247 | 4.657871 | 16.92032 | 1692.032 | 1.692032 | 0.2538048 | 17.06994 | 1706.994 | 1.706994 | 0.2560491 | 15.52842 | 1552.842 | 1.552842 | 0.2329262 | 15.5167 | 1551.67 | 1.55167 | 0.2327506 | 14.83183 | 1483.183 | 1.483183 | 0.2224775 | 47.29307 | 4729.307 | 4.729307 | 0.709396 | 15.37247 | 1537.247 | 1.537247 | 0.2305871 | 14.54346 | 1454.346 | 1.454346 | 0.2181519 | 14.23424 | 1423.424 | 1.423424 | 0.2135136 | 14.84771 | 1484.771 | 1.484771 | 0.2227156 | 14.96594 | 1496.594 | 1.496594 | 0.2244891 | 14.15186 | 1415.186 | 1.415186 | 0.212278 | 14.33521 | 1433.521 | 1.433521 | 0.2150281 | 14.62037 | 1462.037 | 1.462037 | 0.2193056 | 0.6925814 | 69.25814 | 0.06925814 | 0.01038872 | 1.030336 | 103.0336 | 0.1030336 | 0.01545503
| FALSE | GG2-014-D-90 100x | 2.424824 | 242.4824 | 0.2424824 | 0.03637237 | 330.3093 | 33030.93 | 33.03093 | 4.954639 | 18.13807 | 1813.807 | 1.813807 | 0.2720711 | 18.35374 | 1835.374 | 1.835374 | 0.2753061 | 16.81794 | 1681.794 | 1.681794 | 0.252269 | 16.94119 | 1694.119 | 1.694119 | 0.2541179 | 15.97332 | 1597.332 | 1.597332 | 0.2395998 | 50.5399 | 5053.99 | 5.05399 | 0.7580986 | 16.63556 | 1663.556 | 1.663556 | 0.2495335 | 15.70791 | 1570.791 | 1.570791 | 0.2356187 | 15.44283 | 1544.283 | 1.544283 | 0.2316424 | 15.83036 | 1583.036 | 1.583036 | 0.2374554 | 15.98998 | 1598.998 | 1.598998 | 0.2398497 | 15.26235 | 1526.235 | 1.526235 | 0.2289353 | 15.47372 | 1547.372 | 1.547372 | 0.2321058 | 15.67733 | 1567.733 | 1.567733 | 0.2351599 | 0.7843845 | 78.43845 | 0.07843845 | 0.01176577 | 1.134749 | 113.4749 | 0.1134749 | 0.01702124
| FALSE | GG2-014-E-90 100x | 0.6315395 | 63.15395 | 0.06315395 | 0.009473092 | 313.754 | 31375.4 | 31.3754 | 4.70631 | 11.67213 | 1167.213 | 1.167213 | 0.175082 | 10.46531 | 1046.531 | 1.046531 | 0.1569796 | 8.974513 | 897.4513 | 0.8974513 | 0.1346177 | 8.762358 | 876.2358 | 0.8762358 | 0.1314354 | 7.238214 | 723.8214 | 0.7238214 | 0.1085732 | 40.41129 | 4041.129 | 4.041129 | 0.6061693 | 7.757203 | 775.7203 | 0.7757203 | 0.1163581 | 6.854694 | 685.4694 | 0.6854694 | 0.1028204 | 6.602369 | 660.2369 | 0.6602369 | 0.09903553 | 7.07893 | 707.893 | 0.707893 | 0.1061839 | 7.172227 | 717.2227 | 0.7172227 | 0.1075834 | 6.759894 | 675.9894 | 0.6759894 | 0.1013984 | 6.620376 | 662.0376 | 0.6620376 | 0.09930563 | 6.913826 | 691.3826 | 0.6913826 | 0.1037074 | 10.30599 | 1030.599 | 1.030599 | 0.1545899 | 0.2294736 | 22.94736 | 0.02294736 | 0.003442104
| FALSE | GG2-014-F-90 100x | 0.6753396 | 67.53396 | 0.06753396 | 0.01013009 | 321.0004 | 32100.04 | 32.10004 | 4.815006 | 11.89863 | 1189.863 | 1.189863 | 0.1784794 | 10.56877 | 1056.877 | 1.056877 | 0.1585316 | 9.063977 | 906.3977 | 0.9063977 | 0.1359597 | 8.899523 | 889.9523 | 0.8899523 | 0.1334928 | 7.247084 | 724.7084 | 0.7247084 | 0.1087063 | 41.55923 | 4155.923 | 4.155923 | 0.6233885 | 7.993469 | 799.3469 | 0.7993469 | 0.119902 | 6.915043 | 691.5043 | 0.6915043 | 0.1037256 | 6.742544 | 674.2544 | 0.6742544 | 0.1011382 | 7.213453 | 721.3453 | 0.7213453 | 0.1082018 | 7.301296 | 730.1296 | 0.7301296 | 0.1095194 | 6.831343 | 683.1343 | 0.6831343 | 0.1024701 | 6.603459 | 660.3459 | 0.6603459 | 0.09905188 | 6.980705 | 698.0705 | 0.6980705 | 0.1047106 | 11.05607 | 1105.607 | 1.105607 | 0.165841 | 0.2613015 | 26.13015 | 0.02613015 | 0.003919522
|  | Average Blank |  |  |  | 0.01993912 |  |  |  | 4.37858 |  |  |  | 0.2238683 |  |  |  | 0.2212983 |  |  |  | 0.1987267 |  |  |  | 0.1994008 |  |  |  | 0.184989 |  |  |  | 0.6465906 |  |  |  | 0.1944706 |  |  |  | 0.1830758 |  |  |  | 0.1788531 |  |  |  | 0.1868694 |  |  |  | 0.1885207 |  |  |  | 0.1769922 |  |  |  | 0.176811 |  |  |  | 0.1831198 |  |  |  | 0.007797046 |  |  |  | 0.01021196
|  | Ox |  |  |  | 0.03375794 |  |  |  | 4.806255 |  |  |  | 0.2629379 |  |  |  | 0.2656776 |  |  |  | 0.2425976 |  |  |  | 0.2434342 |  |  |  | 0.2310386 |  |  |  | 0.7337473 |  |  |  | 0.2400603 |  |  |  | 0.2268853 |  |  |  | 0.222578 |  |  |  | 0.2300855 |  |  |  | 0.2321694 |  |  |  | 0.2206066 |  |  |  | 0.223567 |  |  |  | 0.2272327 |  |  |  | 0.01107724 |  |  |  | 0.01623814
|  | Media #2 |  |  |  | 0.009801593 |  |  |  | 4.760658 |  |  |  | 0.1767807 |  |  |  | 0.1577556 |  |  |  | 0.1352887 |  |  |  | 0.1324641 |  |  |  | 0.1086397 |  |  |  | 0.6147789 |  |  |  | 0.11813 |  |  |  | 0.103273 |  |  |  | 0.1000868 |  |  |  | 0.1071929 |  |  |  | 0.1085514 |  |  |  | 0.1019343 |  |  |  | 0.09917876 |  |  |  | 0.104209 |  |  |  | 0.1602155 |  |  |  | 0.003680813 | Sum REE
|  | %wt |  |  |  | 0.01085% |  |  |  | -0.004017% |  |  |  | 0.004468% |  |  |  | 0.006097% |  |  |  | 0.006384% |  |  |  | 0.006533% |  |  |  | 0.007821% |  |  |  | 0.006671% |  |  |  | 0.007337% |  |  |  | 0.007668% |  |  |  | 0.007669% |  |  |  | 0.007701% |  |  |  | 0.007828% |  |  |  | 0.007627% |  |  |  | 0.008092% |  |  |  | 0.007955% |  |  |  | 0.005357% |  |  |  | 0.01197% | 0.1049%
[10 empty] | 0.005% | [64 empty] | 0.133%
|  | Average Conc 90 |  |  | 0.06534395 |  |  |  | 31.73772 |  |  |  | 1.178538 |  |  |  | 1.051704 |  |  |  | 0.9019245 |  |  |  | 0.883094 |  |  |  | 0.7242649 |  |  |  | 4.098526 |  |  |  | 0.7875336 |  |  |  | 0.6884868 |  |  |  | 0.6672456 |  |  |  | 0.7146191 |  |  |  | 0.7236761 |  |  |  | 0.6795619 |  |  |  | 0.6611917 |  |  |  | 0.6947266 |  |  |  | 1.068103 |  |  |  | 0.02453875
|  | Kd |  |  | 27.66519 |  |  |  | -0.02109576 |  |  |  | 0.6319031 |  |  |  | 0.9661692 |  |  |  | 1.179748 |  |  |  | 1.232966 |  |  |  | 1.799686 |  |  |  | 0.2712804 |  |  |  | 1.552635 |  |  |  | 1.856292 |  |  |  | 1.915608 |  |  |  | 1.79611 |  |  |  | 1.80273 |  |  |  | 1.870657 |  |  |  | 2.039645 |  |  |  | 1.90854 |  |  |  | 0.8359668 |  |  |  | 81.27898 |  | Average Kd
|  | Kd value |  |  | 1659.911 |  |  |  | -1.265746 |  |  |  | 37.91419 |  |  |  | 57.97015 |  |  |  | 70.78491 |  |  |  | 73.97794 |  |  |  | 107.9811 |  |  |  | 16.27683 |  |  |  | 93.15812 |  |  |  | 111.3775 |  |  |  | 114.9365 |  |  |  | 107.7666 |  |  |  | 108.1638 |  |  |  | 112.2394 |  |  |  | 122.3787 |  |  |  | 114.5124 |  |  |  | 50.15801 |  |  |  | 4876.739 |  | 435.2767
83.2115

## Micromolar
This is for Brine #1 150mL, 2.5g media, 2ppm each REE's. We still see a greater affinity for Sc, Th, U with these parameters. We also see that for the majority of metals, the Media #2 has equal or better capacity than the blank or the oxidized carbon. So that is good news.
So, 3.11 mg absorbed onto 2500 mg of media is only 0.1% by wt. on a relative molar basis.
|  | Blank Loaded Media | [5 empty] | Oxidized Carbon | [5 empty] | Media #2
|  | Starting conditions |  |  | Ending conditions
Element | g/mol | Starting mg | micromols | Ending mg | absorbed mgs | absorbed micromols | % micromoles removed | Starting mg | micromols | Ending mg | absorbed mgs | absorbed micromols | % micromoles removed | Starting mg | micromols | Ending mg | absorbed mgs | absorbed micromols | % micromoles removed
Sc | 44.96 | 0.281 | 6.25 | 0.02 | 0.261 | 5.80516 | 92.88% | 0.281 | 6.25 | 0.034 | 0.247 | 5.493772 | 87.9% | 0.281 | 6.25 | 0.101 | 0.18 | 4.003559 | 64.06%
Y | 88.91 | 4.66 | 52.41255 | 4.37 | 0.29 | 3.261725 | 6.223% | 4.66 | 52.41255 | 4.8 | -0.14 | -1.574626 | -3.004% | 4.66 | 52.41255 | 4.66 | 0 | 0 | 0%
La | 138.91 | 0.288 | 2.073285 | 0.224 | 0.064 | 0.46073 | 22.22% | 0.288 | 2.073285 | 0.263 | 0.025 | 0.1799726 | 8.681% | 0.288 | 2.073285 | 0.177 | 0.111 | 0.7990785 | 38.54%
Ce | 140.12 | 0.31 | 2.212389 | 0.221 | 0.089 | 0.6351699 | 28.71% | 0.31 | 2.212389 | 0.266 | 0.044 | 0.3140166 | 14.19% | 0.31 | 2.212389 | 0.158 | 0.152 | 1.084784 | 49.03%
Pr | 140.91 | 0.295 | 2.093535 | 0.199 | 0.096 | 0.6812859 | 32.54% | 0.295 | 2.093535 | 0.243 | 0.052 | 0.3690299 | 17.63% | 0.295 | 2.093535 | 0.135 | 0.16 | 1.135477 | 54.24%
Nd | 144.24 | 0.296 | 2.052135 | 0.199 | 0.097 | 0.6724903 | 32.77% | 0.296 | 2.052135 | 0.243 | 0.053 | 0.3674432 | 17.91% | 0.296 | 2.052135 | 0.132 | 0.164 | 1.136994 | 55.41%
Sm | 150.36 | 0.304 | 2.021814 | 0.185 | 0.119 | 0.7914339 | 39.14% | 0.304 | 2.021814 | 0.231 | 0.073 | 0.4855015 | 24.01% | 0.304 | 2.021814 | 0.109 | 0.195 | 1.296887 | 64.14%
Eu | 151.96 | 0.781 | 5.13951 | 0.647 | 0.134 | 0.881811 | 17.16% | 0.781 | 5.13951 | 0.733 | 0.048 | 0.3158726 | 6.146% | 0.781 | 5.13951 | 0.615 | 0.166 | 1.092393 | 21.25%
Gd | 157.25 | 0.302 | 1.920509 | 0.194 | 0.108 | 0.6868045 | 35.76% | 0.302 | 1.920509 | 0.24 | 0.062 | 0.3942766 | 20.53% | 0.302 | 1.920509 | 0.118 | 0.184 | 1.170111 | 60.93%
Tb | 158.93 | 0.295 | 1.856163 | 0.183 | 0.112 | 0.7047128 | 37.97% | 0.295 | 1.856163 | 0.227 | 0.068 | 0.4278613 | 23.05% | 0.295 | 1.856163 | 0.103 | 0.192 | 1.208079 | 65.08%
Dy | 162.5 | 0.292 | 1.796923 | 0.179 | 0.113 | 0.6953846 | 38.7% | 0.292 | 1.796923 | 0.223 | 0.069 | 0.4246154 | 23.63% | 0.292 | 1.796923 | 0.1 | 0.192 | 1.181538 | 65.75%
Ho | 164.93 | 0.3 | 1.818953 | 0.187 | 0.113 | 0.6851391 | 37.67% | 0.3 | 1.818953 | 0.23 | 0.07 | 0.4244225 | 23.33% | 0.3 | 1.818953 | 0.107 | 0.193 | 1.170193 | 64.33%
Er | 167.26 | 0.304 | 1.81753 | 0.186 | 0.118 | 0.7054885 | 38.82% | 0.304 | 1.81753 | 0.232 | 0.072 | 0.4304675 | 23.68% | 0.304 | 1.81753 | 0.109 | 0.195 | 1.16585 | 64.14%
Tm | 168.93 | 0.293 | 1.734446 | 0.177 | 0.116 | 0.686675 | 39.59% | 0.293 | 1.734446 | 0.221 | 0.072 | 0.426212 | 24.57% | 0.293 | 1.734446 | 0.102 | 0.191 | 1.130646 | 65.19%
Yb | 173.05 | 0.301 | 1.739382 | 0.177 | 0.124 | 0.7165559 | 41.2% | 0.301 | 1.739382 | 0.223 | 0.078 | 0.4507368 | 25.91% | 0.301 | 1.739382 | 0.099 | 0.202 | 1.167293 | 67.11%
Lu | 174.97 | 0.303 | 1.731725 | 0.183 | 0.12 | 0.6858319 | 39.6% | 0.303 | 1.731725 | 0.227 | 0.076 | 0.4343602 | 25.08% | 0.303 | 1.731725 | 0.104 | 0.199 | 1.137338 | 65.68%
Th | 232.04 | 0.294 | 1.267023 | 0.008 | 0.286 | 1.232546 | 97.28% | 0.294 | 1.267023 | 0.011 | 0.283 | 1.219617 | 96.26% | 0.294 | 1.267023 | 0.16 | 0.134 | 0.5774866 | 45.58%
U | 238.03 | 0.303 | 1.272949 | 0.01 | 0.293 | 1.230937 | 96.7% | 0.303 | 1.272949 | 0.016 | 0.287 | 1.20573 | 94.72% | 0.303 | 1.272949 | 0.004 | 0.299 | 1.256144 | 98.68%
| Totals | 10.202 | 91.21082 | 7.549 | 2.653 | 21.21988 | 23.26% | 10.202 | 91.21082 | 8.663 | 1.539 | 11.78928 | 12.93% | 10.202 | 91.21082 | 7.093 | 3.109 | 21.71385 | 23.81%