## Sheet1
Sample |  |  | 45 Sc [ No Gas ] | DF 100 |  | Total mg | 89 Y [ No Gas ] | DF 100 |  | Total mg | 139 La [ No Gas ] | DF 100 |  | Total mg | 140 Ce [ No Gas ] | DF 100 |  | Total mg | 141 Pr [ No Gas ] | DF 100 |  | Total mg | 146 Nd [ No Gas ] | DF 100 |  | Total mg | 147 Sm [ No Gas ] | DF 100 |  | Total mg | 153 Eu [ No Gas ] | DF 100 |  | Total mg | 157 Gd [ No Gas ] | DF 100 |  | Total mg | 159 Tb [ No Gas ] | DF 100 |  | Total mg | 163 Dy [ No Gas ] | DF 100 |  | Total mg | 165 Ho [ No Gas ] | DF 100 |  | Total mg | 166 Er [ No Gas ] | DF 100 |  | Total mg | 169 Tm [ No Gas ] | DF 100 |  | Total mg | 172 Yb [ No Gas ] | DF 100 |  | Total mg | 175 Lu [ No Gas ] | DF 100 |  | Total mg | 232 Th [ No Gas ] | DF 100 |  | Total mg | 238 U [ No Gas ] | DF 100 |  | Total mg
| Rjct | Sample Name | Conc. [ ppb ] | µg/L | mg/L | Vol (L) 0.15 | Conc. [ ppb ] | µg/L | mg/L | Vol (L) 0.15 | Conc. [ ppb ] | µg/L | mg/L | Vol (L) 0.15 | Conc. [ ppb ] | µg/L | mg/L | Vol (L) 0.15 | Conc. [ ppb ] | µg/L | mg/L | Vol (L) 0.15 | Conc. [ ppb ] | µg/L | mg/L | Vol (L) 0.15 | Conc. [ ppb ] | µg/L | mg/L | Vol (L) 0.15 | Conc. [ ppb ] | µg/L | mg/L | Vol (L) 0.15 | Conc. [ ppb ] | µg/L | mg/L | Vol (L) 0.15 | Conc. [ ppb ] | µg/L | mg/L | Vol (L) 0.15 | Conc. [ ppb ] | µg/L | mg/L | Vol (L) 0.15 | Conc. [ ppb ] | µg/L | mg/L | Vol (L) 0.15 | Conc. [ ppb ] | µg/L | mg/L | Vol (L) 0.15 | Conc. [ ppb ] | µg/L | mg/L | Vol (L) 0.15 | Conc. [ ppb ] | µg/L | mg/L | Vol (L) 0.15 | Conc. [ ppb ] | µg/L | mg/L | Vol (L) 0.15 | Conc. [ ppb ] | µg/L | mg/L | Vol (L) 0.15 | Conc. [ ppb ] | µg/L | mg/L | Vol (L) 0.15
| FALSE | GG2-012-INF 100x | 16.2108 | 1621.08 | 1.62108 | 0.2431619 | 277.5756 | 27757.56 | 27.75756 | 4.163635 | 18.91317 | 1891.317 | 1.891317 | 0.2836975 | 18.87966 | 1887.966 | 1.887966 | 0.2831949 | 17.72143 | 1772.143 | 1.772143 | 0.2658215 | 17.71984 | 1771.984 | 1.771984 | 0.2657976 | 18.05601 | 1805.601 | 1.805601 | 0.2708401 | 47.44035 | 4744.035 | 4.744035 | 0.7116052 | 18.08454 | 1808.454 | 1.808454 | 0.2712681 | 17.88651 | 1788.651 | 1.788651 | 0.2682977 | 17.42908 | 1742.908 | 1.742908 | 0.2614362 | 17.58427 | 1758.427 | 1.758427 | 0.263764 | 17.80792 | 1780.792 | 1.780792 | 0.2671188 | 17.4242 | 1742.42 | 1.74242 | 0.2613629 | 18.15984 | 1815.984 | 1.815984 | 0.2723976 | 18.09048 | 1809.048 | 1.809048 | 0.2713571 | 17.76633 | 1776.633 | 1.776633 | 0.266495 | 18.77786 | 1877.786 | 1.877786 | 0.2816679
| FALSE | GG2-012-A-90 100x | 7.993859 | 799.3859 | 0.7993859 | 0.1199079 | 304.0878 | 30408.78 | 30.40878 | 4.561317 | 15.73253 | 1573.253 | 1.573253 | 0.235988 | 15.06856 | 1506.856 | 1.506856 | 0.2260283 | 14.34614 | 1434.614 | 1.434614 | 0.2151921 | 14.21832 | 1421.832 | 1.421832 | 0.2132748 | 14.07506 | 1407.506 | 1.407506 | 0.2111259 | 46.9908 | 4699.08 | 4.69908 | 0.704862 | 14.7617 | 1476.17 | 1.47617 | 0.2214254 | 14.21625 | 1421.625 | 1.421625 | 0.2132437 | 13.9859 | 1398.59 | 1.39859 | 0.2097885 | 14.12048 | 1412.048 | 1.412048 | 0.2118073 | 14.13971 | 1413.971 | 1.413971 | 0.2120956 | 13.69926 | 1369.926 | 1.369926 | 0.2054889 | 13.81377 | 1381.377 | 1.381377 | 0.2072065 | 14.08592 | 1408.592 | 1.408592 | 0.2112888 | 5.294014 | 529.4014 | 0.5294014 | 0.07941021 | 6.057338 | 605.7338 | 0.6057338 | 0.09086006
| FALSE | GG2-012-B-90 100x | 7.969874 | 796.9874 | 0.7969874 | 0.1195481 | 313.6002 | 31360.02 | 31.36002 | 4.704003 | 16.03639 | 1603.639 | 1.603639 | 0.2405458 | 15.34346 | 1534.346 | 1.534346 | 0.2301518 | 14.66848 | 1466.848 | 1.466848 | 0.2200272 | 14.51433 | 1451.433 | 1.451433 | 0.217715 | 14.36422 | 1436.422 | 1.436422 | 0.2154633 | 48.27493 | 4827.493 | 4.827493 | 0.724124 | 14.82813 | 1482.813 | 1.482813 | 0.2224219 | 14.54374 | 1454.374 | 1.454374 | 0.2181561 | 14.28551 | 1428.551 | 1.428551 | 0.2142826 | 14.54151 | 1454.151 | 1.454151 | 0.2181226 | 14.56465 | 1456.465 | 1.456465 | 0.2184697 | 14.04568 | 1404.568 | 1.404568 | 0.2106851 | 14.30944 | 1430.944 | 1.430944 | 0.2146417 | 14.38836 | 1438.836 | 1.438836 | 0.2158255 | 5.257753 | 525.7753 | 0.5257753 | 0.0788663 | 6.109772 | 610.9772 | 0.6109772 | 0.09164658
| FALSE | GG2-012-C-90 100x | 11.51386 | 1151.386 | 1.151386 | 0.1727078 | 303.6092 | 30360.92 | 30.36092 | 4.554138 | 18.145 | 1814.5 | 1.8145 | 0.272175 | 17.87489 | 1787.489 | 1.787489 | 0.2681233 | 17.39814 | 1739.814 | 1.739814 | 0.2609721 | 17.22324 | 1722.324 | 1.722324 | 0.2583486 | 17.15234 | 1715.234 | 1.715234 | 0.2572852 | 49.60031 | 4960.031 | 4.960031 | 0.7440047 | 17.91487 | 1791.487 | 1.791487 | 0.268723 | 17.16911 | 1716.911 | 1.716911 | 0.2575367 | 16.81487 | 1681.487 | 1.681487 | 0.2522231 | 16.99369 | 1699.369 | 1.699369 | 0.2549054 | 17.2004 | 1720.04 | 1.72004 | 0.2580061 | 16.81653 | 1681.653 | 1.681653 | 0.2522479 | 17.26909 | 1726.909 | 1.726909 | 0.2590363 | 17.21355 | 1721.355 | 1.721355 | 0.2582032 | 8.624363 | 862.4363 | 0.8624363 | 0.1293654 | 9.686666 | 968.6666 | 0.9686666 | 0.1453
| FALSE | GG2-012-D-90 100x | 9.275846 | 927.5846 | 0.9275846 | 0.1391377 | 258.0027 | 25800.27 | 25.80027 | 3.87004 | 15.43558 | 1543.558 | 1.543558 | 0.2315337 | 14.99714 | 1499.714 | 1.499714 | 0.2249571 | 14.57751 | 1457.751 | 1.457751 | 0.2186627 | 14.52371 | 1452.371 | 1.452371 | 0.2178557 | 14.55386 | 1455.386 | 1.455386 | 0.2183079 | 42.22091 | 4222.091 | 4.222091 | 0.6333136 | 14.8888 | 1488.88 | 1.48888 | 0.223332 | 14.54198 | 1454.198 | 1.454198 | 0.2181297 | 14.36312 | 1436.312 | 1.436312 | 0.2154468 | 14.41779 | 1441.779 | 1.441779 | 0.2162669 | 14.51698 | 1451.698 | 1.451698 | 0.2177546 | 14.17251 | 1417.251 | 1.417251 | 0.2125876 | 14.45634 | 1445.634 | 1.445634 | 0.2168451 | 14.55099 | 1455.099 | 1.455099 | 0.2182649 | 6.683292 | 668.3292 | 0.6683292 | 0.1002494 | 7.748932 | 774.8932 | 0.7748932 | 0.116234
| FALSE | GG2-012-E-90 100x | 3.132017 | 313.2017 | 0.3132017 | 0.04698026 | 295.0434 | 29504.34 | 29.50434 | 4.425651 | 11.09664 | 1109.664 | 1.109664 | 0.1664497 | 10.34605 | 1034.605 | 1.034605 | 0.1551908 | 9.809476 | 980.9476 | 0.9809476 | 0.1471421 | 9.643325 | 964.3325 | 0.9643325 | 0.1446499 | 9.289874 | 928.9874 | 0.9289874 | 0.1393481 | 41.69454 | 4169.454 | 4.169454 | 0.6254181 | 9.817674 | 981.7674 | 0.9817674 | 0.1472651 | 9.476434 | 947.6434 | 0.9476434 | 0.1421465 | 9.216098 | 921.6098 | 0.9216098 | 0.1382415 | 9.448629 | 944.8629 | 0.9448629 | 0.1417294 | 9.521394 | 952.1394 | 0.9521394 | 0.1428209 | 9.26401 | 926.401 | 0.926401 | 0.1389601 | 9.312718 | 931.2718 | 0.9312718 | 0.1396908 | 9.389097 | 938.9097 | 0.9389097 | 0.1408364 | 2.065199 | 206.5199 | 0.2065199 | 0.03097799 | 1.051562 | 105.1562 | 0.1051562 | 0.01577343
| FALSE | GG2-012-F-90 100x | 3.106126 | 310.6126 | 0.3106126 | 0.04659189 | 295.0438 | 29504.38 | 29.50438 | 4.425657 | 10.96774 | 1096.774 | 1.096774 | 0.1645162 | 10.2257 | 1022.57 | 1.02257 | 0.1533855 | 9.628513 | 962.8513 | 0.9628513 | 0.1444277 | 9.422257 | 942.2257 | 0.9422257 | 0.1413339 | 8.861416 | 886.1416 | 0.8861416 | 0.1329212 | 40.93501 | 4093.501 | 4.093501 | 0.6140252 | 9.584162 | 958.4162 | 0.9584162 | 0.1437624 | 9.282267 | 928.2267 | 0.9282267 | 0.139234 | 9.179454 | 917.9454 | 0.9179454 | 0.1376918 | 9.249879 | 924.9879 | 0.9249879 | 0.1387482 | 9.385056 | 938.5056 | 0.9385056 | 0.1407758 | 8.950185 | 895.0185 | 0.8950185 | 0.1342528 | 9.070939 | 907.0939 | 0.9070939 | 0.1360641 | 9.143321 | 914.3321 | 0.9143321 | 0.1371498 | 1.905022 | 190.5022 | 0.1905022 | 0.02857533 | 0.9782566 | 97.82566 | 0.09782566 | 0.01467385
|  | Average Blank Loaded |  |  |  | 0.119728 |  |  |  | 4.63266 |  |  |  | 0.2382669 |  |  |  | 0.2280901 |  |  |  | 0.2176096 |  |  |  | 0.2154949 |  |  |  | 0.2132946 |  |  |  | 0.714493 |  |  |  | 0.2219237 |  |  |  | 0.2156999 |  |  |  | 0.2120355 |  |  |  | 0.2149649 |  |  |  | 0.2152827 |  |  |  | 0.208087 |  |  |  | 0.2109241 |  |  |  | 0.2135571 |  |  |  | 0.07913826 |  |  |  | 0.09125332
|  | Ox |  |  |  | 0.1559228 |  |  |  | 4.212089 |  |  |  | 0.2518543 |  |  |  | 0.2465402 |  |  |  | 0.2398174 |  |  |  | 0.2381021 |  |  |  | 0.2377966 |  |  |  | 0.6886592 |  |  |  | 0.2460275 |  |  |  | 0.2378332 |  |  |  | 0.2338349 |  |  |  | 0.2355861 |  |  |  | 0.2378803 |  |  |  | 0.2324178 |  |  |  | 0.2379407 |  |  |  | 0.2382341 |  |  |  | 0.1148074 |  |  |  | 0.130767
|  | Media #2 |  |  |  | 0.04678607 |  |  |  | 4.425654 |  |  |  | 0.1654829 |  |  |  | 0.1542881 |  |  |  | 0.1457849 |  |  |  | 0.1429919 |  |  |  | 0.1361347 |  |  |  | 0.6197216 |  |  |  | 0.1455138 |  |  |  | 0.1406903 |  |  |  | 0.1379666 |  |  |  | 0.1402388 |  |  |  | 0.1417984 |  |  |  | 0.1366065 |  |  |  | 0.1378774 |  |  |  | 0.1389931 |  |  |  | 0.02977666 |  |  |  | 0.01522364 | Sum REE
|  | %wt |  |  |  | 0.02618% |  |  |  | -0.03494% |  |  |  | 0.01576% |  |  |  | 0.01719% |  |  |  | 0.016% |  |  |  | 0.01637% |  |  |  | 0.01796% |  |  |  | 0.01225% |  |  |  | 0.01677% |  |  |  | 0.01701% |  |  |  | 0.01646% |  |  |  | 0.01647% |  |  |  | 0.01671% |  |  |  | 0.01663% |  |  |  | 0.01794% |  |  |  | 0.01765% |  |  |  | 0.03156% |  |  |  | 0.03553% | 0.2472%
[10 empty] | 0.016% | [64 empty] | 0.3405%
|  | Average conc 90 |  |  | 0.3119072 |  |  |  | 29.50436 |  |  |  | 1.103219 |  |  |  | 1.028587 |  |  |  | 0.9718994 |  |  |  | 0.9532791 |  |  |  | 0.9075645 |  |  |  | 4.131478 |  |  |  | 0.9700918 |  |  |  | 0.9379351 |  |  |  | 0.9197776 |  |  |  | 0.9349254 |  |  |  | 0.9453225 |  |  |  | 0.9107098 |  |  |  | 0.9191828 |  |  |  | 0.9266209 |  |  |  | 0.1985111 |  |  |  | 0.1014909
|  | Kd |  |  | 4.197315 |  |  |  | -0.05920472 |  |  |  | 0.7143614 |  |  |  | 0.8354943 |  |  |  | 0.8233815 |  |  |  | 0.8588302 |  |  |  | 0.9895013 |  |  |  | 0.1482659 |  |  |  | 0.864209 |  |  |  | 0.9070099 |  |  |  | 0.8949232 |  |  |  | 0.8808202 |  |  |  | 0.8837928 |  |  |  | 0.9132546 |  |  |  | 0.9756505 |  |  |  | 0.9523061 |  |  |  | 7.949793 |  |  |  | 17.50201 |  | Average Kd
|  | Kd value |  |  | 839.4629 |  |  |  | -11.84094 |  |  |  | 142.8723 |  |  |  | 167.0989 |  |  |  | 164.6763 |  |  |  | 171.766 |  |  |  | 197.9003 |  |  |  | 29.65319 |  |  |  | 172.8418 |  |  |  | 181.402 |  |  |  | 178.9846 |  |  |  | 176.164 |  |  |  | 176.7586 |  |  |  | 182.6509 |  |  |  | 195.1301 |  |  |  | 190.4612 |  |  |  | 1589.959 |  |  |  | 3500.402 |  | 154.4346
458.1302

## Sheet2
This is for Brine #2 150mL, 0.75g media, 2ppm each REE's. We still see a greater affinity for Sc, Th, U with these parameters. We also see that for the majority of metals, the Media #2 has equal or better capacity than the blank or the oxidized carbon. So that is good news.
So, 2.36 mg absorbed onto 750 mg of media is only 0.1% by wt. or 4% on a relative molar basis.
|  |  | Blank Loaded Media | [5 empty] | Oxidized Carbon | [5 empty] | Media #2
|  |  | Starting conditions |  |  | Ending conditions
| Element | g/mol | Starting mg | micromols | Ending mg | absorbed mgs | absorbed micromols | % micromoles removed | Starting mg | micromols | Ending mg | absorbed mgs | absorbed micromols | % micromoles removed | Starting mg | micromols | Ending mg | absorbed mgs | absorbed micromols | % micromoles removed
1 | Sc | 44.96 | 0.243 | 5.404804 | 0.12 | 0.123 | 2.735765 | 50.62% | 0.243 | 5.404804 | 0.156 | 0.087 | 1.935053 | 35.8% | 0.243 | 5.404804 | 0.047 | 0.196 | 4.359431 | 80.66%
2 | Y | 88.91 | 4.16 | 46.78889 | 4.63 | -0.47 | -5.286245 | -11.3% | 4.16 | 46.78889 | 4.21 | -0.05 | -0.5623664 | -1.202% | 4.16 | 46.78889 | 4.23 | -0.07 | -0.787313 | -1.683%
3 | La | 138.91 | 0.284 | 2.044489 | 0.238 | 0.046 | 0.3311497 | 16.2% | 0.284 | 2.044489 | 0.252 | 0.032 | 0.230365 | 11.27% | 0.284 | 2.044489 | 0.165 | 0.119 | 0.8566698 | 41.9%
4 | Ce | 140.12 | 0.283 | 2.019697 | 0.228 | 0.055 | 0.3925207 | 19.43% | 0.283 | 2.019697 | 0.247 | 0.036 | 0.2569226 | 12.72% | 0.283 | 2.019697 | 0.154 | 0.129 | 0.9206395 | 45.58%
5 | Pr | 140.91 | 0.266 | 1.88773 | 0.218 | 0.048 | 0.340643 | 18.05% | 0.266 | 1.88773 | 0.24 | 0.026 | 0.1845149 | 9.774% | 0.266 | 1.88773 | 0.146 | 0.12 | 0.8516074 | 45.11%
6 | Nd | 144.24 | 0.266 | 1.844149 | 0.215 | 0.051 | 0.3535774 | 19.17% | 0.266 | 1.844149 | 0.238 | 0.028 | 0.1941209 | 10.53% | 0.266 | 1.844149 | 0.143 | 0.123 | 0.8527454 | 46.24%
7 | Sm | 150.36 | 0.271 | 1.802341 | 0.213 | 0.058 | 0.3857409 | 21.4% | 0.271 | 1.802341 | 0.238 | 0.033 | 0.2194733 | 12.18% | 0.271 | 1.802341 | 0.136 | 0.135 | 0.8978452 | 49.82%
8 | Eu | 151.96 | 0.711 | 4.678863 | 0.714 | -0.003 | -0.01974204 | -0.4219% | 0.711 | 4.678863 | 0.689 | 0.022 | 0.1447749 | 3.094% | 0.711 | 4.678863 | 0.62 | 0.091 | 0.5988418 | 12.8%
9 | Gd | 157.25 | 0.271 | 1.72337 | 0.222 | 0.049 | 0.3116057 | 18.08% | 0.271 | 1.72337 | 0.246 | 0.025 | 0.1589825 | 9.225% | 0.271 | 1.72337 | 0.146 | 0.125 | 0.7949126 | 46.13%
10 | Tb | 158.93 | 0.268 | 1.686277 | 0.216 | 0.052 | 0.3271881 | 19.4% | 0.268 | 1.686277 | 0.238 | 0.03 | 0.1887623 | 11.19% | 0.268 | 1.686277 | 0.141 | 0.127 | 0.7990939 | 47.39%
11 | Dy | 162.5 | 0.261 | 1.606154 | 0.212 | 0.049 | 0.3015385 | 18.77% | 0.261 | 1.606154 | 0.234 | 0.027 | 0.1661538 | 10.34% | 0.261 | 1.606154 | 0.138 | 0.123 | 0.7569231 | 47.13%
12 | Ho | 164.93 | 0.264 | 1.600679 | 0.215 | 0.049 | 0.2970957 | 18.56% | 0.264 | 1.600679 | 0.236 | 0.028 | 0.169769 | 10.61% | 0.264 | 1.600679 | 0.14 | 0.124 | 0.7518341 | 46.97%
13 | Er | 167.26 | 0.267 | 1.596317 | 0.215 | 0.052 | 0.3108932 | 19.48% | 0.267 | 1.596317 | 0.238 | 0.029 | 0.1733828 | 10.86% | 0.267 | 1.596317 | 0.142 | 0.125 | 0.7473395 | 46.82%
14 | Tm | 168.93 | 0.261 | 1.545019 | 0.208 | 0.053 | 0.3137394 | 20.31% | 0.261 | 1.545019 | 0.232 | 0.029 | 0.1716687 | 11.11% | 0.261 | 1.545019 | 0.137 | 0.124 | 0.7340318 | 47.51%
15 | Yb | 173.05 | 0.272 | 1.5718 | 0.211 | 0.061 | 0.3524993 | 22.43% | 0.272 | 1.5718 | 0.238 | 0.034 | 0.196475 | 12.5% | 0.272 | 1.5718 | 0.138 | 0.134 | 0.7743427 | 49.26%
16 | Lu | 174.97 | 0.271 | 1.548837 | 0.214 | 0.057 | 0.3257701 | 21.03% | 0.271 | 1.548837 | 0.238 | 0.033 | 0.1886038 | 12.18% | 0.271 | 1.548837 | 0.139 | 0.132 | 0.754415 | 48.71%
17 | Th | 232.04 | 0.266 | 1.146354 | 0.079 | 0.187 | 0.8058955 | 70.3% | 0.266 | 1.146354 | 0.115 | 0.151 | 0.6507499 | 56.77% | 0.266 | 1.146354 | 0.03 | 0.236 | 1.017066 | 88.72%
18 | U | 238.03 | 0.282 | 1.184725 | 0.091 | 0.191 | 0.8024199 | 67.73% | 0.282 | 1.184725 | 0.131 | 0.151 | 0.6343738 | 53.55% | 0.282 | 1.184725 | 0.015 | 0.267 | 1.121707 | 94.68%
|  | Totals | 9.167 | 81.68049 | 8.459 | 0.708 | 3.382056 | 4.141% | 9.167 | 81.68049 | 8.416 | 0.751 | 5.30178 | 6.491% | 9.167 | 81.68049 | 6.807 | 2.36 | 16.80213 | 20.57%