## Sheet1
Sample |  |  | 45 Sc [ No Gas ] | DF 100 |  | Total mg | 89 Y [ No Gas ] | DF 100 |  | Total mg | 139 La [ No Gas ] | DF 100 |  | Total mg | 140 Ce [ No Gas ] | DF 100 |  | Total mg | 141 Pr [ No Gas ] | DF 100 |  | Total mg | 146 Nd [ No Gas ] | DF 100 |  | Total mg | 147 Sm [ No Gas ] | DF 100 |  | Total mg | 153 Eu [ No Gas ] | DF 100 |  | Total mg | 157 Gd [ No Gas ] | DF 100 |  | Total mg | 159 Tb [ No Gas ] | DF 100 |  | Total mg | 163 Dy [ No Gas ] | DF 100 |  | Total mg | 165 Ho [ No Gas ] | DF 100 |  | Total mg | 166 Er [ No Gas ] | DF 100 |  | Total mg | 169 Tm [ No Gas ] | DF 100 |  | Total mg | 172 Yb [ No Gas ] | DF 100 |  | Total mg | 175 Lu [ No Gas ] | DF 100 |  | Total mg | 232 Th [ No Gas ] | DF 100 |  | Total mg | 238 U [ No Gas ] | DF 100 |  | Total mg
| Rjct | Sample Name | Conc. [ ppb ] | µg/L | mg/L | Vol (L) 0.5 | Conc. [ ppb ] | µg/L | mg/L | Vol (L) 0.5 | Conc. [ ppb ] | µg/L | mg/L | Vol (L) 0.5 | Conc. [ ppb ] | µg/L | mg/L | Vol (L) 0.5 | Conc. [ ppb ] | µg/L | mg/L | Vol (L) 0.5 | Conc. [ ppb ] | µg/L | mg/L | Vol (L) 0.5 | Conc. [ ppb ] | µg/L | mg/L | Vol (L) 0.5 | Conc. [ ppb ] | µg/L | mg/L | Vol (L) 0.5 | Conc. [ ppb ] | µg/L | mg/L | Vol (L) 0.5 | Conc. [ ppb ] | µg/L | mg/L | Vol (L) 0.5 | Conc. [ ppb ] | µg/L | mg/L | Vol (L) 0.5 | Conc. [ ppb ] | µg/L | mg/L | Vol (L) 0.5 | Conc. [ ppb ] | µg/L | mg/L | Vol (L) 0.5 | Conc. [ ppb ] | µg/L | mg/L | Vol (L) 0.5 | Conc. [ ppb ] | µg/L | mg/L | Vol (L) 0.5 | Conc. [ ppb ] | µg/L | mg/L | Vol (L) 0.5 | Conc. [ ppb ] | µg/L | mg/L | Vol (L) 0.5 | Conc. [ ppb ] | µg/L | mg/L | Vol (L) 0.5
| FALSE | GG2-022-INF 100x | 20.40753 | 2040.753 | 2.040753 | 1.020377 | 351.3311 | 35133.11 | 35.13311 | 17.56656 | 22.01814 | 2201.814 | 2.201814 | 1.100907 | 22.53518 | 2253.518 | 2.253518 | 1.126759 | 22.46643 | 2246.643 | 2.246643 | 1.123322 | 22.49916 | 2249.916 | 2.249916 | 1.124958 | 22.96895 | 2296.895 | 2.296895 | 1.148447 | 60.25181 | 6025.181 | 6.025181 | 3.012591 | 23.03261 | 2303.261 | 2.303261 | 1.15163 | 22.63856 | 2263.856 | 2.263856 | 1.131928 | 22.37806 | 2237.806 | 2.237806 | 1.118903 | 22.75437 | 2275.437 | 2.275437 | 1.137718 | 23.37735 | 2337.735 | 2.337735 | 1.168868 | 22.38926 | 2238.926 | 2.238926 | 1.119463 | 23.30611 | 2330.611 | 2.330611 | 1.165306 | 23.41143 | 2341.143 | 2.341143 | 1.170571 | 22.80126 | 2280.126 | 2.280126 | 1.140063 | 23.70282 | 2370.282 | 2.370282 | 1.185141
| FALSE | GG2-022-A-90 100x | 14.37408 | 1437.408 | 1.437408 | 0.7187038 | 317.5169 | 31751.69 | 31.75169 | 15.87584 | 19.59613 | 1959.613 | 1.959613 | 0.9798066 | 19.86244 | 1986.244 | 1.986244 | 0.9931222 | 19.48991 | 1948.991 | 1.948991 | 0.9744957 | 19.50598 | 1950.598 | 1.950598 | 0.9752988 | 19.68404 | 1968.404 | 1.968404 | 0.9842018 | 52.91825 | 5291.825 | 5.291825 | 2.645912 | 19.97443 | 1997.443 | 1.997443 | 0.9987215 | 19.35836 | 1935.836 | 1.935836 | 0.9679179 | 19.28482 | 1928.482 | 1.928482 | 0.9642412 | 19.50383 | 1950.383 | 1.950383 | 0.9751915 | 19.8528 | 1985.28 | 1.98528 | 0.9926398 | 19.23573 | 1923.573 | 1.923573 | 0.9617866 | 19.79247 | 1979.247 | 1.979247 | 0.9896236 | 19.93382 | 1993.382 | 1.993382 | 0.9966908 | 13.8542 | 1385.42 | 1.38542 | 0.6927098 | 14.67491 | 1467.491 | 1.467491 | 0.7337455
| FALSE | GG2-022-B-90 100x | 14.25143 | 1425.143 | 1.425143 | 0.7125713 | 315.2183 | 31521.83 | 31.52183 | 15.76092 | 19.34414 | 1934.414 | 1.934414 | 0.9672069 | 19.61435 | 1961.435 | 1.961435 | 0.9807176 | 19.39211 | 1939.211 | 1.939211 | 0.9696054 | 19.5325 | 1953.25 | 1.95325 | 0.9766252 | 19.66342 | 1966.342 | 1.966342 | 0.9831712 | 52.77652 | 5277.652 | 5.277652 | 2.638826 | 19.72539 | 1972.539 | 1.972539 | 0.9862695 | 19.41669 | 1941.669 | 1.941669 | 0.9708343 | 19.1914 | 1919.14 | 1.91914 | 0.9595698 | 19.44753 | 1944.753 | 1.944753 | 0.9723767 | 19.91467 | 1991.467 | 1.991467 | 0.9957333 | 19.25229 | 1925.229 | 1.925229 | 0.9626146 | 19.67433 | 1967.433 | 1.967433 | 0.9837165 | 19.95771 | 1995.771 | 1.995771 | 0.9978855 | 13.38392 | 1338.392 | 1.338392 | 0.669196 | 14.17883 | 1417.883 | 1.417883 | 0.7089415
| FALSE | GG2-023-INF 100x | 19.41121 | 1941.121 | 1.941121 | 0.9705604 | 325.2587 | 32525.87 | 32.52587 | 16.26294 | 20.24962 | 2024.962 | 2.024962 | 1.012481 | 20.70415 | 2070.415 | 2.070415 | 1.035207 | 20.5694 | 2056.94 | 2.05694 | 1.02847 | 20.51369 | 2051.369 | 2.051369 | 1.025684 | 21.3871 | 2138.71 | 2.13871 | 1.069355 | 54.9598 | 5495.98 | 5.49598 | 2.74799 | 21.31446 | 2131.446 | 2.131446 | 1.065723 | 20.71089 | 2071.089 | 2.071089 | 1.035544 | 20.7365 | 2073.65 | 2.07365 | 1.036825 | 20.6604 | 2066.04 | 2.06604 | 1.03302 | 21.19395 | 2119.395 | 2.119395 | 1.059697 | 20.51453 | 2051.453 | 2.051453 | 1.025727 | 21.11017 | 2111.017 | 2.111017 | 1.055509 | 21.22525 | 2122.525 | 2.122525 | 1.061262 | 20.71559 | 2071.559 | 2.071559 | 1.03578 | 21.34331 | 2134.331 | 2.134331 | 1.067166
| FALSE | GG2-023-A-90 100x | 10.94727 | 1094.727 | 1.094727 | 0.5473633 | 269.9168 | 26991.68 | 26.99168 | 13.49584 | 16.25932 | 1625.932 | 1.625932 | 0.8129661 | 16.53346 | 1653.346 | 1.653346 | 0.8266731 | 16.29952 | 1629.952 | 1.629952 | 0.8149761 | 16.39462 | 1639.462 | 1.639462 | 0.8197311 | 16.48791 | 1648.791 | 1.648791 | 0.8243954 | 44.90776 | 4490.776 | 4.490776 | 2.245388 | 16.5681 | 1656.81 | 1.65681 | 0.8284049 | 16.13348 | 1613.348 | 1.613348 | 0.8066739 | 16.15053 | 1615.053 | 1.615053 | 0.8075265 | 16.14894 | 1614.894 | 1.614894 | 0.8074472 | 16.61092 | 1661.092 | 1.661092 | 0.8305459 | 15.96096 | 1596.096 | 1.596096 | 0.798048 | 16.39239 | 1639.239 | 1.639239 | 0.8196195 | 16.53252 | 1653.252 | 1.653252 | 0.826626 | 9.004432 | 900.4432 | 0.9004432 | 0.4502216 | 10.57508 | 1057.508 | 1.057508 | 0.528754
| FALSE | GG2-023-B-90 100x | 13.46161 | 1346.161 | 1.346161 | 0.6730807 | 323.2884 | 32328.84 | 32.32884 | 16.16442 | 19.74447 | 1974.447 | 1.974447 | 0.9872234 | 20.06223 | 2006.223 | 2.006223 | 1.003111 | 19.72608 | 1972.608 | 1.972608 | 0.9863038 | 19.61423 | 1961.423 | 1.961423 | 0.9807117 | 19.91105 | 1991.105 | 1.991105 | 0.9955526 | 53.51208 | 5351.208 | 5.351208 | 2.675604 | 19.97769 | 1997.769 | 1.997769 | 0.9988843 | 19.62211 | 1962.211 | 1.962211 | 0.9811054 | 19.39528 | 1939.528 | 1.939528 | 0.9697641 | 19.63761 | 1963.761 | 1.963761 | 0.9818807 | 20.01857 | 2001.857 | 2.001857 | 1.000928 | 19.35484 | 1935.484 | 1.935484 | 0.9677418 | 19.94855 | 1994.855 | 1.994855 | 0.9974277 | 20.02737 | 2002.737 | 2.002737 | 1.001369 | 10.77583 | 1077.583 | 1.077583 | 0.5387915 | 12.70159 | 1270.159 | 1.270159 | 0.6350794
| FALSE | GG2-017-INF 100x | 19.50662 | 1950.662 | 1.950662 | 0.9753311 | 324.4234 | 32442.34 | 32.44234 | 16.22117 | 19.98806 | 1998.806 | 1.998806 | 0.9994029 | 21.50455 | 2150.455 | 2.150455 | 1.075227 | 20.44211 | 2044.211 | 2.044211 | 1.022105 | 20.85606 | 2085.606 | 2.085606 | 1.042803 | 21.03337 | 2103.337 | 2.103337 | 1.051668 | 54.61047 | 5461.047 | 5.461047 | 2.730524 | 21.0456 | 2104.56 | 2.10456 | 1.05228 | 20.41877 | 2041.877 | 2.041877 | 1.020938 | 20.18692 | 2018.692 | 2.018692 | 1.009346 | 20.86235 | 2086.235 | 2.086235 | 1.043117 | 21.1107 | 2111.07 | 2.11107 | 1.055535 | 20.35676 | 2035.676 | 2.035676 | 1.017838 | 20.9968 | 2099.68 | 2.09968 | 1.04984 | 21.12348 | 2112.348 | 2.112348 | 1.056174 | 20.63781 | 2063.781 | 2.063781 | 1.03189 | 21.38703 | 2138.703 | 2.138703 | 1.069351
| FALSE | GG2-017-A-22hr 100x | 2.918154 | 291.8154 | 0.2918154 | 0.1459077 | 268.0692 | 26806.92 | 26.80692 | 13.40346 | 15.84354 | 1584.354 | 1.584354 | 0.7921772 | 16.69972 | 1669.972 | 1.669972 | 0.8349858 | 15.6143 | 1561.43 | 1.56143 | 0.7807148 | 15.51684 | 1551.684 | 1.551684 | 0.7758421 | 15.43242 | 1543.242 | 1.543242 | 0.7716212 | 43.21339 | 4321.339 | 4.321339 | 2.16067 | 15.7649 | 1576.49 | 1.57649 | 0.7882448 | 15.16175 | 1516.175 | 1.516175 | 0.7580876 | 15.13406 | 1513.406 | 1.513406 | 0.756703 | 15.39443 | 1539.443 | 1.539443 | 0.7697216 | 15.56892 | 1556.892 | 1.556892 | 0.7784461 | 14.94925 | 1494.925 | 1.494925 | 0.7474627 | 15.22396 | 1522.396 | 1.522396 | 0.7611982 | 15.59909 | 1559.909 | 1.559909 | 0.7799543 | 1.969429 | 196.9429 | 0.1969429 | 0.09847146 | 1.237883 | 123.7883 | 0.1237883 | 0.06189413
| FALSE | GG2-017-B-22hr 100x | 3.837718 | 383.7718 | 0.3837718 | 0.1918859 | 323.2318 | 32323.18 | 32.32318 | 16.16159 | 19.27502 | 1927.502 | 1.927502 | 0.963751 | 20.36805 | 2036.805 | 2.036805 | 1.018403 | 18.92711 | 1892.711 | 1.892711 | 0.9463554 | 18.97617 | 1897.617 | 1.897617 | 0.9488084 | 18.61629 | 1861.629 | 1.861629 | 0.9308144 | 52.16127 | 5216.127 | 5.216127 | 2.608063 | 19.07164 | 1907.164 | 1.907164 | 0.9535819 | 18.39109 | 1839.109 | 1.839109 | 0.9195545 | 18.31526 | 1831.526 | 1.831526 | 0.915763 | 18.91457 | 1891.457 | 1.891457 | 0.9457286 | 19.05814 | 1905.814 | 1.905814 | 0.952907 | 18.17968 | 1817.968 | 1.817968 | 0.908984 | 18.55796 | 1855.796 | 1.855796 | 0.9278979 | 18.89885 | 1889.885 | 1.889885 | 0.9449425 | 2.386652 | 238.6652 | 0.2386652 | 0.1193326 | 1.544565 | 154.4565 | 0.1544565 | 0.07722826
|  | Average Inf |  |  |  | 0.9887561 |  |  | 1.1 | 16.68355 |  |  |  | 1.037597 |  |  |  | 1.079065 |  |  |  | 1.057966 |  |  |  | 1.064482 |  |  |  | 1.089824 |  |  | 1.1 | 2.830368 |  |  |  | 1.089878 |  |  |  | 1.062804 |  |  |  | 1.055025 |  |  |  | 1.071285 |  |  |  | 1.0947 |  |  |  | 1.054342 |  |  |  | 1.090218 |  |  |  | 1.096003 |  |  |  | 1.069244 |  |  |  | 1.107219
|  | Blank |  |  |  | 0.7156376 |  |  |  | 15.81838 |  |  |  | 0.9735068 |  |  |  | 0.9869199 |  |  |  | 0.9720505 |  |  |  | 0.975962 |  |  |  | 0.9836865 |  |  |  | 2.642369 |  |  |  | 0.9924955 |  |  |  | 0.9693761 |  |  |  | 0.9619055 |  |  |  | 0.9737841 |  |  |  | 0.9941866 |  |  |  | 0.9622006 |  |  |  | 0.9866701 |  |  |  | 0.9972882 |  |  |  | 0.6809529 |  |  |  | 0.7213435
|  | ox |  |  |  | 0.610222 |  |  |  | 14.83013 |  |  |  | 0.9000948 |  |  |  | 0.9148923 |  |  |  | 0.90064 |  |  |  | 0.9002214 |  |  |  | 0.909974 |  |  |  | 2.460496 |  |  |  | 0.9136446 |  |  |  | 0.8938896 |  |  |  | 0.8886453 |  |  |  | 0.894664 |  |  |  | 0.9157372 |  |  |  | 0.8828949 |  |  |  | 0.9085236 |  |  |  | 0.9139973 |  |  |  | 0.4945065 |  |  |  | 0.5819167
|  | Media #1 |  |  |  | 0.1688968 |  |  |  | 14.78253 |  |  |  | 0.8779641 |  |  |  | 0.9266942 |  |  |  | 0.8635351 |  |  |  | 0.8623253 |  |  |  | 0.8512178 |  |  |  | 2.384367 |  |  |  | 0.8709133 |  |  |  | 0.838821 |  |  |  | 0.836233 |  |  |  | 0.8577251 |  |  |  | 0.8656765 |  |  |  | 0.8282234 |  |  |  | 0.8445481 |  |  |  | 0.8624484 |  |  |  | 0.108902 |  |  |  | 0.0695612
[5 empty] | Picked up | 0.8514799 |  |  |  | 0.25 |  |  |  | 0.2229428 |  |  |  | 0.2000649 |  |  |  | 0.2597864 |  |  |  | 0.2626326 |  |  |  | 0.2972296 |  |  |  | 0.25 |  |  |  | 0.2807172 |  |  |  | 0.2931069 |  |  |  | 0.2826698 |  |  |  | 0.2799933 |  |  |  | 0.3031911 |  |  |  | 0.2912394 |  |  |  | 0.3207575 |  |  |  | 0.3081231 |  |  |  | 1.031161 |  |  |  | 1.11558
[5 empty] | Sum REE in inf mg | 20.33436
[5 empty] | SUM REE picked up mg | 7.100676

## Sheet2
This is for Brine #1 500mL, 0.5g media, 2ppm each REE's. We still see a greater affinity for Sc, Th, U with these parameters. We also see that for the majority of metals, the Media #1 has equal or better capacity than the blank or the oxidized carbon. So that is good news.
So, 7.9 mg absorbed onto 500 mg of media is only 0.07% by wt. on a relative molar basis.
|  | Blank Loaded Media | [7 empty] | Oxidized Carbon | [7 empty] | Media #1
|  | Starting conditions |  |  | Ending conditions
Element | g/mol | Starting mg | micromols | Ending mg | absorbed mgs | absorbed micromols | % micromoles removed | Element | g/mol | Starting mg | micromols | Ending mg | absorbed mgs | absorbed micromols | % micromoles removed | Element | g/mol | Starting mg | micromols | Ending mg | absorbed mgs | absorbed micromols | % micromoles removed
Sc | 44.96 | 0.989 | 21.99733 | 0.715 | 0.274 | 6.094306 | 27.7% | Sc | 44.96 | 0.989 | 21.99733 | 0.61 | 0.379 | 8.429715 | 38.32% | Sc | 44.96 | 0.989 | 21.99733 | 0.169 | 0.82 | 18.23843 | 82.91%
Y | 88.91 | 16.68 | 187.6054 | 15.8 | 0.88 | 9.897649 | 5.276% | Y | 88.91 | 16.68 | 187.6054 | 14.8 | 1.88 | 21.14498 | 11.27% | Y | 88.91 | 16.68 | 187.6054 | 14.8 | 1.88 | 21.14498 | 11.27%
La | 138.91 | 1.04 | 7.486862 | 0.974 | 0.066 | 0.4751278 | 6.346% | La | 138.91 | 1.04 | 7.486862 | 0.9 | 0.14 | 1.007847 | 13.46% | La | 138.91 | 1.04 | 7.486862 | 0.878 | 0.162 | 1.166223 | 15.58%
Ce | 140.12 | 1.08 | 7.707679 | 0.987 | 0.093 | 0.6637168 | 8.611% | Ce | 140.12 | 1.08 | 7.707679 | 0.915 | 0.165 | 1.177562 | 15.28% | Ce | 140.12 | 1.08 | 7.707679 | 0.927 | 0.153 | 1.091921 | 14.17%
Pr | 140.91 | 1.06 | 7.522532 | 0.972 | 0.088 | 0.6245121 | 8.302% | Pr | 140.91 | 1.06 | 7.522532 | 0.901 | 0.159 | 1.12838 | 15% | Pr | 140.91 | 1.06 | 7.522532 | 0.864 | 0.196 | 1.390959 | 18.49%
Nd | 144.24 | 1.06 | 7.348863 | 0.976 | 0.084 | 0.5823627 | 7.925% | Nd | 144.24 | 1.06 | 7.348863 | 0.9 | 0.16 | 1.109262 | 15.09% | Nd | 144.24 | 1.06 | 7.348863 | 0.862 | 0.198 | 1.372712 | 18.68%
Sm | 150.36 | 1.09 | 7.249268 | 0.984 | 0.106 | 0.7049747 | 9.725% | Sm | 150.36 | 1.09 | 7.249268 | 0.91 | 0.18 | 1.197127 | 16.51% | Sm | 150.36 | 1.09 | 7.249268 | 0.851 | 0.239 | 1.589518 | 21.93%
Eu | 151.96 | 2.83 | 18.62332 | 2.64 | 0.19 | 1.250329 | 6.714% | Eu | 151.96 | 2.83 | 18.62332 | 2.46 | 0.37 | 2.434851 | 13.07% | Eu | 151.96 | 2.83 | 18.62332 | 2.38 | 0.45 | 2.961306 | 15.9%
Gd | 157.25 | 1.09 | 6.931638 | 0.992 | 0.098 | 0.6232114 | 8.991% | Gd | 157.25 | 1.09 | 6.931638 | 0.913 | 0.177 | 1.125596 | 16.24% | Gd | 157.25 | 1.09 | 6.931638 | 0.871 | 0.219 | 1.392687 | 20.09%
Tb | 158.93 | 1.06 | 6.669603 | 0.969 | 0.091 | 0.5725791 | 8.585% | Tb | 158.93 | 1.06 | 6.669603 | 0.894 | 0.166 | 1.044485 | 15.66% | Tb | 158.93 | 1.06 | 6.669603 | 0.839 | 0.221 | 1.390549 | 20.85%
Dy | 162.5 | 1.06 | 6.523077 | 0.962 | 0.098 | 0.6030769 | 9.245% | Dy | 162.5 | 1.06 | 6.523077 | 0.889 | 0.171 | 1.052308 | 16.13% | Dy | 162.5 | 1.06 | 6.523077 | 0.836 | 0.224 | 1.378462 | 21.13%
Ho | 164.93 | 1.07 | 6.487601 | 0.974 | 0.096 | 0.5820651 | 8.972% | Ho | 164.93 | 1.07 | 6.487601 | 0.895 | 0.175 | 1.061056 | 16.36% | Ho | 164.93 | 1.07 | 6.487601 | 0.858 | 0.212 | 1.285394 | 19.81%
Er | 167.26 | 1.09 | 6.5168 | 0.994 | 0.096 | 0.5739567 | 8.807% | Er | 167.26 | 1.09 | 6.5168 | 0.915 | 0.175 | 1.046275 | 16.06% | Er | 167.26 | 1.09 | 6.5168 | 0.866 | 0.224 | 1.339232 | 20.55%
Tm | 168.93 | 1.05 | 6.215592 | 0.962 | 0.088 | 0.5209258 | 8.381% | Tm | 168.93 | 1.05 | 6.215592 | 0.883 | 0.167 | 0.9885751 | 15.9% | Tm | 168.93 | 1.05 | 6.215592 | 0.828 | 0.222 | 1.314154 | 21.14%
Yb | 173.05 | 1.09 | 6.298758 | 0.987 | 0.103 | 0.5952037 | 9.45% | Yb | 173.05 | 1.09 | 6.298758 | 0.908 | 0.182 | 1.051719 | 16.7% | Yb | 173.05 | 1.09 | 6.298758 | 0.845 | 0.245 | 1.415776 | 22.48%
Lu | 174.97 | 1.1 | 6.286792 | 0.997 | 0.103 | 0.5886723 | 9.364% | Lu | 174.97 | 1.1 | 6.286792 | 0.914 | 0.186 | 1.063039 | 16.91% | Lu | 174.97 | 1.1 | 6.286792 | 0.862 | 0.238 | 1.360233 | 21.64%
Th | 232.04 | 1.07 | 4.611274 | 0.681 | 0.389 | 1.676435 | 36.36% | Th | 232.04 | 1.07 | 4.611274 | 0.495 | 0.575 | 2.478021 | 53.74% | Th | 232.04 | 1.07 | 4.611274 | 0.109 | 0.961 | 4.141527 | 89.81%
U | 238.03 | 1.11 | 4.663278 | 0.721 | 0.389 | 1.634248 | 35.05% | U | 238.03 | 1.11 | 4.663278 | 0.582 | 0.528 | 2.218208 | 47.57% | U | 238.03 | 1.11 | 4.663278 | 0.07 | 1.04 | 4.369197 | 93.69%
| Totals | 36.619 | 326.7457 | 33.287 | 3.332 | 28.26335 | 8.65% |  | Totals | 36.619 | 326.7457 | 30.684 | 5.935 | 50.75901 | 15.53% |  | Totals | 36.619 | 326.7457 | 28.715 | 7.904 | 68.34326 | 20.92%