## %wt
Sample |  |  | 45 Sc [ No Gas ] | µg/L | mg/L | Total mg | 89 Y [ No Gas ] | µg/L | mg/L | Total mg | 139 La [ No Gas ] | µg/L | mg/L | Total mg | 140 Ce [ No Gas ] | µg/L | mg/L | Total mg | 141 Pr [ No Gas ] | µg/L | mg/L | Total mg | 146 Nd [ No Gas ] | µg/L | mg/L | Total mg | 147 Sm [ No Gas ] | µg/L | mg/L | Total mg | 153 Eu [ No Gas ] | µg/L | mg/L | Total mg | 157 Gd [ No Gas ] | µg/L | mg/L | Total mg | 159 Tb [ No Gas ] | µg/L | mg/L | Total mg | 163 Dy [ No Gas ] | µg/L | mg/L | Total mg | 165 Ho [ No Gas ] | µg/L | mg/L | Total mg | 166 Er [ No Gas ] | µg/L | mg/L | Total mg | 169 Tm [ No Gas ] | µg/L | mg/L | Total mg | 172 Yb [ No Gas ] | µg/L | mg/L | Total mg | 175 Lu [ No Gas ] | µg/L | mg/L | Total mg | 232 Th [ No Gas ] | µg/L | mg/L | Total mg | 238 U [ No Gas ] | µg/L | mg/L | Total mg
| Rjct | Sample Name | Conc. [ ppb ] | DF 100 |  | Vol .5 (L) | Conc. [ ppb ] | DF 100 |  | Vol .5 (L) | Conc. [ ppb ] | DF 100 |  | Vol .5 (L) | Conc. [ ppb ] | DF 100 |  | Vol .5 (L) | Conc. [ ppb ] | DF 100 |  | Vol .5 (L) | Conc. [ ppb ] | DF 100 |  | Vol .5 (L) | Conc. [ ppb ] | DF 100 |  | Vol .5 (L) | Conc. [ ppb ] | DF 100 |  | Vol .5 (L) | Conc. [ ppb ] | DF 100 |  | Vol .5 (L) | Conc. [ ppb ] | DF 100 |  | Vol .5 (L) | Conc. [ ppb ] | DF 100 |  | Vol .5 (L) | Conc. [ ppb ] | DF 100 |  | Vol .5 (L) | Conc. [ ppb ] | DF 100 |  | Vol .5 (L) | Conc. [ ppb ] | DF 100 |  | Vol .5 (L) | Conc. [ ppb ] | DF 100 |  | Vol .5 (L) | Conc. [ ppb ] | DF 100 |  | Vol .5 (L) | Conc. [ ppb ] | DF 100 |  | Vol .5 (L) | Conc. [ ppb ] | DF 100 |  | Vol .5 (L)
| FALSE | GG2-018-INF 100x | 19.31689 | 1931.689 | 1.931689 | 0.9658447 | 325.1291 | 32512.91 | 32.51291 | 16.25645 | 19.67684 | 1967.684 | 1.967684 | 0.9838422 | 21.23783 | 2123.783 | 2.123783 | 1.061891 | 20.08732 | 2008.732 | 2.008732 | 1.004366 | 20.08786 | 2008.786 | 2.008786 | 1.004393 | 20.38117 | 2038.117 | 2.038117 | 1.019058 | 54.00793 | 5400.793 | 5.400793 | 2.700396 | 20.66296 | 2066.296 | 2.066296 | 1.033148 | 20.21878 | 2021.878 | 2.021878 | 1.010939 | 20.02526 | 2002.526 | 2.002526 | 1.001263 | 20.45296 | 2045.296 | 2.045296 | 1.022648 | 20.68278 | 2068.278 | 2.068278 | 1.034139 | 19.97807 | 1997.807 | 1.997807 | 0.9989034 | 20.59759 | 2059.759 | 2.059759 | 1.02988 | 20.56062 | 2056.062 | 2.056062 | 1.028031 | 20.04328 | 2004.328 | 2.004328 | 1.002164 | 20.78328 | 2078.328 | 2.078328 | 1.039164
| FALSE | GG2-018-A-22hr 100x | 16.7599 | 1675.99 | 1.67599 | 0.8379949 | 341.2077 | 34120.77 | 34.12077 | 17.06038 | 18.51495 | 1851.495 | 1.851495 | 0.9257475 | 18.62 | 1862 | 1.862 | 0.9309998 | 17.21064 | 1721.064 | 1.721064 | 0.8605322 | 17.207 | 1720.7 | 1.7207 | 0.8603499 | 16.3468 | 1634.68 | 1.63468 | 0.8173398 | 51.65097 | 5165.097 | 5.165097 | 2.582549 | 16.43856 | 1643.856 | 1.643856 | 0.8219278 | 15.59016 | 1559.016 | 1.559016 | 0.7795081 | 15.33299 | 1533.299 | 1.533299 | 0.7666495 | 16.08837 | 1608.837 | 1.608837 | 0.8044186 | 16.24301 | 1624.301 | 1.624301 | 0.8121504 | 15.46201 | 1546.201 | 1.546201 | 0.7731004 | 15.6121 | 1561.21 | 1.56121 | 0.780605 | 15.88415 | 1588.415 | 1.588415 | 0.7942076 | 20.80552 | 2080.552 | 2.080552 | 1.040276 | 8.2421 | 824.21 | 0.82421 | 0.412105
| FALSE | GG2-018-B-22hr 100x | 15.89653 | 1589.653 | 1.589653 | 0.7948266 | 315.152 | 31515.2 | 31.5152 | 15.7576 | 17.25001 | 1725.001 | 1.725001 | 0.8625007 | 17.44631 | 1744.631 | 1.744631 | 0.8723155 | 16.03858 | 1603.858 | 1.603858 | 0.8019288 | 15.93416 | 1593.416 | 1.593416 | 0.7967082 | 15.23661 | 1523.661 | 1.523661 | 0.7618304 | 48.22843 | 4822.843 | 4.822843 | 2.411421 | 15.48231 | 1548.231 | 1.548231 | 0.7741153 | 14.6538 | 1465.38 | 1.46538 | 0.73269 | 14.57366 | 1457.366 | 1.457366 | 0.7286831 | 15.06367 | 1506.367 | 1.506367 | 0.7531836 | 15.31912 | 1531.912 | 1.531912 | 0.7659561 | 14.67905 | 1467.905 | 1.467905 | 0.7339523 | 14.83379 | 1483.379 | 1.483379 | 0.7416895 | 14.90164 | 1490.164 | 1.490164 | 0.7450822 | 19.90751 | 1990.751 | 1.990751 | 0.9953754 | 7.650729 | 765.0729 | 0.7650729 | 0.3825364
| FALSE | GG2-019-INF 100x | 17.7498 | 1774.98 | 1.77498 | 0.8874901 | 305.6467 | 30564.67 | 30.56467 | 15.28233 | 19.25053 | 1925.053 | 1.925053 | 0.9625267 | 19.79704 | 1979.704 | 1.979704 | 0.9898521 | 19.53056 | 1953.056 | 1.953056 | 0.9765281 | 19.50668 | 1950.668 | 1.950668 | 0.9753339 | 19.67753 | 1967.753 | 1.967753 | 0.9838763 | 51.99127 | 5199.127 | 5.199127 | 2.599563 | 19.94976 | 1994.976 | 1.994976 | 0.9974882 | 19.35564 | 1935.564 | 1.935564 | 0.967782 | 19.34415 | 1934.415 | 1.934415 | 0.9672074 | 19.38972 | 1938.972 | 1.938972 | 0.9694861 | 19.97365 | 1997.365 | 1.997365 | 0.9986824 | 19.27621 | 1927.621 | 1.927621 | 0.9638107 | 19.87389 | 1987.389 | 1.987389 | 0.9936947 | 19.9006 | 1990.06 | 1.99006 | 0.9950301 | 19.51874 | 1951.874 | 1.951874 | 0.975937 | 20.42762 | 2042.762 | 2.042762 | 1.021381
| FALSE | GG2-019-A-90 100x | 12.75772 | 1275.772 | 1.275772 | 0.6378862 | 305.0903 | 30509.03 | 30.50903 | 15.25451 | 16.85097 | 1685.097 | 1.685097 | 0.8425486 | 17.0254 | 1702.54 | 1.70254 | 0.8512698 | 16.60533 | 1660.533 | 1.660533 | 0.8302663 | 16.48848 | 1648.848 | 1.648848 | 0.8244238 | 16.6958 | 1669.58 | 1.66958 | 0.8347899 | 49.07365 | 4907.365 | 4.907365 | 2.453683 | 16.85668 | 1685.668 | 1.685668 | 0.8428341 | 16.69911 | 1669.911 | 1.669911 | 0.8349557 | 16.6615 | 1666.15 | 1.66615 | 0.8330751 | 16.85129 | 1685.129 | 1.685129 | 0.8425647 | 17.23929 | 1723.929 | 1.723929 | 0.8619643 | 16.62089 | 1662.089 | 1.662089 | 0.8310444 | 17.28409 | 1728.409 | 1.728409 | 0.8642047 | 17.28236 | 1728.236 | 1.728236 | 0.864118 | 11.05951 | 1105.951 | 1.105951 | 0.5529756 | 13.97013 | 1397.013 | 1.397013 | 0.6985067
| FALSE | GG2-019-B-90 100x | 9.434818 | 943.4818 | 0.9434818 | 0.4717409 | 230.7243 | 23072.43 | 23.07243 | 11.53622 | 12.96535 | 1296.535 | 1.296535 | 0.6482673 | 13.03301 | 1303.301 | 1.303301 | 0.6516504 | 12.81295 | 1281.295 | 1.281295 | 0.6406473 | 12.81716 | 1281.716 | 1.281716 | 0.6408578 | 12.90324 | 1290.324 | 1.290324 | 0.6451618 | 38.29802 | 3829.802 | 3.829802 | 1.914901 | 13.21263 | 1321.263 | 1.321263 | 0.6606313 | 12.84343 | 1284.343 | 1.284343 | 0.6421717 | 12.80773 | 1280.773 | 1.280773 | 0.6403863 | 12.8865 | 1288.65 | 1.28865 | 0.644325 | 13.40105 | 1340.105 | 1.340105 | 0.6700527 | 12.81942 | 1281.942 | 1.281942 | 0.6409708 | 13.19231 | 1319.231 | 1.319231 | 0.6596153 | 13.28572 | 1328.572 | 1.328572 | 0.664286 | 8.325768 | 832.5768 | 0.8325768 | 0.4162884 | 10.48304 | 1048.304 | 1.048304 | 0.5241518
|  | GG1-198A Inf 100x | 17.44423 | 1744.423 | 1.744423 | 0.8722114 | 18.93378 | 1893.378 | 1.893378 | 0.9466891 | 16.62545 | 1662.545 | 1.662545 | 0.8312724 | 16.41498 | 1641.498 | 1.641498 | 0.8207488 | 16.39796 | 1639.796 | 1.639796 | 0.8198982 | 16.10532 | 1610.532 | 1.610532 | 0.8052658 | 16.28567 | 1628.567 | 1.628567 | 0.8142835 | 15.98907 | 1598.907 | 1.598907 | 0.7994535 | 16.23978 | 1623.978 | 1.623978 | 0.8119891 | 15.90001 | 1590.001 | 1.590001 | 0.7950006 | 15.45495 | 1545.495 | 1.545495 | 0.7727474 | 15.78239 | 1578.239 | 1.578239 | 0.7891197 | 15.81092 | 1581.092 | 1.581092 | 0.7905458 | 15.77702 | 1577.702 | 1.577702 | 0.7888511 | 16.02202 | 1602.202 | 1.602202 | 0.8011011 | 16.03074 | 1603.074 | 1.603074 | 0.8015369 | 15.77278 | 1577.278 | 1.577278 | 0.7886392 | 15.68374 | 1568.374 | 1.568374 | 0.784187
|  | GG1-198A 90 min 100x | 12.94085 | 1294.085 | 1.294085 | 0.6470425 | 16.57111 | 1657.111 | 1.657111 | 0.8285553 | 13.76582 | 1376.582 | 1.376582 | 0.6882911 | 13.38482 | 1338.482 | 1.338482 | 0.6692412 | 13.29227 | 1329.227 | 1.329227 | 0.6646134 | 13.02254 | 1302.254 | 1.302254 | 0.6511269 | 13.06847 | 1306.847 | 1.306847 | 0.6534233 | 12.95344 | 1295.344 | 1.295344 | 0.6476722 | 13.20735 | 1320.735 | 1.320735 | 0.6603677 | 12.90543 | 1290.543 | 1.290543 | 0.6452713 | 12.65652 | 1265.652 | 1.265652 | 0.632826 | 12.94399 | 1294.399 | 1.294399 | 0.6471993 | 12.92646 | 1292.646 | 1.292646 | 0.6463232 | 12.69801 | 1269.801 | 1.269801 | 0.6349004 | 12.89205 | 1289.205 | 1.289205 | 0.6446024 | 12.89248 | 1289.248 | 1.289248 | 0.6446242 | 8.63383 | 863.383 | 0.863383 | 0.4316915 | 8.878948 | 887.8948 | 0.8878948 | 0.4439474
|  | GG1-198B Inf 100x | 17.96732 | 1796.732 | 1.796732 | 0.8983662 | 18.92721 | 1892.721 | 1.892721 | 0.9463606 | 16.06279 | 1606.279 | 1.606279 | 0.8031396 | 16.08824 | 1608.824 | 1.608824 | 0.804412 | 16.00122 | 1600.122 | 1.600122 | 0.8000612 | 15.87972 | 1587.972 | 1.587972 | 0.7939859 | 16.02621 | 1602.621 | 1.602621 | 0.8013104 | 15.8137 | 1581.37 | 1.58137 | 0.7906851 | 16.01694 | 1601.694 | 1.601694 | 0.8008471 | 15.60825 | 1560.825 | 1.560825 | 0.7804126 | 15.38618 | 1538.618 | 1.538618 | 0.7693092 | 15.48921 | 1548.921 | 1.548921 | 0.7744607 | 15.65365 | 1565.365 | 1.565365 | 0.7826827 | 15.42278 | 1542.278 | 1.542278 | 0.7711389 | 15.72665 | 1572.665 | 1.572665 | 0.7863325 | 15.70143 | 1570.143 | 1.570143 | 0.7850716 | 15.40546 | 1540.546 | 1.540546 | 0.7702731 | 15.37191 | 1537.191 | 1.537191 | 0.7685953
|  | GG1-198B 90 min 100x | 13.21364 | 1321.364 | 1.321364 | 0.6606819 | 16.76861 | 1676.861 | 1.676861 | 0.8384306 | 13.61677 | 1361.677 | 1.361677 | 0.6808384 | 13.40677 | 1340.677 | 1.340677 | 0.6703383 | 13.24269 | 1324.269 | 1.324269 | 0.6621343 | 12.99311 | 1299.311 | 1.299311 | 0.6496554 | 13.00851 | 1300.851 | 1.300851 | 0.6504254 | 12.83246 | 1283.246 | 1.283246 | 0.6416232 | 13.20701 | 1320.701 | 1.320701 | 0.6603506 | 12.79225 | 1279.225 | 1.279225 | 0.6396126 | 12.57307 | 1257.307 | 1.257307 | 0.6286533 | 12.68535 | 1268.535 | 1.268535 | 0.6342677 | 12.84845 | 1284.845 | 1.284845 | 0.6424227 | 12.50766 | 1250.766 | 1.250766 | 0.6253831 | 12.80166 | 1280.166 | 1.280166 | 0.6400828 | 12.85989 | 1285.989 | 1.285989 | 0.6429945 | 8.558585 | 855.8585 | 0.8558585 | 0.4279292 | 8.681008 | 868.1008 | 0.8681008 | 0.4340504
|  | GG1-198C Inf 100x | 18.63182 | 1863.182 | 1.863182 | 0.931591 | 19.31589 | 1931.589 | 1.931589 | 0.9657945 | 16.48095 | 1648.095 | 1.648095 | 0.8240477 | 16.48592 | 1648.592 | 1.648592 | 0.8242958 | 16.50597 | 1650.597 | 1.650597 | 0.8252987 | 16.22381 | 1622.381 | 1.622381 | 0.8111906 | 16.35617 | 1635.617 | 1.635617 | 0.8178086 | 16.23352 | 1623.352 | 1.623352 | 0.8116762 | 16.34336 | 1634.336 | 1.634336 | 0.817168 | 15.96911 | 1596.911 | 1.596911 | 0.7984556 | 15.80521 | 1580.521 | 1.580521 | 0.7902603 | 15.88564 | 1588.564 | 1.588564 | 0.7942818 | 16.01575 | 1601.575 | 1.601575 | 0.8007873 | 15.66352 | 1566.352 | 1.566352 | 0.7831758 | 16.11432 | 1611.432 | 1.611432 | 0.8057162 | 15.99618 | 1599.618 | 1.599618 | 0.7998092 | 15.62403 | 1562.403 | 1.562403 | 0.7812015 | 15.70235 | 1570.235 | 1.570235 | 0.7851176
|  | GG1-198C 90 min 100x | 14.06642 | 1406.642 | 1.406642 | 0.7033208 | 17.59997 | 1759.997 | 1.759997 | 0.8799984 | 14.31443 | 1431.443 | 1.431443 | 0.7157216 | 14.01179 | 1401.179 | 1.401179 | 0.7005895 | 13.79321 | 1379.321 | 1.379321 | 0.6896605 | 13.6737 | 1367.37 | 1.36737 | 0.683685 | 13.64058 | 1364.058 | 1.364058 | 0.6820292 | 13.3252 | 1332.52 | 1.33252 | 0.6662602 | 13.76614 | 1376.614 | 1.376614 | 0.6883069 | 13.4246 | 1342.46 | 1.34246 | 0.67123 | 13.17713 | 1317.713 | 1.317713 | 0.6588564 | 13.35735 | 1335.735 | 1.335735 | 0.6678675 | 13.41897 | 1341.897 | 1.341897 | 0.6709485 | 13.20757 | 1320.757 | 1.320757 | 0.6603784 | 13.43058 | 1343.058 | 1.343058 | 0.6715292 | 13.3793 | 1337.93 | 1.33793 | 0.6689648 | 9.289575 | 928.9575 | 0.9289575 | 0.4644787 | 9.604768 | 960.4768 | 0.9604768 | 0.4802384
|  | Average Inf |  |  |  | 0.9111007 |  |  |  | 6.879527 |  |  |  | 0.8809657 |  |  |  | 0.90024 |  |  |  | 0.8852305 |  |  |  | 0.8780338 |  |  |  | 0.8872674 |  |  |  | 1.540355 |  |  |  | 0.8921281 |  |  |  | 0.8705179 |  |  |  | 0.8601575 |  |  |  | 0.8699993 |  |  |  | 0.8813675 |  |  |  | 0.861176 |  |  |  | 0.8833448 |  |  |  | 0.8818957 |  |  |  | 0.8636429 |  |  |  | 0.8796889
|  | Blank |  |  |  | 0.8164107 |  |  |  | 16.40899 |  |  |  | 0.8941241 |  |  |  | 0.9016577 |  |  |  | 0.8312305 |  |  |  | 0.828529 |  |  |  | 0.7895851 |  |  |  | 2.496985 |  |  |  | 0.7980216 |  |  |  | 0.7560991 |  |  |  | 0.7476663 |  |  |  | 0.7788011 |  |  |  | 0.7890533 |  |  |  | 0.7535264 |  |  |  | 0.7611473 |  |  |  | 0.7696449 |  |  |  | 1.017826 |  |  |  | 0.3973207
|  | ox |  |  |  | 0.5548136 |  |  |  | 13.39536 |  |  |  | 0.745408 |  |  |  | 0.7514601 |  |  |  | 0.7354568 |  |  |  | 0.7326408 |  |  |  | 0.7399759 |  |  |  | 2.184292 |  |  |  | 0.7517327 |  |  |  | 0.7385637 |  |  |  | 0.7367307 |  |  |  | 0.7434448 |  |  |  | 0.7660085 |  |  |  | 0.7360076 |  |  |  | 0.76191 |  |  |  | 0.764202 |  |  |  | 0.484632 |  |  |  | 0.6113293
|  | Media #1 |  |  |  | 0.6703484 |  |  |  | 0.8489948 |  |  |  | 0.6949503 |  |  |  | 0.6800563 |  |  |  | 0.6721361 |  |  |  | 0.6614891 |  |  |  | 0.6619593 |  |  |  | 0.6518519 |  |  |  | 0.669675 |  |  |  | 0.652038 |  |  |  | 0.6401119 |  |  |  | 0.6497782 |  |  |  | 0.6532314 |  |  |  | 0.6402206 |  |  |  | 0.6520715 |  |  |  | 0.6521945 |  |  |  | 0.4413665 |  |  |  | 0.4527454

## Micromolar
| This is for Brine #2 500mL, 0.5g media, 2ppm each REE's. We still see a greater affinity for Sc, Th, U with these parameters. We also see that for the majority of metals, the Media #1 has equal or better capacity than the blank or the oxidized carbon. So that is good news. | [7 empty] | The data for this set is obscured due to the fact that we have data (GG1-198)the was ran before we started getting elevated Y and Eu numbers from the ICP-MS.
So, 10.87 mg absorbed onto 500 mg of media is only 0.07% by wt. on a relative molar basis.
|  |  | Blank Loaded Media | [5 empty] | Oxidized Carbon | [5 empty] | Media #1
|  |  | Starting conditions |  |  | Ending conditions
| Element | g/mol | Starting mg | micromols | Ending mg | absorbed mgs | absorbed micromols | % micromoles removed | Starting mg | micromols | Ending mg | absorbed mgs | absorbed micromols | % micromoles removed | Starting mg | micromols | Ending mg | absorbed mgs | absorbed micromols | % micromoles removed
| Sc | 44.96 | 0.911 | 20.26246 | 0.816 | 0.095 | 2.112989 | 10.43% | 0.911 | 20.26246 | 0.555 | 0.356 | 7.918149 | 39.08% | 0.911 | 20.26246 | 0.67 | 0.241 | 5.36032 | 26.45%
1 | Y | 88.91 | 6.88 | 77.38162 | 16.41 | -9.53 | -107.187 | -138.5% | 6.88 | 77.38162 | 13.4 | -6.52 | -73.33258 | -94.77% | 6.88 | 77.38162 | 0.849 | 6.031 | 67.83264 | 87.66%
2 | La | 138.91 | 0.881 | 6.342236 | 0.894 | -0.013 | -0.09358577 | -1.476% | 0.881 | 6.342236 | 0.745 | 0.136 | 0.9790512 | 15.44% | 0.881 | 6.342236 | 0.695 | 0.186 | 1.338996 | 21.11%
3 | Ce | 140.12 | 0.9 | 6.423066 | 0.902 | -0.002 | -0.01427348 | -0.2222% | 0.9 | 6.423066 | 0.751 | 0.149 | 1.063374 | 16.56% | 0.9 | 6.423066 | 0.68 | 0.22 | 1.570083 | 24.44%
4 | Pr | 140.91 | 0.885 | 6.280605 | 0.831 | 0.054 | 0.3832233 | 6.102% | 0.885 | 6.280605 | 0.735 | 0.15 | 1.064509 | 16.95% | 0.885 | 6.280605 | 0.672 | 0.213 | 1.511603 | 24.07%
5 | Nd | 144.24 | 0.878 | 6.087077 | 0.828 | 0.05 | 0.3466445 | 5.695% | 0.878 | 6.087077 | 0.733 | 0.145 | 1.005269 | 16.51% | 0.878 | 6.087077 | 0.661 | 0.217 | 1.504437 | 24.72%
6 | Sm | 150.36 | 0.887 | 5.899175 | 0.79 | 0.097 | 0.6451184 | 10.94% | 0.887 | 5.899175 | 0.74 | 0.147 | 0.9776536 | 16.57% | 0.887 | 5.899175 | 0.662 | 0.225 | 1.496409 | 25.37%
7 | Eu | 151.96 | 1.54 | 10.13425 | 2.49 | -0.95 | -6.251645 | -61.69% | 1.54 | 10.13425 | 2.18 | -0.64 | -4.211635 | -41.56% | 1.54 | 10.13425 | 0.651 | 0.889 | 5.850224 | 57.73%
8 | Gd | 157.25 | 0.892 | 5.672496 | 0.798 | 0.094 | 0.5977742 | 10.54% | 0.892 | 5.672496 | 0.752 | 0.14 | 0.8903021 | 15.7% | 0.892 | 5.672496 | 0.67 | 0.222 | 1.411765 | 24.89%
9 | Tb | 158.93 | 0.872 | 5.486692 | 0.756 | 0.116 | 0.7298811 | 13.3% | 0.872 | 5.486692 | 0.739 | 0.133 | 0.8368464 | 15.25% | 0.872 | 5.486692 | 0.652 | 0.22 | 1.384257 | 25.23%
10 | Dy | 162.5 | 0.86 | 5.292308 | 0.748 | 0.112 | 0.6892308 | 13.02% | 0.86 | 5.292308 | 0.737 | 0.123 | 0.7569231 | 14.3% | 0.86 | 5.292308 | 0.64 | 0.22 | 1.353846 | 25.58%
11 | Ho | 164.93 | 0.87 | 5.274965 | 0.779 | 0.091 | 0.5517492 | 10.46% | 0.87 | 5.274965 | 0.743 | 0.127 | 0.7700236 | 14.6% | 0.87 | 5.274965 | 0.649 | 0.221 | 1.339962 | 25.4%
12 | Er | 167.26 | 0.881 | 5.267249 | 0.789 | 0.092 | 0.5500419 | 10.44% | 0.881 | 5.267249 | 0.766 | 0.115 | 0.6875523 | 13.05% | 0.881 | 5.267249 | 0.653 | 0.228 | 1.363147 | 25.88%
13 | Tm | 168.93 | 0.861 | 5.096786 | 0.754 | 0.107 | 0.6333984 | 12.43% | 0.861 | 5.096786 | 0.736 | 0.125 | 0.7399515 | 14.52% | 0.861 | 5.096786 | 0.64 | 0.221 | 1.308234 | 25.67%
14 | Yb | 173.05 | 0.883 | 5.102572 | 0.761 | 0.122 | 0.7049986 | 13.82% | 0.883 | 5.102572 | 0.761 | 0.122 | 0.7049986 | 13.82% | 0.883 | 5.102572 | 0.652 | 0.231 | 1.334874 | 26.16%
15 | Lu | 174.97 | 0.882 | 5.040864 | 0.77 | 0.112 | 0.6401097 | 12.7% | 0.882 | 5.040864 | 0.764 | 0.118 | 0.6744013 | 13.38% | 0.882 | 5.040864 | 0.652 | 0.23 | 1.314511 | 26.08%
16 | Th | 232.04 | 0.864 | 3.723496 | 1.01 | -0.146 | -0.6292019 | -16.9% | 0.864 | 3.723496 | 0.484 | 0.38 | 1.637649 | 43.98% | 0.864 | 3.723496 | 0.441 | 0.423 | 1.822962 | 48.96%
17 | U | 238.03 | 0.879 | 3.692812 | 0.397 | 0.482 | 2.024955 | 54.84% | 0.879 | 3.692812 | 0.611 | 0.268 | 1.125908 | 30.49% | 0.879 | 3.692812 | 0.452 | 0.427 | 1.793892 | 48.58%
18
|  | Totals | 22.506 | 188.4607 | 31.523 | -9.017 | -103.5656 | -54.95% | 22.506 | 188.4607 | 26.932 | -4.426 | -55.71166 | -29.56% | 22.506 | 188.4607 | 11.641 | 10.865 | 100.8922 | 53.53%