## GG2-90A
Sample #1
1st Run | [10 empty] | 2nd Run
|  | Media #1 | [10 empty] | Media #1
|  | Starting conditions |  |  | Ending conditions | [7 empty] | Starting conditions |  |  | Ending conditions
Element | g/mol | Starting mg | micromols | Ending mg | absorbed mgs | absorbed micromols | % micromoles removed | strip recovery mg | wash recovery mg | %recovery | Element | g/mol | Starting mg | micromols | Ending mg | absorbed mgs | absorbed micromols | % micromoles removed | strip recovery mg | wash recovery mg | %recovery
La | 138.91 | 0.316244654 | 2.276615 | 0.266024767 | 0.050219887 | 0.3615282 | 15.88% | 0.040936059 | 0.019675614 | 120.7% | La | 138.91 | 0.316244654 | 2.276615 | 0.186738749 | 0.129505905 | 0.9323008 | 40.95% | 0.108866111 | 0.022934531
Ce | 140.12 | 0.31539209 | 2.250871 | 0.241476968 | 0.073915122 | 0.527513 | 23.44% | 0.06234008 | 0.020518008 | 112.1% | Ce | 140.12 | 0.31539209 | 2.250871 | 0.153506772 | 0.161885318 | 1.155333 | 51.33% | 0.135985739 | 0.02144806
Pr | 140.91 | 0.31696948 | 2.249446 | 0.233509923 | 0.083459557 | 0.5922898 | 26.33% | 0.073976062 | 0.021042787 | 113.9% | Pr | 140.91 | 0.31696948 | 2.249446 | 0.141604637 | 0.175364843 | 1.244517 | 55.33% | 0.145501304 | 0.021192523
Nd | 144.24 | 0.317821226 | 2.203419 | 0.232618478 | 0.085202748 | 0.5907012 | 26.81% | 0.077794338 | 0.020993522 | 115.9% | Nd | 144.24 | 0.317821226 | 2.203419 | 0.138341223 | 0.179480003 | 1.244315 | 56.47% | 0.14942823 | 0.020797294
Eu | 151.96 | 0.302198878 | 1.988674 | 0.198592892 | 0.103605986 | 0.6817977 | 34.28% | 0.098536573 | 0.019654458 | 114.1% | Eu | 151.96 | 0.302198878 | 1.988674 | 0.105368215 | 0.196830663 | 1.295279 | 65.13% | 0.166556966 | 0.01768856
Tb | 158.93 | 0.31707976 | 1.995091 | 0.211102933 | 0.105976827 | 0.6668145 | 33.42% | 0.099201852 | 0.020350931 | 112.8% | Tb | 158.93 | 0.31707976 | 1.995091 | 0.109495489 | 0.207584271 | 1.306136 | 65.47% | 0.168971334 | 0.018228616
Dy | 162.5 | 0.320139223 | 1.970088 | 0.20657421 | 0.113565013 | 0.6988616 | 35.47% | 0.10304603 | 0.020181206 | 108.5% | Dy | 162.5 | 0.320139223 | 1.970088 | 0.108106562 | 0.212032661 | 1.304816 | 66.23% | 0.175338453 | 0.017776845
| Totals | 2.205845311 | 14.9342 | 1.589900171 | 0.61594514 | 4.119506 | 27.58% |  |  |  |  | Totals | 2.205845311 | 14.9342 | 0.943161647 | 1.262683664 | 8.482698 | 56.8%
3rd Run | [10 empty] | 4th Run
|  | Media #1 | [10 empty] | Media #1
|  | Starting conditions |  |  | Ending conditions | [7 empty] | Starting conditions |  |  | Ending conditions
Element | g/mol | Starting mg | micromols | Ending mg | absorbed mgs | absorbed micromols | % micromoles removed | strip recovery mg | wash recovery mg | %recovery | Element | g/mol | Starting mg | micromols | Ending mg | absorbed mgs | absorbed micromols | % micromoles removed | strip recovery mg | wash recovery mg | %recovery
La | 138.91 | 0.316244654 | 2.276615 | 0.214549617 | 0.101695037 | 0.732093 | 32.16% | 0.078533653 | 0.023810597 | 100.6% | La | 138.91 | 0.316244654 | 2.276615 | 0.195443322 | 0.120801332 | 0.8696374 | 38.2% | 0.101261678 | 0.02364446 | 103.4%
Ce | 140.12 | 0.31539209 | 2.250871 | 0.179267019 | 0.136125071 | 0.9714892 | 43.16% | 0.103203628 | 0.023197808 | 92.86% | Ce | 140.12 | 0.31539209 | 2.250871 | 0.164579619 | 0.150812471 | 1.076309 | 47.82% | 0.125761699 | 0.022277207 | 98.16%
Pr | 140.91 | 0.31696948 | 2.249446 | 0.166514073 | 0.150455407 | 1.067741 | 47.47% | 0.113067904 | 0.022709407 | 90.24% | Pr | 140.91 | 0.31696948 | 2.249446 | 0.147753778 | 0.169215702 | 1.200878 | 53.39% | 0.136730953 | 0.02224074 | 93.95%
Nd | 144.24 | 0.317821226 | 2.203419 | 0.161825639 | 0.155995587 | 1.0815 | 49.08% | 0.117315207 | 0.02258873 | 89.68% | Nd | 144.24 | 0.317821226 | 2.203419 | 0.144677136 | 0.17314409 | 1.200389 | 54.48% | 0.140035537 | 0.022007487 | 93.59%
Eu | 151.96 | 0.302198878 | 1.988674 | 0.128905103 | 0.173293775 | 1.140391 | 57.34% | 0.134149658 | 0.020411607 | 89.19% | Eu | 151.96 | 0.302198878 | 1.988674 | 0.113754106 | 0.188444772 | 1.240095 | 62.36% | 0.157576073 | 0.019355852 | 93.89%
Tb | 158.93 | 0.31707976 | 1.995091 | 0.134445277 | 0.182634483 | 1.14915 | 57.6% | 0.135718485 | 0.021031438 | 85.83% | Tb | 158.93 | 0.31707976 | 1.995091 | 0.117896825 | 0.199182935 | 1.253275 | 62.82% | 0.159304737 | 0.019811121 | 89.93%
Dy | 162.5 | 0.320139223 | 1.970088 | 0.130286254 | 0.189852969 | 1.168326 | 59.3% | 0.142568759 | 0.020535089 | 85.91% | Dy | 162.5 | 0.320139223 | 1.970088 | 0.117193372 | 0.202945851 | 1.248898 | 63.39% | 0.163739737 | 0.019370106 | 90.23%
| Totals | 2.205845311 | 14.9342 | 1.115792982 | 1.090052329 | 7.310691 | 48.95% |  |  |  |  | Totals | 2.205845311 | 14.9342 | 1.001298158 | 1.204547153 | 8.08948 | 54.17%
5th Run
Media #1
|  | Starting conditions |  |  | Ending conditions
Element | g/mol | Starting mg | micromols | Ending mg | absorbed mgs | absorbed micromols | % micromoles removed | strip recovery mg | wash recovery mg | %recovery
La | 138.91 | 0.316244654 | 2.276615 | 0.20065774 | 0.115586914 | 0.8320993 | 36.55% | 0.080254 | 0.023022821 | 89.35%
Ce | 140.12 | 0.31539209 | 2.250871 | 0.171043 | 0.14434909 | 1.030182 | 45.77% | 0.105081688 | 0.022692313 | 88.52%
Pr | 140.91 | 0.31696948 | 2.249446 | 0.156788888 | 0.160180592 | 1.136758 | 50.54% | 0.113705948 | 0.022095738 | 84.78%
Nd | 144.24 | 0.317821226 | 2.203419 | 0.153089352 | 0.164731874 | 1.142068 | 51.83% | 0.118461331 | 0.021864313 | 85.18%
Eu | 151.96 | 0.302198878 | 1.988674 | 0.123346406 | 0.178852472 | 1.176971 | 59.18% | 0.135724096 | 0.019959139 | 87.05%
Tb | 158.93 | 0.31707976 | 1.995091 | 0.127623445 | 0.189456315 | 1.192074 | 59.75% | 0.137591454 | 0.020438433 | 83.41%
Dy | 162.5 | 0.320139223 | 1.970088 | 0.127744569 | 0.192394654 | 1.183967 | 60.1% | 0.141493735 | 0.02088581 | 84.4%
| Totals | 2.205845311 | 14.9342 | 1.0602934 | 1.145551911 | 7.694119 | 51.52%

## GG2-90B
Sample #2
1st Run | [10 empty] | 2nd Run
|  | Media #1 | [10 empty] | Media #1
|  | Starting conditions |  |  | Ending conditions | [7 empty] | Starting conditions |  |  | Ending conditions
Element | g/mol | Starting mg | micromols | Ending mg | absorbed mgs | absorbed micromols | % micromoles removed | strip recovery mg | wash recovery mg | %recovery | Element | g/mol | Starting mg | micromols | Ending mg | absorbed mgs | absorbed micromols | % micromoles removed | strip recovery mg | wash recovery mg | %recovery
La | 138.91 | 0.316244654 | 2.276615 | 0.279872894 | 0.03637176 | 0.2618369 | 11.5% | 0.036697801 | 0.014390061 | 140.5% | La | 138.91 | 0.316244654 | 2.276615 | 0.173628767 | 0.142615887 | 1.026678 | 45.1% | 0.144531831 | 0.022317716 | 117%
Ce | 140.12 | 0.31539209 | 2.250871 | 0.255052315 | 0.060339775 | 0.4306293 | 19.13% | 0.053993589 | 0.014053891 | 112.8% | Ce | 140.12 | 0.31539209 | 2.250871 | 0.14262796 | 0.17276413 | 1.232973 | 54.78% | 0.140258731 | 0.020750492 | 93.2%
Pr | 140.91 | 0.31696948 | 2.249446 | 0.249447808 | 0.067521672 | 0.479183 | 21.3% | 0.063429628 | 0.014581788 | 115.5% | Pr | 140.91 | 0.31696948 | 2.249446 | 0.130903781 | 0.186065699 | 1.320458 | 58.7% | 0.151377727 | 0.01963013 | 91.91%
Nd | 144.24 | 0.317821226 | 2.203419 | 0.248510552 | 0.069310674 | 0.4805233 | 21.81% | 0.066518443 | 0.014335898 | 116.7% | Nd | 144.24 | 0.317821226 | 2.203419 | 0.126892344 | 0.190928882 | 1.323689 | 60.07% | 0.154371909 | 0.019370754 | 91%
Eu | 151.96 | 0.302198878 | 1.988674 | 0.215715034 | 0.086483844 | 0.5691224 | 28.62% | 0.080653497 | 0.013302591 | 108.6% | Eu | 151.96 | 0.302198878 | 1.988674 | 0.096745456 | 0.205453422 | 1.352023 | 67.99% | 0.171624429 | 0.0164409 | 91.54%
Tb | 158.93 | 0.31707976 | 1.995091 | 0.22829242 | 0.08878734 | 0.5586569 | 28% | 0.082144813 | 0.013640215 | 107.9% | Tb | 158.93 | 0.31707976 | 1.995091 | 0.100611926 | 0.216467834 | 1.362033 | 68.27% | 0.17543498 | 0.016821175 | 88.82%
Dy | 162.5 | 0.320139223 | 1.970088 | 0.226734651 | 0.093404572 | 0.5747974 | 29.18% | 0.085065146 | 0.01374351 | 105.8% | Dy | 162.5 | 0.320139223 | 1.970088 | 0.098961815 | 0.221177408 | 1.361092 | 69.09% | 0.181010044 | 0.016443613 | 89.27%
| Totals | 2.205845311 | 14.9342 | 1.703625674 | 0.502219637 | 3.354749 | 22.46% |  |  |  |  | Totals | 2.205845311 | 14.9342 | 0.870372049 | 1.335473262 | 8.978945 | 60.12%
3rd Run | [10 empty] | 4th Run
|  | Media #1 | [10 empty] | Media #1
|  | Starting conditions |  |  | Ending conditions | [7 empty] | Starting conditions |  |  | Ending conditions
Element | g/mol | Starting mg | micromols | Ending mg | absorbed mgs | absorbed micromols | % micromoles removed | strip recovery mg | wash recovery mg | %recovery | Element | g/mol | Starting mg | micromols | Ending mg | absorbed mgs | absorbed micromols | % micromoles removed | strip recovery mg | wash recovery mg | %recovery
La | 138.91 | 0.316244654 | 2.276615 | 0.197845303 | 0.118399351 | 0.8523458 | 37.44% | 0.087336097 | 0.024672829 | 94.6% | La | 138.91 | 0.316244654 | 2.276615 | 0.220456076 | 0.095788578 | 0.6895729 | 30.29% | 0.084066787 | 0.023160781 | 111.9%
Ce | 140.12 | 0.31539209 | 2.250871 | 0.16615136 | 0.14924073 | 1.065092 | 47.32% | 0.111869036 | 0.024101224 | 91.11% | Ce | 140.12 | 0.31539209 | 2.250871 | 0.188109791 | 0.127282299 | 0.9083807 | 40.36% | 0.111314497 | 0.022362262 | 105%
Pr | 140.91 | 0.31696948 | 2.249446 | 0.152831318 | 0.164138162 | 1.164844 | 51.78% | 0.122259118 | 0.023849497 | 89.02% | Pr | 140.91 | 0.31696948 | 2.249446 | 0.173562052 | 0.143407428 | 1.017724 | 45.24% | 0.119899419 | 0.022629255 | 99.39%
Nd | 144.24 | 0.317821226 | 2.203419 | 0.149450324 | 0.168370902 | 1.167297 | 52.98% | 0.126248617 | 0.023155812 | 88.74% | Nd | 144.24 | 0.317821226 | 2.203419 | 0.169955489 | 0.147865737 | 1.025137 | 46.52% | 0.124454373 | 0.02259325 | 99.45%
Eu | 151.96 | 0.302198878 | 1.988674 | 0.116555779 | 0.185643099 | 1.221658 | 61.43% | 0.144303652 | 0.020823324 | 88.95% | Eu | 151.96 | 0.302198878 | 1.988674 | 0.140038124 | 0.162160754 | 1.067128 | 53.66% | 0.143896853 | 0.020429733 | 101.3%
Tb | 158.93 | 0.31707976 | 1.995091 | 0.120019502 | 0.197060258 | 1.239919 | 62.15% | 0.146786412 | 0.021094977 | 85.19% | Tb | 158.93 | 0.31707976 | 1.995091 | 0.14404039 | 0.17303937 | 1.088777 | 54.57% | 0.144258587 | 0.020818527 | 95.4%
Dy | 162.5 | 0.320139223 | 1.970088 | 0.118571414 | 0.201567809 | 1.240417 | 62.96% | 0.15184455 | 0.020502381 | 85.5% | Dy | 162.5 | 0.320139223 | 1.970088 | 0.142112137 | 0.178027086 | 1.095551 | 55.61% | 0.15011851 | 0.020918326 | 96.07%
| Totals | 2.205845311 | 14.9342 | 1.021425 | 1.184420311 | 7.951572 | 53.24% |  |  |  |  | Totals | 2.205845311 | 14.9342 | 1.178274059 | 1.027571252 | 6.89227 | 46.15%
5th Run
Media #1
|  | Starting conditions |  |  | Ending conditions
Element | g/mol | Starting mg | micromols | Ending mg | absorbed mgs | absorbed micromols | % micromoles removed | strip recovery mg | wash recovery mg | %recovery
La | 138.91 | 0.316244654 | 2.276615 | 0.209147618 | 0.107097036 | 0.7709815 | 33.87% | 0.096740241 | 0.023900435 | 112.6%
Ce | 140.12 | 0.31539209 | 2.250871 | 0.175193905 | 0.140198185 | 1.000558 | 44.45% | 0.124438244 | 0.023332978 | 105.4%
Pr | 140.91 | 0.31696948 | 2.249446 | 0.163525286 | 0.153444194 | 1.088952 | 48.41% | 0.133140687 | 0.022475021 | 101.4%
Nd | 144.24 | 0.317821226 | 2.203419 | 0.159111894 | 0.158709332 | 1.100314 | 49.94% | 0.13805055 | 0.022701407 | 101.3%
Eu | 151.96 | 0.302198878 | 1.988674 | 0.127601141 | 0.174597737 | 1.148972 | 57.78% | 0.157522402 | 0.020592483 | 102%
Tb | 158.93 | 0.31707976 | 1.995091 | 0.132176792 | 0.184902968 | 1.163424 | 58.31% | 0.159089912 | 0.020641843 | 97.2%
Dy | 162.5 | 0.320139223 | 1.970088 | 0.132880109 | 0.187259114 | 1.152364 | 58.49% | 0.165024405 | 0.020444391 | 99.04%
| Totals | 2.205845311 | 14.9342 | 1.099636745 | 1.106208566 | 7.425565 | 49.72%