## Sheet1
Sample |  |  |  | 23 Na [ He ] |  |  | Total mg | 39 K [ He ] |  |  | Total mg | 43 Ca [ He ] |  |  | Total mg | 139 La [ He ] |  |  | Total mg | 140 Ce [ He ] |  |  | Total mg | 141 Pr [ He ] |  |  | Total mg | 146 Nd [ He ] |  |  | Total mg | 153 Eu [ He ] |  |  | Total mg | 159 Tb [ He ] |  |  | Total mg | 163 Dy [ He ] |  |  | Total mg
| Rjct | Sample Name | Comment | Conc. [ ppb ] | µg/L | mg/L | Vol .15 | Conc. [ ppb ] | µg/L | mg/L | Vol .15 | Conc. [ ppb ] | µg/L | mg/L | Vol .15 | Conc. [ ppb ] | µg/L | mg/L | Vol .15 | Conc. [ ppb ] | µg/L | mg/L | Vol .15 | Conc. [ ppb ] | µg/L | mg/L | Vol .15 | Conc. [ ppb ] | µg/L | mg/L | Vol .15 | Conc. [ ppb ] | µg/L | mg/L | Vol .15 | Conc. [ ppb ] | µg/L | mg/L | Vol .15 | Conc. [ ppb ] | µg/L | mg/L | Vol .15
| FALSE | GG2-68Inf | 10 | 4402472.0 | 44024720.2 | 44024.72 | 6603.708 | 1897290.8 | 18972907.9 | 18972.91 | 2845.936 | 251687.1 | 2516871.4 | 2516.871 | 377.5307 | 19.67018 | 196.7018 | 0.1967018 | 0.02950527 | 19.84883 | 198.4883 | 0.1984883 | 0.02977324 | 19.68045 | 196.8045 | 0.1968045 | 0.02952067 | 19.45952 | 194.5952 | 0.1945952 | 0.02918929 | 19.57122 | 195.7122 | 0.1957122 | 0.02935684 | 18.44085 | 184.4085 | 0.1844085 | 0.02766128 | 18.8319 | 188.319 | 0.188319 | 0.02824785
| FALSE | GG2-68A90 | 10 | 4152778.2 | 41527782.3 | 41527.78 | 6229.167 | 1880490.5 | 18804905.4 | 18804.91 | 2820.736 | 246414.8 | 2464147.7 | 2464.148 | 369.6221 | 13.99655 | 139.9655 | 0.1399655 | 0.02099482 | 12.01908 | 120.1908 | 0.1201908 | 0.01802862 | 11.17982 | 111.7982 | 0.1117982 | 0.01676972 | 11.05864 | 110.5864 | 0.1105864 | 0.01658796 | 12.14943 | 121.4943 | 0.1214943 | 0.01822415 | 9.356057 | 93.56057 | 0.09356057 | 0.01403409 | 9.461124 | 94.61124 | 0.09461124 | 0.01419169
| FALSE | GG2-68B90 | 10 | 4252951.5 | 42529514.5 | 42529.51 | 6379.427 | 1944118.7 | 19441187.0 | 19441.19 | 2916.178 | 254343.8 | 2543438.5 | 2543.438 | 381.5158 | 14.19427 | 141.9427 | 0.1419427 | 0.02129141 | 12.11689 | 121.1689 | 0.1211689 | 0.01817533 | 11.35002 | 113.5002 | 0.1135002 | 0.01702503 | 10.86825 | 108.6825 | 0.1086825 | 0.01630238 | 9.471949 | 94.71949 | 0.09471949 | 0.01420792 | 9.154805 | 91.54805 | 0.09154805 | 0.01373221 | 9.346633 | 93.46633 | 0.09346633 | 0.01401995
| FALSE | GG2-68C90 | 10 | 4205546.3 | 42055463.4 | 42055.46 | 6308.32 | 1915412.0 | 19154120.2 | 19154.12 | 2873.118 | 250004.3 | 2500042.8 | 2500.043 | 375.0064 | 13.83497 | 138.3497 | 0.1383497 | 0.02075245 | 11.53444 | 115.3444 | 0.1153444 | 0.01730166 | 10.66706 | 106.6706 | 0.1066706 | 0.01600059 | 10.11525 | 101.1525 | 0.1011525 | 0.01517287 | 8.523012 | 85.23012 | 0.08523012 | 0.01278452 | 8.485796 | 84.85796 | 0.08485796 | 0.01272869 | 8.843825 | 88.43825 | 0.08843825 | 0.01326574
| FALSE | GG2-68D90 | 10 | 4391260.4 | 43912604.1 | 43912.6 | 6586.891 | 1998220.4 | 19982204.2 | 19982.2 | 2997.331 | 259479.1 | 2594790.9 | 2594.791 | 389.2186 | 13.79647 | 137.9647 | 0.1379647 | 0.02069471 | 11.54681 | 115.4681 | 0.1154681 | 0.01732021 | 10.77944 | 107.7944 | 0.1077944 | 0.01616917 | 10.27501 | 102.7501 | 0.1027501 | 0.01541252 | 8.78156 | 87.8156 | 0.0878156 | 0.01317234 | 8.686678 | 86.86678 | 0.08686678 | 0.01303002 | 8.761653 | 87.61653 | 0.08761653 | 0.01314248
| FALSE | GG2-68E90 | 10 | 4344154.6 | 43441546.2 | 43441.55 | 6516.232 | 1987677.1 | 19876771.2 | 19876.77 | 2981.516 | 257286.7 | 2572867.0 | 2572.867 | 385.9301 | 11.3677 | 113.677 | 0.113677 | 0.01705156 | 8.685988 | 86.85988 | 0.08685988 | 0.01302898 | 7.946552 | 79.46552 | 0.07946552 | 0.01191983 | 7.362706 | 73.62706 | 0.07362706 | 0.01104406 | 6.140624 | 61.40624 | 0.06140624 | 0.009210937 | 5.603954 | 56.03954 | 0.05603954 | 0.00840593 | 5.584434 | 55.84434 | 0.05584434 | 0.008376652
| FALSE | GG2-68F90 | 10 | 4249508.5 | 42495085.2 | 42495.09 | 6374.263 | 1915241.2 | 19152412.3 | 19152.41 | 2872.862 | 250085 | 2500850.5 | 2500.85 | 375.1276 | 11.58263 | 115.8263 | 0.1158263 | 0.01737395 | 9.313132 | 93.13132 | 0.09313132 | 0.0139697 | 8.506936 | 85.06936 | 0.08506936 | 0.0127604 | 8.206062 | 82.06062 | 0.08206062 | 0.01230909 | 6.575981 | 65.75981 | 0.06575981 | 0.009863972 | 6.214122 | 62.14122 | 0.06214122 | 0.009321184 | 6.091642 | 60.91642 | 0.06091642 | 0.009137463
|  | Total Metal wt in influent (mg) |  | 9827.378 |  |  | 6304.297 |  |  |  | 2868.457 |  |  |  | 375.569 |  |  |  | 0.02114312 |  |  |  | 0.01810197 |  |  |  | 0.01689738 |  |  |  | 0.01644517 |  |  |  | 0.01621604 |  |  |  | 0.01388315 |  |  |  | 0.01410582
|  | Total wt -50 (mg) |  | 9548.44 |  |  | 6447.605 |  |  |  | 2935.224 |  |  |  | 382.1125 |  |  |  | 0.02072358 |  |  |  | 0.01731093 |  |  |  | 0.01608488 |  |  |  | 0.01529269 |  |  |  | 0.01297843 |  |  |  | 0.01287936 |  |  |  | 0.01320411
|  | Total wt -100 (mg) |  | 9765.05 |  |  | 6445.247 |  |  |  | 2927.189 |  |  |  | 380.5288 |  |  |  | 0.01721275 |  |  |  | 0.01349934 |  |  |  | 0.01234012 |  |  |  | 0.01167658 |  |  |  | 0.009537454 |  |  |  | 0.008863557 |  |  |  | 0.008757057
|  | Total wt -100 at 70C (mg) |  | 9753.047
|  | Ratio -50 |  | 278.9382 | [14 empty] | 0.008362152 |  |  |  | 0.01167127 |  |  |  | 0.01262329 |  |  |  | 0.01274412 |  |  |  | 0.0131408 |  |  |  | 0.01377813 |  |  |  | 0.01414203
|  | Ratio -100 |  | 62.32779 | [14 empty] | 0.008781688 |  |  |  | 0.0124623 |  |  |  | 0.01343579 |  |  |  | 0.01389659 |  |  |  | 0.01637841 |  |  |  | 0.01478192 |  |  |  | 0.01504374
|  | Ratio -100 at 70C |  | 74.33137 | [14 empty] | 0.01229251 |  |  |  | 0.0162739 |  |  |  | 0.01718056 |  |  |  | 0.01751271 |  |  |  | 0.01981938 |  |  |  | 0.01879772 |  |  |  | 0.01949079
Difference -50 Inf-Eff
Difference -100 Inf-Eff
Difference -100 at 70C Inf-Eff
%wt REE
|  | Total REE in Inf |  | 0.2032544
|  | Total REE absorbed in -50 |  | 0.08646179 | 0.004323%
|  | Total REE absorbed in -100 |  | 0.09478044 | 0.004739%
|  | Total REE absorbed in -100 at 70C |  | 0.1213676 | 0.006068%
Concentration Factor
|  | Total REE in Inf/Total wt metals |  | 2.068247e-05
|  | Total REE absorbed -50/Total wt absorbed -50 |  | 0.0003099675 | 14.98697
|  | Total REE absorbed -100/Total wt absorbed -100 |  | 0.001520677 | 73.52494
|  | Total REE absorbed -100/Total wt absorbed -100 |  | 0.001632791 | 78.94565