## Data
Sample |  |  |  | 139 La [ He ] | DF 10 |  | Total mg |  | 140 Ce [ He ] | DF 10 |  | Total mg |  | 141 Pr [ He ] | DF 10 |  | Total mg |  | 146 Nd [ He ] | DF 10 |  | Total mg |  | 153 Eu [ He ] | DF 10 |  | Total mg |  | 159 Tb [ He ] | DF 10 |  | Total mg |  | 163 Dy [ He ] | DF 10 |  | Total mg
| Rjct | Sample Name | Comment | Conc. [ ppb ] | µg/L | mg/L | Vol .15 | %wt | Conc. [ ppb ] | µg/L | mg/L | Vol .15 | %wt | Conc. [ ppb ] | µg/L | mg/L | Vol .15 | %wt | Conc. [ ppb ] | µg/L | mg/L | Vol .15 | %wt | Conc. [ ppb ] | µg/L | mg/L | Vol .15 | %wt | Conc. [ ppb ] | µg/L | mg/L | Vol .15 | %wt | Conc. [ ppb ] | µg/L | mg/L | Vol .15 | %wt
| FALSE | GG2-88-Inf | 10 | 215.7187 | 2157.187 | 2.157187 | 0.323578 |  | 214.187 | 2141.87 | 2.14187 | 0.3212804 |  | 230.9628 | 2309.628 | 2.309628 | 0.3464442 |  | 232.256 | 2322.56 | 2.32256 | 0.348384 |  | 217.212 | 2172.12 | 2.17212 | 0.325818 |  | 210.7899 | 2107.899 | 2.107899 | 0.3161849 |  | 228.9968 | 2289.968 | 2.289968 | 0.3434953
| FALSE | GG2-88A-90 | 10 | 158.1368 | 1581.368 | 1.581368 | 0.2372051 | 0.004319% | 140.1729 | 1401.729 | 1.401729 | 0.2102593 | 0.005551% | 143.349 | 1433.49 | 1.43349 | 0.2150235 | 0.006571% | 141.2823 | 1412.823 | 1.412823 | 0.2119235 | 0.006823% | 115.7302 | 1157.302 | 1.157302 | 0.1735953 | 0.007611% | 112.0122 | 1120.122 | 1.120122 | 0.1680183 | 0.007408% | 117.4787 | 1174.787 | 1.174787 | 0.176218 | 0.008364%
| FALSE | GG2-88B-90 | 10 | 169.8325 | 1698.325 | 1.698325 | 0.2547487 | 0.003441% | 158.5621 | 1585.621 | 1.585621 | 0.2378431 | 0.004172% | 166.8159 | 1668.159 | 1.668159 | 0.2502238 | 0.004811% | 165.9708 | 1659.708 | 1.659708 | 0.2489561 | 0.004971% | 145.4965 | 1454.965 | 1.454965 | 0.2182448 | 0.005379% | 140.5553 | 1405.553 | 1.405553 | 0.210833 | 0.005268% | 150.677 | 1506.77 | 1.50677 | 0.2260156 | 0.005874%
| FALSE | GG2-88C-90 | 10 | 167.4714 | 1674.714 | 1.674714 | 0.2512072 | 0.003619% | 156.6026 | 1566.026 | 1.566026 | 0.2349039 | 0.004319% | 168.4371 | 1684.371 | 1.684371 | 0.2526557 | 0.004689% | 165.5708 | 1655.708 | 1.655708 | 0.2483562 | 0.005001% | 144.5861 | 1445.861 | 1.445861 | 0.2168792 | 0.005447% | 139.3531 | 1393.531 | 1.393531 | 0.2090296 | 0.005358% | 149.1116 | 1491.116 | 1.491116 | 0.2236674 | 0.005991%
| FALSE | GG2-88D-90 | 10 | 157.063 | 1570.63 | 1.57063 | 0.2355946 | 0.004399% | 139.1442 | 1391.442 | 1.391442 | 0.2087164 | 0.005628% | 146.6158 | 1466.158 | 1.466158 | 0.2199237 | 0.006326% | 143.1385 | 1431.385 | 1.431385 | 0.2147077 | 0.006684% | 118.3018 | 1183.018 | 1.183018 | 0.1774528 | 0.007418% | 113.3298 | 1133.298 | 1.133298 | 0.1699947 | 0.00731% | 118.6931 | 1186.931 | 1.186931 | 0.1780397 | 0.008273%
[7 empty] | Mesh +50 | 0.00388% |  |  |  | Mesh +50 | 0.004861% |  |  |  | Mesh +50 | 0.005691% |  |  |  | Mesh +50 | 0.005897% |  |  |  | Mesh +50 | 0.006495% |  |  |  | Mesh +50 | 0.006338% |  |  |  | Mesh +50 | 0.007119%
[7 empty] | Mesh +100 | 0.004009% |  |  |  | Mesh +100 | 0.004974% |  |  |  | Mesh +100 | 0.005508% |  |  |  | Mesh +100 | 0.005843% |  |  |  | Mesh +100 | 0.006433% |  |  |  | Mesh +100 | 0.006334% |  |  |  | Mesh +100 | 0.007132%

## Chart
| Mesh +50 | Mesh +100 | Mesh +50 | Mesh +100 | Mesh +50 | Mesh +100
Element | %wt pH 3.5 | %wt pH 3.5 | %wt pH 4.5 | %wt pH 4.5 | %wt pH 5.5 | %wt pH 5.5
La | 0.0039% | 0.004% | 0.0045% | 0.0048% | 0.0045% | 0.0045%
Ce | 0.0049% | 0.005% | 0.0055% | 0.0058% | 0.0058% | 0.0058%
Pr | 0.0057% | 0.0055% | 0.0057% | 0.0058% | 0.0066% | 0.0067%
Nd | 0.0059% | 0.0058% | 0.006% | 0.0061% | 0.0068% | 0.0069%
Eu | 0.0065% | 0.0064% | 0.0066% | 0.0069% | 0.0075% | 0.0076%
Tb | 0.0063% | 0.0063% | 0.0067% | 0.007% | 0.0074% | 0.0076%
Dy | 0.0071% | 0.0071% | 0.0074% | 0.0077% | 0.0082% | 0.0083%