## Sheet1
Sample |  |  |  | 139 La [ He ] | DF 10 |  | Total mg |  | 140 Ce [ He ] | DF 10 |  | Total mg |  | 141 Pr [ He ] | DF 10 |  | Total mg |  | 146 Nd [ He ] | DF 10 |  | Total mg |  | 153 Eu [ He ] | DF 10 |  | Total mg |  | 159 Tb [ He ] | DF 10 |  | Total mg |  | 163 Dy [ He ] | DF 10 |  | Total mg
| Rjct | Sample Name | Comment | Conc. [ ppb ] | µg/L | mg/L | Vol .15 | %wt | Conc. [ ppb ] | µg/L | mg/L | Vol .15 | %wt | Conc. [ ppb ] | µg/L | mg/L | Vol .15 | %wt | Conc. [ ppb ] | µg/L | mg/L | Vol .15 | %wt | Conc. [ ppb ] | µg/L | mg/L | Vol .15 | %wt | Conc. [ ppb ] | µg/L | mg/L | Vol .15 | %wt | Conc. [ ppb ] | µg/L | mg/L | Vol .15 | %wt
| FALSE | GG2-87-Inf | 10 | 238.6949 | 2386.949 | 2.386949 | 0.3580424 |  | 237.4305 | 2374.305 | 2.374305 | 0.3561457 |  | 230.3233 | 2303.233 | 2.303233 | 0.3454849 |  | 233.1002 | 2331.002 | 2.331002 | 0.3496504 |  | 220.7115 | 2207.115 | 2.207115 | 0.3310673 |  | 217.908 | 2179.08 | 2.17908 | 0.326862 |  | 235.7107 | 2357.107 | 2.357107 | 0.353566
| FALSE | GG2-87A-90 | 10 | 183.0531 | 1830.531 | 1.830531 | 0.2745796 | 0.004173% | 172.4549 | 1724.549 | 1.724549 | 0.2586823 | 0.004873% | 164.8518 | 1648.518 | 1.648518 | 0.2472776 | 0.00491% | 164.8615 | 1648.615 | 1.648615 | 0.2472923 | 0.005118% | 145.8901 | 1458.901 | 1.458901 | 0.2188351 | 0.005612% | 142.403 | 1424.03 | 1.42403 | 0.2136045 | 0.005663% | 153.1374 | 1531.374 | 1.531374 | 0.2297062 | 0.006193%
| FALSE | GG2-87B-90 | 10 | 174.0084 | 1740.084 | 1.740084 | 0.2610126 | 0.004851% | 155.1565 | 1551.565 | 1.551565 | 0.2327347 | 0.006171% | 144.1387 | 1441.387 | 1.441387 | 0.216208 | 0.006464% | 142.297 | 1422.97 | 1.42297 | 0.2134455 | 0.00681% | 118.7379 | 1187.379 | 1.187379 | 0.1781069 | 0.007648% | 115.3293 | 1153.293 | 1.153293 | 0.172994 | 0.007693% | 121.4217 | 1214.217 | 1.214217 | 0.1821326 | 0.008572%
| FALSE | GG2-87C-90 | 10 | 167.0238 | 1670.238 | 1.670238 | 0.2505357 | 0.005375% | 145.7833 | 1457.833 | 1.457833 | 0.2186749 | 0.006874% | 135.4093 | 1354.093 | 1.354093 | 0.203114 | 0.007119% | 132.9007 | 1329.007 | 1.329007 | 0.1993511 | 0.007515% | 106.9723 | 1069.723 | 1.069723 | 0.1604585 | 0.00853% | 102.2608 | 1022.608 | 1.022608 | 0.1533912 | 0.008674% | 108.2723 | 1082.723 | 1.082723 | 0.1624085 | 0.009558%
| FALSE | GG2-87D-90 | 10 | 183.3194 | 1833.194 | 1.833194 | 0.2749791 | 0.004153% | 173.6002 | 1736.002 | 1.736002 | 0.2604003 | 0.004787% | 171.354 | 1713.54 | 1.71354 | 0.2570311 | 0.004423% | 170.5434 | 1705.434 | 1.705434 | 0.2558151 | 0.004692% | 150.2546 | 1502.546 | 1.502546 | 0.2253818 | 0.005284% | 147.3865 | 1473.865 | 1.473865 | 0.2210797 | 0.005289% | 157.9954 | 1579.954 | 1.579954 | 0.236993 | 0.005829%
[7 empty] | Mesh +50 | 0.004512% |  |  |  | Mesh +50 | 0.005522% |  |  |  | Mesh +50 | 0.005687% |  |  |  | Mesh +50 | 0.005964% |  |  |  | Mesh +50 | 0.00663% |  |  |  | Mesh +50 | 0.006678% |  |  |  | Mesh +50 | 0.007382%
[7 empty] | Mesh +100 | 0.004764% |  |  |  | Mesh +100 | 0.00583% |  |  |  | Mesh +100 | 0.005771% |  |  |  | Mesh +100 | 0.006103% |  |  |  | Mesh +100 | 0.006907% |  |  |  | Mesh +100 | 0.006981% |  |  |  | Mesh +100 | 0.007693%