## Sheet1
Sample |  |  |  | 139 La [ He ] |  | 140 Ce [ He ] |  | 141 Pr [ He ] |  | 146 Nd [ He ] |  | 151 Eu [ He ] |  | 159 Tb [ He ] |  | 163 Dy [ He ]
| Rjct | Sample Name | Comment | Conc. [ ppb ] | DF 10 | Conc. [ ppb ] | DF 10 | Conc. [ ppb ] | DF 10 | Conc. [ ppb ] | DF 10 | Conc. [ ppb ] | DF 10 | Conc. [ ppb ] | DF 10 | Conc. [ ppb ] | DF 10
| FALSE | GG2-100-S-1 | 10 | 0 | 0 | 0 | 0 | 0 | 0 | 0 | 0 | 0 | 0 | 0 | 0 | 0 | 0
| FALSE | GG2-100-S-2 | 10 | 3.748726 | 37.48726 | 2.73803 | 27.3803 | 2.375496 | 23.75496 | 2.407889 | 24.07889 | 2.176044 | 21.76044 | 2.087768 | 20.87768 | 2.069332 | 20.69332
| FALSE | GG2-100-S-3 | 10 | 1441.996 | 14419.96 | 1295.397 | 12953.97 | 1249.174 | 12491.74 | 1218.776 | 12187.76 | 1275.993 | 12759.93 | 1196.82 | 11968.2 | 1201.907 | 12019.07
| FALSE | GG2-100-S-4 | 10 | 129.2804 | 1292.804 | 132.9956 | 1329.956 | 134.1076 | 1341.076 | 138.3436 | 1383.436 | 143.4738 | 1434.738 | 129.7082 | 1297.082 | 137.2256 | 1372.256
| FALSE | GG2-100-S-5 | 10 | 7.632863 | 76.32863 | 9.429562 | 94.29562 | 10.24889 | 102.4889 | 10.76319 | 107.6319 | 13.04537 | 130.4537 | 10.8075 | 108.075 | 11.44833 | 114.4833
| FALSE | GG2-100-S-6 | 10 | 2.498947 | 24.98947 | 2.961039 | 29.61039 | 2.744809 | 27.44809 | 3.06319 | 30.6319 | 4.294939 | 42.94939 | 3.479367 | 34.79367 | 3.492295 | 34.92295
| FALSE | GG2-100-S-7 | 10 | 1.834214 | 18.34214 | 1.94953 | 19.4953 | 1.513777 | 15.13777 | 1.649011 | 16.49011 | 2.594413 | 25.94413 | 2.147516 | 21.47516 | 2.083303 | 20.83303
| FALSE | GG2-100-S-8 | 10 | 1.472241 | 14.72241 | 1.504723 | 15.04723 | 1.025022 | 10.25022 | 1.140617 | 11.40617 | 1.821124 | 18.21124 | 1.555631 | 15.55631 | 1.427315 | 14.27315
| FALSE | GG2-100-S-9 | 10 | 1.355844 | 13.55844 | 1.310051 | 13.10051 | 0.7793184 | 7.793184 | 0.7928953 | 7.928953 | 1.455582 | 14.55582 | 1.254889 | 12.54889 | 1.119554 | 11.19554
| FALSE | GG2-100-S-10 | 10 | 1.238953 | 12.38953 | 1.213622 | 12.13622 | 0.6553698 | 6.553698 | 0.6868607 | 6.868607 | 1.242624 | 12.42624 | 1.087552 | 10.87552 | 0.9225604 | 9.225604
|  |  |  | Sum (ppb) | 15910.58 |  | 14495 |  | 14026.24 |  | 13776.24 |  | 14460.97 |  | 13489.48 |  | 13616.95
|  |  |  | Sum (ppm) | 15.91058 |  | 14.495 |  | 14.02624 |  | 13.77624 |  | 14.46097 |  | 13.48948 |  | 13.61695
|  |  |  | Total REE (mg) | 0.1591058 |  | 0.14495 |  | 0.1402624 |  | 0.1377624 |  | 0.1446097 |  | 0.1348948 |  | 0.1361695
|  |  |  | Sum of REE (mg) | 0.9977545
|  |  |  | Total REE offered mg | 1.4
|  |  |  | % Recovered | 71.4%