## Sheet1
Sample |  |  |  | 139 La [ He ] |  | 140 Ce [ He ] |  | 141 Pr [ He ] |  | 146 Nd [ He ] |  | 151 Eu [ He ] |  | 159 Tb [ He ] |  | 163 Dy [ He ] |  |  |  | Vol .01L
| Rjct | Sample Name | Comment | Conc. [ ppb ] | DF 10 ppb | Conc. [ ppb ] |  | Conc. [ ppb ] |  | Conc. [ ppb ] |  | Conc. [ ppb ] |  | Conc. [ ppb ] |  | Conc. [ ppb ] |  | Sum ppb | Sum ppm | Total mg | Total mg REE Recovered
| FALSE | GG2-101S-1 | 10 | 0.2808632 | 2.808632 | 0.2029407 | 2.029407 | 0 | 0 | 0 | 0 | 0.06944264 | 0.6944264 | 0.04854898 | 0.4854898 | 0 | 0 | 6.017955 | 0.006017955 | 6.017955e-05 | 1.385557
| FALSE | GG2-101S-2 | 10 | 1.290584 | 12.90584 | 0.959485 | 9.59485 | 0.6576936 | 6.576936 | 0.6200983 | 6.200983 | 0.6339579 | 6.339579 | 0.5833287 | 5.833287 | 0.4857646 | 4.857646 | 52.30912 | 0.05230912 | 0.0005230912
| FALSE | GG2-101S-3 | 10 | 1875.773 | 18757.73 | 1832.521 | 18325.21 | 1949.029 | 19490.29 | 1834.049 | 18340.49 | 1848.452 | 18484.52 | 1778.401 | 17784.01 | 1801.188 | 18011.88 | 129194.1 | 129.1941 | 1.291941
| FALSE | GG2-101S-4 | 10 | 83.64421 | 836.4421 | 102.376 | 1023.76 | 122.7275 | 1227.275 | 124.7246 | 1247.246 | 131.7059 | 1317.059 | 113.796 | 1137.96 | 121.8873 | 1218.873 | 8008.617 | 8.008617 | 0.08008617
| FALSE | GG2-101S-5 | 10 | 5.074777 | 50.74777 | 7.639747 | 76.39747 | 9.998659 | 99.98659 | 10.51511 | 105.1511 | 12.75776 | 127.5776 | 10.26074 | 102.6074 | 10.90102 | 109.0102 | 671.4781 | 0.6714781 | 0.006714781
| FALSE | GG2-101S-6 | 10 | 2.114678 | 21.14678 | 2.859311 | 28.59311 | 3.284319 | 32.84319 | 3.606436 | 36.06436 | 4.711406 | 47.11406 | 3.969069 | 39.69069 | 4.060603 | 40.60603 | 246.0582 | 0.2460582 | 0.002460582
| FALSE | GG2-101S-7 | 10 | 1.386477 | 13.86477 | 1.70178 | 17.0178 | 1.583672 | 15.83672 | 1.729259 | 17.29259 | 2.428441 | 24.28441 | 2.144029 | 21.44029 | 2.127901 | 21.27901 | 131.0156 | 0.1310156 | 0.001310156
| FALSE | GG2-101S-8 | 10 | 1.139729 | 11.39729 | 1.268575 | 12.68575 | 1.015417 | 10.15417 | 1.061389 | 10.61389 | 1.647436 | 16.47436 | 1.535176 | 15.35176 | 1.420838 | 14.20838 | 90.8856 | 0.0908856 | 0.000908856
| FALSE | GG2-101S-9 | 10 | 1.102382 | 11.02382 | 1.123388 | 11.23388 | 0.7537627 | 7.537627 | 0.7882905 | 7.882905 | 1.272725 | 12.72725 | 1.22726 | 12.2726 | 1.059424 | 10.59424 | 73.27233 | 0.07327233 | 0.0007327233
| FALSE | GG2-101S-10 | 10 | 1.342771 | 13.42771 | 1.316443 | 13.16443 | 0.8115848 | 8.115848 | 0.895466 | 8.95466 | 1.271584 | 12.71584 | 1.347983 | 13.47983 | 1.20482 | 12.0482 | 81.90653 | 0.08190653 | 0.0008190653
|  |  |  | Sum ppb | 19731.5 |  | 19519.69 |  | 20898.62 |  | 19779.9 |  | 20049.51 |  | 19133.13 |  | 19443.36
|  |  |  | Sum ppm | 19.7315 |  | 19.51969 |  | 20.89862 |  | 19.7799 |  | 20.04951 |  | 19.13313 |  | 19.44336
|  |  |  | Total mg | 0.197315 |  | 0.1951969 |  | 0.2089862 |  | 0.197799 |  | 0.2004951 |  | 0.1913313 |  | 0.1944336
|  |  | Sum Total REE in mg |  | 1.385557
|  |  | REE offered in mg |  | 1.4
|  |  |  | % Recovered | 99.3%