## Sheet1
Sample |  |  |  | 139 La [ He ] | DF 10 |  | Total mg |  | 140 Ce [ He ] | DF 10 |  | Total mg |  | 141 Pr [ He ] | DF 10 |  | Total mg |  | 146 Nd [ He ] | DF 10 |  | Total mg |  | 153 Eu [ He ] | DF 10 |  | Total mg |  | 159 Tb [ He ] | DF 10 |  | Total mg |  | 163 Dy [ He ] | DF 10 |  | Total mg
| Rjct | Sample Name | Comment | Conc. [ ppb ] | µg/L | mg/L | Vol .15 | %wt | Conc. [ ppb ] | µg/L | mg/L | Vol .15 | %wt | Conc. [ ppb ] | µg/L | mg/L | Vol .15 | %wt | Conc. [ ppb ] | µg/L | mg/L | Vol .15 | %wt | Conc. [ ppb ] | µg/L | mg/L | Vol .15 | %wt | Conc. [ ppb ] | µg/L | mg/L | Vol .15 | %wt | Conc. [ ppb ] | µg/L | mg/L | Vol .15 | %wt
| FALSE | GG2-86-Inf | 10 | 223.4829 | 2234.829 | 2.234829 | 0.3352243 |  | 222.1998 | 2221.998 | 2.221998 | 0.3332997 |  | 223.954 | 2239.54 | 2.23954 | 0.335931 |  | 223.8712 | 2238.712 | 2.238712 | 0.3358068 |  | 212.2269 | 2122.269 | 2.122269 | 0.3183404 |  | 208.4618 | 2084.618 | 2.084618 | 0.3126927 |  | 225.6732 | 2256.732 | 2.256732 | 0.3385098
| FALSE | GG2-86A-90 | 10 | 167.0525 | 1670.525 | 1.670525 | 0.2505787 | 0.004232% | 151.3605 | 1513.605 | 1.513605 | 0.2270407 | 0.005313% | 144.0017 | 1440.017 | 1.440017 | 0.2160025 | 0.005996% | 141.8537 | 1418.537 | 1.418537 | 0.2127806 | 0.006151% | 122.3947 | 1223.947 | 1.223947 | 0.1835921 | 0.006737% | 119.6926 | 1196.926 | 1.196926 | 0.1795388 | 0.006658% | 127.172 | 1271.72 | 1.27172 | 0.190758 | 0.007388%
| FALSE | GG2-86B-90 | 10 | 160.4015 | 1604.015 | 1.604015 | 0.2406023 | 0.004731% | 139.0932 | 1390.932 | 1.390932 | 0.2086398 | 0.006233% | 127.5862 | 1275.862 | 1.275862 | 0.1913793 | 0.007228% | 125.1487 | 1251.487 | 1.251487 | 0.187723 | 0.007404% | 102.066 | 1020.66 | 1.02066 | 0.153099 | 0.008262% | 98.83788 | 988.3788 | 0.9883788 | 0.1482568 | 0.008222% | 104.586 | 1045.86 | 1.04586 | 0.156879 | 0.009082%
| FALSE | GG2-86C-90 | 10 | 161.7964 | 1617.964 | 1.617964 | 0.2426946 | 0.004626% | 140.5242 | 1405.242 | 1.405242 | 0.2107863 | 0.006126% | 129.1207 | 1291.207 | 1.291207 | 0.193681 | 0.007112% | 126.5986 | 1265.986 | 1.265986 | 0.189898 | 0.007295% | 103.8285 | 1038.285 | 1.038285 | 0.1557427 | 0.00813% | 100.9524 | 1009.524 | 1.009524 | 0.1514286 | 0.008063% | 106.7945 | 1067.945 | 1.067945 | 0.1601917 | 0.008916%
| FALSE | GG2-86D-90 | 10 | 165.076 | 1650.76 | 1.65076 | 0.2476139 | 0.004381% | 149.2659 | 1492.659 | 1.492659 | 0.2238989 | 0.00547% | 139.4939 | 1394.939 | 1.394939 | 0.2092408 | 0.006335% | 137.6824 | 1376.824 | 1.376824 | 0.2065236 | 0.006464% | 117.2696 | 1172.696 | 1.172696 | 0.1759044 | 0.007122% | 114.5686 | 1145.686 | 1.145686 | 0.171853 | 0.007042% | 121.9539 | 1219.539 | 1.219539 | 0.1829309 | 0.007779%
[7 empty] | Mesh +50 | 0.004482% |  |  |  | Mesh +50 | 0.005773% |  |  |  | Mesh +50 | 0.006612% |  |  |  | Mesh +50 | 0.006778% |  |  |  | Mesh +50 | 0.0075% |  |  |  | Mesh +50 | 0.00744% |  |  |  | Mesh +50 | 0.008235%
[7 empty] | Mesh +100 | 0.004504% |  |  |  | Mesh +100 | 0.005798% |  |  |  | Mesh +100 | 0.006724% |  |  |  | Mesh +100 | 0.00688% |  |  |  | Mesh +100 | 0.007626% |  |  |  | Mesh +100 | 0.007553% |  |  |  | Mesh +100 | 0.008347%