## Sheet1
Sample |  |  |  | 139 La [ He ] | DF 100 |  | Total mg | 140 Ce [ He ] | DF 100 |  | Total mg | 141 Pr [ He ] | DF 100 |  | Total mg | 146 Nd [ He ] | DF 100 |  | Total mg | 151 Eu [ He ] | DF 100 |  | Total mg | 159 Tb [ He ] | DF 100 |  | Total mg | 163 Dy [ He ] | DF 100 |  | Total mg
| Rjct | Sample Name | Comment | Conc. [ ppb ] | µg/L | mg/L | Vol .15 | Conc. [ ppb ] | µg/L | mg/L | Vol .15 | Conc. [ ppb ] | µg/L | mg/L | Vol .15 | Conc. [ ppb ] | µg/L | mg/L | Vol .15 | Conc. [ ppb ] | µg/L | mg/L | Vol .15 | Conc. [ ppb ] | µg/L | mg/L | Vol .15 | Conc. [ ppb ] | µg/L | mg/L | Vol .15
| FALSE | GG2-105A-Inf | 100 | 21.28221 | 2128.221 | 2.128221 | 0.3192331 | 21.76735 | 2176.735 | 2.176735 | 0.3265103 | 21.79029 | 2179.029 | 2.179029 | 0.3268543 | 22.00011 | 2200.011 | 2.200011 | 0.3300017 | 21.7011 | 2170.11 | 2.17011 | 0.3255164 | 20.81016 | 2081.016 | 2.081016 | 0.3121524 | 21.4099 | 2140.99 | 2.14099 | 0.3211484
| FALSE | GG2-105A-90 | 100 | 16.54006 | 1654.006 | 1.654006 | 0.2481009 | 15.46514 | 1546.514 | 1.546514 | 0.2319771 | 14.76791 | 1476.791 | 1.476791 | 0.2215187 | 14.67656 | 1467.656 | 1.467656 | 0.2201484 | 13.18096 | 1318.096 | 1.318096 | 0.1977145 | 12.51898 | 1251.898 | 1.251898 | 0.1877847 | 12.84862 | 1284.862 | 1.284862 | 0.1927293
| FALSE | GG2-105B-90 | 100 | 16.62791 | 1662.791 | 1.662791 | 0.2494186 | 15.30161 | 1530.161 | 1.530161 | 0.2295241 | 14.59675 | 1459.675 | 1.459675 | 0.2189513 | 14.37837 | 1437.837 | 1.437837 | 0.2156756 | 12.82103 | 1282.103 | 1.282103 | 0.1923155 | 12.2511 | 1225.11 | 1.22511 | 0.1837666 | 12.46009 | 1246.009 | 1.246009 | 0.1869013
| FALSE | GG2-105C-Inf | 100 | 22.02544 | 2202.544 | 2.202544 | 0.3303816 | 22.04586 | 2204.586 | 2.204586 | 0.3306879 | 22.18329 | 2218.329 | 2.218329 | 0.3327493 | 22.1531 | 2215.31 | 2.21531 | 0.3322964 | 21.93082 | 2193.082 | 2.193082 | 0.3289623 | 21.0816 | 2108.16 | 2.10816 | 0.3162241 | 21.79842 | 2179.842 | 2.179842 | 0.3269763
| FALSE | GG2-105C-90 | 100 | 17.07785 | 1707.785 | 1.707785 | 0.2561677 | 15.81837 | 1581.837 | 1.581837 | 0.2372755 | 15.315 | 1531.5 | 1.5315 | 0.2297249 | 15.22415 | 1522.415 | 1.522415 | 0.2283622 | 13.61047 | 1361.047 | 1.361047 | 0.204157 | 12.99946 | 1299.946 | 1.299946 | 0.1949919 | 13.31244 | 1331.244 | 1.331244 | 0.1996865
| FALSE | GG2-105D-90 | 100 | 16.66961 | 1666.961 | 1.666961 | 0.2500442 | 15.66467 | 1566.467 | 1.566467 | 0.23497 | 14.97661 | 1497.661 | 1.497661 | 0.2246492 | 14.91516 | 1491.516 | 1.491516 | 0.2237275 | 13.52135 | 1352.135 | 1.352135 | 0.2028203 | 12.74816 | 1274.816 | 1.274816 | 0.1912223 | 13.11061 | 1311.061 | 1.311061 | 0.1966592
| pH7 | Average A&B |  |  |  |  | 0.2487598 |  |  |  | 0.2307506 |  |  |  | 0.220235 |  |  |  | 0.217912 |  |  |  | 0.195015 |  |  |  | 0.1857756 |  |  |  | 0.1898153
|  | Diffrerence (Inf-measured) |  |  |  |  | 0.07047336 |  |  |  | 0.09575966 |  |  |  | 0.1066193 |  |  |  | 0.1120897 |  |  |  | 0.1305015 |  |  |  | 0.1263767 |  |  |  | 0.1313331
| pH6 | Average C&D |  |  |  |  | 0.253106 |  |  |  | 0.2361227 |  |  |  | 0.2271871 |  |  |  | 0.2260448 |  |  |  | 0.2034887 |  |  |  | 0.1931071 |  |  |  | 0.1981729
|  | Diffrerence (Inf-measured) |  |  |  |  | 0.07727563 |  |  |  | 0.09456513 |  |  |  | 0.1055622 |  |  |  | 0.1062516 |  |  |  | 0.1254737 |  |  |  | 0.123117 |  |  |  | 0.1288034
|  |  | Sum REE's | % wt REE's
|  | pH 7 | 0.7731533 | 0.03866%
|  | pH6 | 0.7610487 | 0.03805%
|  | pH 5.5 |  | 0.047% |  |  |  |  | pH | REE's Offered (mg) | REE's Loaded (mg) | % REE's Loaded
[5 empty] | REE's Loaded |  |  |  | 6 | 2.29 | 0.76 | 33.2%
|  | pH 7 Total REE offered |  | 2.261417 | 34.1% |  |  |  | 7 | 2.26 | 0.77 | 34.1%
|  | pH 6 Total REE offered |  | 2.298278 | 33.2%