## Rate Derivation
Rate data are discribed in Carroll and Smith (2015)
Carroll, S. A. and Smith M. 2015. Chlorite, illite and biotite dissolution kinetics at variable pH and temperatures up to 280°C. Lawrence Livermore National Laboratory, LLNL-TR-678609
Derivation of Kinetic Dissolution Rate and Rate Parameters, October 2015
Individual dissolution rates are determined from each experiment according to equation (1),
where Ci is steady-state concentration of element "i", mol L-1;
FR is the constant flowrate of 0.5 mL min-1;
σ is the stoichiometric coefficient of element "i" within the mineral formula (mol i per mol mineral);
m is the mass of mineral, g;
and SSA is the specific surface area for the mineral, m2 g-1.
(eqn 1)
Provided rates in tables in the following worksheets were derived using Si concentrations; steady-state concentrations of other major elements are provided.
All available rate data were then fit to an empirical kinetic rate model containing three terms describing Acid (H+-catalyzed), Neutral, and Basic (OH--catalyzed) mechanisms, equation (2):
(eqn 2)
where R is dissolution rate, mol m2 s-1;
SA is surface area, m2, (mass multiplied by specific surface area);
Ai is the Arrhenius pre-factor for each corresponding rate mechanism (Acid, Neutral, or Basic), mol m2 s-1;
Ei is the activation energy for each corresponding rate mechanism (Acid, Neutral, or Basic), kJ mol-1;
n is the order of reaction with respect to the activity of hydronium ion, a(H+);
m is the order of reaction with respect to the activity of hydroxide ion, a(OH+);
ΔGr is the (specific to each experiment) Gibbs' free energy of reaction for the mineral of interest;
R is the universal gas constant, 8.3145 J K-1 mol-1;
and T is temperature, deg Kelvin.
Apparent activation energy values (E) were estimated from Arrhenius plots (natural log rate versus inverse temperature) of rates collected at discrete pH ranges, and used during the rate fitting process.
Values of Ai and n/m were fitted through a combination of graphical/visual means and the use of PEST parameter optimization software.
It should be noted that the parameters associated with a specific rate mechanism (e.g., AA, EA, and n for the Acid mechanism) are highly correlated.
No comparisons to other published rate parameters should be made without considering the impact of this correlation (e.g., rate constants should not be directly compared if activation energies differ).
In the kinetic literature, rates are generally reported in terms of Ai/Ei (as done here), or k0,T/Ei with rate constant k0 referenced to a specific temperature, T.
A values can be used to generate temperature-specific rate constants through the use of the Arrhenius equation (3), but the kinetic rate equation must then be modified to equation (4):
(eqn 3)
(eqn 4)
The reaction affinity term, f(ΔGr), is a simple formulation chosen to reflect the current lack of near-equilibrium data with which to better constrain the form of this term.

## Chlorite
Chlorite kinetic dissolution rate data & equation, October 2015
Mineral Composition: Mg4.29Al1.48Fe0.10(Al1.22Si2.78)O10(OH)8
N2-BET Chlorite Specific Surface Area: 5.06 ± 0.2 m2 g-1
with fitted rate parameter values of |  |  | AA = 4*10-5 mol m-2 s-1
EA = 30 kJ mol-1
n = 0.65
AN = 5*10-11 mol m-2 s-1
EN = 12 kJ mol-1
AB = 2*10-9 mol m-2 s-1
EB = 15 kJ mol-1
m = 0.43
Temp | pH | Dissolution Rate, x1012 | Log (Q/Keq) | ΔGr | [Si], x105 | [Mg], x105 | [Al], x105 | mass
[deg C] | (at temp) | [mole m-2 s-1] | clinochlore-14A | [kJ mole-1] | [mole L-1] | [mole L-1] | [mole L-1] | [g]
100 | 3.02 | 18.5 ±9.9 | -44.6 | -319 | 3.3 | 5.24 | 2.85 | 1.06
100 | 3.33 | 7.17 ±3.8 | -45.3 | -324 | 1.21 | 1.38 | 0.7 | 1
100 | 3.47 | 13.5 ±7.2 | -40.4 | -289 | 2.36 | 3 | 0.863 | 1.04
100 | 3.56 | 6.42 ±3.4 | -42.6 | -304 | 1.14 | 1.5 | 0.313 | 1.05
100 | 3.68 | 5.41 ±2.7 | -42.1 | -301 | 0.993 | 0.979 | 0.238 | 1.09
100 | 4.15 | 3.15 ±1.7 | -38.8 | -277 | 0.551 | 0.864 | 0.0248 | 1.04
100 | 5.7 | 3.32 ±1.8 | -21.5 | -154 | 0.59 | 1.02 | 0.0939 | 1.05
100 | 6.01 | 1.39 ±0.74 | -22.8 | -162 | 0.345 | 0.329 | 0.0354 | 1.47
100 | 6.08 | 2.76 ±1.5 | -19.3 | -138 | 0.469 | 0.518 | 0.199 | 1.01
100 | 7.95 | 1.60 ±1.0 | -8.46 | -60.4 | 0.276 | 0.051 | 0.536 | 1.02
100 | 9.38 | 1.02 ±0.54 | -2.09 | -14.9 | 0.18 | 0.021 | 0.168 | 1.04
150 | 3.53 | 16.6 ±8.8 | -33.1 | -268 | 3.49 | 4.34 | 0.0578 | 1.25
150 | 3.58 | 10.3 ±5.4 | -35.1 | -284 | 1.92 | 2.72 | 0.0251 | 1.11
150 | 3.74 | 24.0 ±13 | -29.3 | -237 | 4.12 | 5.49 | 0.121 | 1.02
150 | 3.82 | 30.2 ±16 | -28.5 | -231 | 5.32 | 7.36 | 0.00321 | 1.04
150 | 3.92 | 18.9 ±10 | -29.9 | -242 | 3.27 | 4.41 | 0.0156 | 1.02
150 | 5.48 | 4.03 ±2.1 | -16 | -130 | 1.1 | 1.1 | 0.763 | 1.61
150 | 5.76 | 3.16 ±1.7 | -17.7 | -143 | 0.54 | 0.366 | 0.423 | 1.01
150 | 7.32 | 1.87 ±1.0 | -10 | -81 | 0.32 | 0.0268 | 2.1 | 1.01
150 | 8.89 | 1.48 ±0.78 | 0.554 | 4.46 | 0.255 | 0.0187 | 0.111 | 1.02
200 | 3.32 | 115 ±61 | -24.8 | -225 | 20.8 | 45.6 | 0.0166 | 1.07
200 | 3.56 | 112 ±59 | -21.5 | -195 | 20.4 | 39.4 | 0.0593 | 1.09
200 | 4.03 | 43.1 ±23 | -21.9 | -198 | 7.4 | 11.5 | 0.0179 | 1.02
200 | 4.05 | 93.8 ±50 | -18.8 | -170 | 16.9 | 21.3 | 0.0315 | 1.07
200 | 4.05 | 8.06 ±4.3 | -21.8 | -197 | 1.43 | 2.13 | 2.21 | 1.05
200 | 4.36 | 86.3 ±46 | -18.3 | -166 | 14.6 | 17.8 | 0.00287 | 1
200 | 4.51 | 62.1 ±33 | -15.4 | -140 | 10.4 | 13.5 | 0.053 | 0.993
200 | 4.52 | 75.6 ±40 | -16.2 | -147 | 12.8 | 11.2 | 0.0209 | 1
200 | 4.55 | 4.92 ±2.6 | -23 | -208 | 0.851 | 1.57 | 0.0465 | 1.02
200 | 5.37 | 3.91 ±2.1 | -13.3 | -120 | 1 | 1.02 | 1.45 | 1.52
200 | 6.8 | 3.33 ±1.8 | -11.2 | -101 | 0.567 | 0.0182 | 0.603 | 1.01
200 | 7.18 | 4.20 ±0.98 | -5.29 | -47.9 | 0.256 | 0.214 | 0.27 | 1.02
200 | 8.97 | 0.250 ±0.138 | 4.07 | 37.4 | 0.0476 | 0.00574 | 0.407 | 1.13
250 | 3.72 | 358 ±189 | -13.6 | -136 | 66.2 | 68.6 | 0.0193 | 1.1
250 | 4.58 | 40.3 ±21 | -14.6 | -146 | 6.92 | 7.33 | 0.0487 | 1.02
250 | 4.75 | 33.2 ±18 | -12.9 | -129 | 5.97 | 8.88 | 0.0454 | 1.07
250 | 4.92 | 22.9 ±12 | -12 | -120 | 3.97 | 6.66 | 0.0686 | 1.03
250 | 5.53 | 4.57 ±2.4 | -12.4 | -124 | 0.777 | 0.528 | 0.62 | 1.01
250 | 7.41 | 3.45 ±1.8 | -4.8 | -48.1 | 0.688 | 0.0093 | 0.538 | 1.18
250 | 9.05 | 0.692 ±0.374 | 7.63 | 76.4 | 0.12 | 0.00207 | 0.24 | 1.02
275 | 4.34 | 148 ±78 | -10 | -105 | 26.6 | 44.4 | 0.0949 | 1.06
275 | 4.77 | 20.9 ±11 | -13.1 | -137 | 3.69 | 5.53 | 0.107 | 1.05
275 | 4.81 | 26.2 ±14 | -13.1 | -137 | 4.41 | 6.46 | 0.0359 | 0.999
275 | 5.29 | 16.1 ±8.5 | -8.71 | -91.4 | 2.97 | 4.34 | 0.194 | 1.1
275 | 5.4 | 5.2 ±2.7 | -10 | -105 | 0.899 | 0.795 | 5.7 | 1.03
275 | 5.52 | 6.52 ±3.45 | -15.2 | -160 | 1.11 | 0.146 | 0.182 | 1.01
275 | 5.61 | 3.29 ±1.7 | -16.2 | -170 | 0.564 | 0.0672 | 0.369 | 1.02
275 | 7.77 | 4.32 ±2.3 | -2.03 | -21.3 | 0.755 | 0.00585 | 0.503 | 1.03
275 | 9.12 | 6.74 ±3.6 | -6.46 | -67.8 | 1.19 | bdl** | 1.42 | 1.05
** below detection limit

## Illite
Illite kinetic dissolution rate data & equation, October 2015
Mineral Composition: K1.55(Na0.04,Ca0.02)(Al2.90Fe0.70Mg0.54Ti0.05)(Al1.25Si6.75)O20(OH)4
N2-BET Illite Specific Surface Area: 30.7 ± 2.5 m2 g-1
with fitted rate parameter values of |  |  | AA = 1*10-2 mol m-2 s-1
EA = 58 kJ mol-1
n = 0.6
AN = 9*10-5 mol m-2 s-1
EN = 58 kJ mol-1
AB = 2*10-2 mol m-2 s-1
EB = 58 kJ mol-1
m = 0.6
Temp | pH | Dissolution Rate, x1011 | Log (Q/Keq) | ΔGr | [Si], x105 | [Al], x105 | [K], x105 | mass
[deg C] | (at temp) | [mole m-2 s-1] | illite | [kJ mole-1] | [mole L-1] | [mole L-1] | [mole L-1] | [g]
100 | 2.9 | 0.333 ±0.066 | -11.1 | -79.3 | 4.18 | 1.2 | 2.74 | 1.01
100 | 3.8 | 0.144 ±0.028 | -6.3 | -45 | 1.3 | 0.0186 | 1.53 | 0.726
100 | 4.8 | 0.134 ±0.026 | -7.93 | -56.7 | 1.69 | 0.0163 | 2.41 | 1.02
100 | 5.2 | 0.0727 ±0.0140 | -9.15 | -65.4 | 0.941 | 0.0197 | 1.53 | 1.04
100 | 6.3 | 0.115 ±0.023 | -8.94 | -63.9 | 1.55 | 0.548 | 1.46 | 1.08
100 | 8.6 | 0.336 ±0.067 | -6.2 | -44.3 | 3.22 | 3.05 | 1.06 | 0.768
100 | 9.4 | 0.574 ±0.113 |  |  | 7.11 | 3.35 | 1.9 | 0.994
150 | 2.8 | 1.11 ±0.26 | -7.67 | -62.1 | 12.3 | 0.604 | 6.97 | 0.893
150 | 3.4 | 1.14 ±0.28 | -7.7 | -62.4 | 12.8 | 0.049 | 5.87 | 0.902
150 | 4.6 | 1.52 ±0.37 | -5.44 | -44.1 | 16.6 | 0.0549 | 4.75 | 0.877
150 | 6.1 | 1.02 ±0.23 | -2.63 | -21.3 | 11.9 | 3.28 | 3.13 | 0.931
150 | 6.3 | 1.16 ±0.26 | -2.85 | -23.1 | 13 | 2.78 | 3.33 | 0.897
150 | 7.8 | 1.83 ±0.49 | -6.77 | -54.8 | 19.7 | 9.03 | 2.66 | 0.866
150 | 8.4 | 2.26 ±0.65 | -7.31 | -59.2 | 24.1 | 11.9 | 5.22 | 0.855
150 | 9.7 | 9.84 ±5.8 | -9.95 | -80.6 | 56.7 | 28.6 | 12.9 | 0.463
200 | 2.8 | 130 ±100 | -15.2 | -35 | 320 | 0.12 | 37.6 | 0.198
200 | 4.6 | 6.97 ±1.4 | 0.427 | 0.983 | 83.5 | 5.1 | 17.4 | 0.962
200 | 6.1 | 7.48 ±3.4 | -1.07 | -2.46 | 57.4 | 6.69 | 12.4 | 0.617
200 | 8.1 | 15.6 ±10.0 | -5.83 | -13.4 | 61.4 | 36.7 | 14.8 | 0.316
250 | 2.6 | 2.48 ±1.08 | -9.29 | -21.4 | 15 | 0.151 | 1.15 | 0.485
250 | 4.2 | 19.1 ±4.6 | 1.17 | 2.69 | 126 | 14.3 | 23.8 | 0.53
250 | 5.6 | 16.2 ±7.7 | -3.2 | -7.37 | 122 | 0.529 | 32.8 | 0.608
280 | 2.7 | 3.09 ±0.71 | -10.2 | -108 | 16.5 | 0.0657 | 0.241 | 0.428
5 below detection limit (0.05ppm for Al)
6 first value indicates SI assuming detection limit for [Al]; value in parentheses assumes [Al] from equilibrium with gibbsite

## Biotite
Biotite kinetic dissolution rate data & equation, October 2015
Mineral Composition: Mg4.29Al1.48Fe0.10(Al1.22Si2.78)O10(OH)8
N2-BET Biotite Specific Surface Area: 10.7 ± 0.8 m2 g-1
with fitted rate parameter values of |  |  | AA = 1.4*10-4 mol m-2 s-1
EA = 22 kJ mol-1
n = 1.0
AN = 1.2*10-8 mol m-2 s-1
EN = 29 kJ mol-1
AB = 1.0*10-6 mol m-2 s-1
EB = 27 kJ mol-1
m = 1.0
Temperature and pH in parentheses will be updated when the solutions have been analyzed for their chemical composition
Temp | pH | Dissolution Rate, x1011 | Log (Q/Keq) | ΔGr | [Si], x105 | [Mg], x105 | [Al], x105 | [K], x105 | mass
[deg C] | (at temp) | [mole m-2 s-1] | biotite/phlogopite | [kJ mole-1] | [mole L-1] | [mole L-1] | [mole L-1] | [mole L-1] | [g]
100 | 3.1 | 9.20 ±2.2 | -30.6 | -219 | 7.5 | 7.83 | 2.41 | 4.64 | 0.22
100 | 3.9 | 0.598 ±0.15 | -32 | -229 | 0.494 | 0.514 | 0.0737 | 2.12 | 0.224
100 | 5.9 | 0.135 ±0.034 | -22.5 | -161 | 0.13 | 0.13 | 0.0254 | 1.31 | 0.261
(100) | (7.5)
150 | 3.1 | 12.7 ±3.1 | -21.1 | -172 | 10.2 | 10.3 | 1.87 | 6.28 | 0.218
150 | 4 | 1.90 ±0.47 | -22.9 | -186 | 3.49 | 3.34 | 0.0537 | 5.17 | 0.497
150 | 5.9 | 0.813 ±0.20 | -14.2 | -115 | 0.699 | 0.702 | 0.3 | 2.8 | 0.232
150 | 7.6 | 0.322 ±0.080 | -6.58 | -53.3 | 0.292 | 0.287 | 0.146 | 3.06 | 0.244
200 | 3.4 | 37.4 ±9.1 | -18 | -163 | 28.8 | 30.5 | 0.337 | 9.32 | 0.209
(200) | (4.0)
200 | 5.5 | 1.05 ±0.26 | -13.2 | -120 | 0.798 | 0.751 | 1.31 | 5.06 | 0.205
(200) | (7.5)
250 | 3.3 | 64.7 ±16 | -15.4 | -154 | 48.4 | 53.2 | 0.214 | 13.8 | 0.202
250 | 4.3 | 18.5 ±4.6 | -8.75 | -87.6 | 34.4 | 43.4 | 0.0827 | 12.9 | 0.503
250 | 5.6 | 1.70 ±0.41 | -10.5 | -105 | 1.45 | 0.856 | 0.644 | 9.32 | 0.231
250 | 7.5 | 1.09 ±0.27 | -5.12 | -51.3 | 0.87 | 0.0398 | 0.721 | 5.96 | 0.215
(280) | (3.1)
(280) | (5.6)
(280) | (7.5)