## Raw Data of Load and Strip
Raw Data |  |  |  | 7 Li [ No Gas ] | 24 Mg [ No Gas ] | 24 Mg [ He ] | 28 Si [ No Gas ] | 55 Mn [ He ] | 56 Fe [ He ] | 66 Zn [ He ] | 88 Sr [ He ] | 137 Ba [ He ] | 139 La [ He ] | 140 Ce [ He ] | 141 Pr [ He ] | 146 Nd [ He ] | 151 Eu [ He ] | 159 Tb [ He ] | 163 Dy [ He ] | 103 Rh ( ISTD ) [ No Gas ] | 103 Rh ( ISTD ) [ He ] | 193 Ir ( ISTD ) [ He ]
| Rjct | Sample Name | Comment | Conc. [ ppb ] | Conc. [ ppb ] | Conc. [ ppb ] | Conc. [ ppb ] | Conc. [ ppb ] | Conc. [ ppb ] | Conc. [ ppb ] | Conc. [ ppb ] | Conc. [ ppb ] | Conc. [ ppb ] | Conc. [ ppb ] | Conc. [ ppb ] | Conc. [ ppb ] | Conc. [ ppb ] | Conc. [ ppb ] | Conc. [ ppb ] | ISTD Recovery % | ISTD Recovery % | ISTD Recovery %
| FALSE | Blk |  | 0.6762196 | -0.8468937 | 1.747725 | -379.4067 | 0.0005954618 | 0.6346065 | -0.001317748 | -1.076726 | 0.07580432 | -0.0007486108 | -0.002306366 | -0.002850593 | -0.003133726 | -0.00920574 | -0.002513903 | -0.002230615 | 100 | 100 | 100
| FALSE | Blk |  | 2.053275 | -0.1531135 | 0.8400338 | -212.9518 | 0.04359095 | 0.427109 | 0.04963024 | -0.5098577 | 0.1328316 | 0.001409358 | -0.0002129488 | 0.002495188 | 0.005682877 | -0.00697823 | -0.001401458 | 0.01239312 | 100 | 100 | 100
| FALSE | Blk |  | 0 | 0 | 0 | -125.1424 | 0 | 0 | 0 | 0 | 0 | 0 | 0 | 0 | 0 | 0 | 0 | 0 | 100 | 100 | 100
| FALSE | 10 ppb |  | 7.625785 | 9.065613 | 10.00531 | -121.9927 | 9.811803 | 9.056798 | 9.221216 | 9.11248 | 9.609049 | 9.658564 | 9.710629 | 10.07725 | 9.883368 | 10.06956 | 9.630561 | 10.06092 | 100.592 | 102.3301 | 101.5432
| FALSE | 50 ppb |  | 44.28674 | 47.15539 | 50.59573 | 9.042106 | 50.31531 | 47.67509 | 50.00527 | 50.09953 | 49.23908 | 49.51314 | 49.14923 | 50.97413 | 50.57131 | 50.67398 | 48.65887 | 50.56267 | 98.58076 | 100.0477 | 99.47623
| FALSE | 200 ppb |  | 195.7089 | 203.5968 | 205.7513 | 248.6375 | 206.2036 | 203.6852 | 204.5928 | 205.4831 | 201.4854 | 205.1009 | 205.0465 | 209.3985 | 209.3435 | 209.4707 | 200.1246 | 208.7505 | 97.54615 | 98.11151 | 98.54131
| FALSE | 1000 ppb |  | 1001.168 | 999.4322 | 998.8199 | 992.3204 | 998.7454 | 999.3886 | 999.089 | 998.9073 | 999.7449 | 999.0076 | 999.0361 | 998.0708 | 998.1039 | 998.0715 | 1000.046 | 998.2212 | 96.89656 | 95.95845 | 98.70208
| FALSE | Rinse |  | 10.90191 | -16.73476 | -20.69069 | 318.7594 | -0.09605909 | -4.470516 | -0.4227058 | -11.9892 | -0.3075903 | 0.01602871 | 0.01266297 | 0.001778808 | 0.02279491 | 0.004468575 | -0.001458105 | -0.0003030935 | 89.7783 | 89.87534 | 91.07922
| FALSE | 10 ppb |  | 8.916414 | 9.992422 | 8.856451 | 68.88456 | 9.495472 | 9.048244 | 9.6417 | 9.808506 | 9.829499 | 9.902065 | 9.930646 | 10.00195 | 10.107 | 9.939523 | 9.518916 | 9.97277 | 97.41519 | 98.19553 | 100.0041
| FALSE | 200 ppb |  | 199.2406 | 206.9157 | 200.3584 | 269.109 | 205.9015 | 202.9866 | 208.3748 | 206.9676 | 205.3833 | 205.9778 | 204.3086 | 208.3955 | 207.8168 | 208.2516 | 199.0205 | 207.1777 | 97.53439 | 99.93155 | 101.2175
| FALSE | Rinse |  | 4.658253 | -16.79417 | -20.73594 | 177.9796 | -0.1593669 | -4.539825 | -0.5431695 | -12.00274 | -0.2795331 | -0.006183717 | -0.01224935 | -0.01895115 | -0.01767533 | -0.0262802 | -0.02395307 | -0.02345186 | 92.69245 | 91.96237 | 92.05285
| FALSE | Blank |  | -2.746743 | 1.023572 | 1.763354 | -0.7769757 | 0.0676386 | -0.3595267 | -0.02287323 | -0.2498777 | 0.1451894 | 0.002653579 | -0.001074585 | -0.002019217 | -0.001741729 | 1.98496e-05 | -0.004737365 | 0.00449464 | 98.76456 | 100.5619 | 101.3153
| FALSE | GG2-108 | 100 | 1661.821 | 1664.868 | 1646.317 | 3496.878 | 7943.397 | 7028.401 | 3053.724 | 4281.572 | 1989.332 | 20.5709 | 19.88397 | 19.52265 | 19.02226 | 18.44848 | 16.99797 | 17.08022 | 105.2163 | 103.7627 | 106.7727
| FALSE | GG2-100 | 10 | 4.505227 | 92.60221 | 129.6899 | 2781.799 | 0.4988341 | -2.189934 | 3.6339 | 228.4586 | 5.783074 | 203.0418 | 204.7355 | 198.7018 | 200.5444 | 198.4979 | 192.3477 | 200.0002 | 83.60437 | 84.53683 | 90.41802
| FALSE | GG2-110-Inf | 10 | 17789.36 | 16911.21 | 16475.23 | 986.4775 | 79822.83 | 59368.04 | 28596.68 | 44464.42 | 20350.46 | 208.4657 | 205.475 | 195.8661 | 193.5184 | 187.3512 | 176.5183 | 177.8846 | 85.99308 | 84.46839 | 92.50769
| FALSE | GG2-110-A-90 | 10 | 18070.72 | 17058.7 | 16704.46 | 791.1287 | 81080.4 | 51501.49 | 25547.62 | 44889.27 | 20336.2 | 185.5192 | 170.7566 | 160.6768 | 157.7684 | 142.2218 | 136.2817 | 135.4816 | 84.07055 | 79.96829 | 85.71212
| FALSE | GG2-110-B-90 | 10 | 17068.28 | 16206.66 | 15883.45 | 541.6989 | 77931.62 | 49716.54 | 24664.46 | 43540.11 | 19585.6 | 178.1632 | 163.8085 | 155.7071 | 152.657 | 137.3959 | 131.1384 | 129.9319 | 88.29149 | 84.16748 | 89.62836
| FALSE | GG2-101L-1 | 10 | 115.6536 | 143.6836 | 171.6882 | 1829.744 | 3.508344 | 1.613843 | 11.47528 | 166.8624 | 3.793 | 0.0754898 | 0.03713281 | 0.0172767 | 0.0196308 | 0.05819772 | 0.0107663 | 0.009136384 | 82.58408 | 84.6014 | 88.22743
| FALSE | GG2-101L-2 | 10 | 75.58973 | 135.7392 | 168.0006 | 1689.941 | 2.885397 | 2.554356 | 10.31919 | 175.2863 | 3.562314 | 0.07381258 | 0.03334073 | 0.004830416 | 0.01340479 | 0.05330364 | 0.005198158 | -0.0007335339 | 87.91525 | 82.11579 | 84.38449
| FALSE | GG2-101L-3 | 10 | 66.03339 | 108.6311 | 143.9236 | 1501.724 | 3.112948 | 2.044536 | 71.83611 | 230.2556 | 4.436913 | 18.52747 | 16.86545 | 0.006054036 | -0.001849539 | 6.922715 | 5.554427 | -0.002997681 | 79.50541 | 83.21838 | 84.68735
| FALSE | GG2-101L-4 | 10 | 39.96146 | 106.4707 | 139.9179 | 682.1906 | 1.797796 | 6.086367 | 18.88813 | 237.7708 | 4.307376 | 2.365077 | 2.085242 | 0.004350005 | -0.01079083 | 0.7990618 | 0.7040068 | -0.01944396 | 86.79608 | 87.82344 | 87.90775
| FALSE | GG2-101L-5 | 10 | 29.37873 | 97.37088 | 133.3993 | 710.8988 | 2.174194 | 6.565684 | 15.43779 | 241.2135 | 5.030699 | 2.347124 | 2.115246 | -0.003087948 | -0.004358709 | 0.8236703 | 0.699013 | -0.007918473 | 84.9877 | 82.1777 | 82.01589
| FALSE | Rinse |  | 2.182331 | -15.84377 | -20.44541 | 229.1306 | 0.8864562 | -4.380503 | 1.076237 | -11.64856 | 0.01534869 | -0.009667828 | -0.00074589 | -0.02379776 | -0.02062028 | -0.02839763 | -0.02567677 | -0.0251263 | 94.26603 | 103.6155 | 100.3373
| FALSE | 10 ppb |  | 11.87061 | 11.04143 | 10.88989 | -22.34318 | 10.96917 | 9.298425 | 11.46335 | 10.60625 | 10.1153 | 9.708715 | 9.715214 | 10.40189 | 10.29841 | 10.34613 | 9.855919 | 10.19741 | 102.0388 | 102.8251 | 99.68443
| FALSE | 200 ppb |  | 222.7651 | 212.6619 | 210.1994 | 437.8292 | 212.8236 | 208.256 | 211.2509 | 211.8964 | 206.0692 | 203.4715 | 204.0175 | 213.57 | 213.0371 | 212.0706 | 202.648 | 210.4492 | 105.268 | 104.4617 | 103.0762
| FALSE | Rinse |  | 33.59043 | -16.49777 | -20.49953 | 320.2228 | 0.3244616 | -4.046805 | 0.8824263 | -11.76868 | -0.1994599 | -0.004644021 | -0.01211586 | -0.01909374 | -0.02080821 | -0.02941837 | -0.02249333 | -0.02290554 | 91.21979 | 95.85909 | 93.10782
| FALSE | Blank |  | 24.29 | 1.271058 | 3.617937 | -168.2547 | 0.555459 | 0.5470341 | 1.234438 | 0.4512787 | 0.224721 | 0.009381448 | 0.003879431 | 0.001614522 | 0.009445956 | -0.0007275915 | 0.006212754 | 0.008910855 | 100.3908 | 100.5375 | 98.09244
| FALSE | GG2-101L-6 | 10 | 35.00401 | 88.44018 | 133.9112 | 241.1266 | 0.6948841 | 1.95315 | 16.57497 | 232.0211 | 5.32317 | 2.285873 | 2.065617 | -0.008107473 | -0.01245838 | 0.7867757 | 0.6553665 | -0.01389366 | 87.04309 | 88.40586 | 87.84632
| FALSE | GG2-101L-7 | 10 | 14.74656 | 88.66744 | 136.459 | 86.6983 | 0.8706894 | 9.9036 | 16.82259 | 236.2751 | 5.542931 | 2.329725 | 2.116257 | -0.008321109 | -0.001951028 | 0.8177024 | 0.6990085 | -0.01797267 | 93.84156 | 93.38834 | 91.53183
| FALSE | GG2-101L-8 | 10 | 6.248651 | 89.59979 | 132.7716 | 260.5601 | 0.6095986 | 7.038842 | 15.61626 | 237.256 | 5.378168 | 2.308481 | 2.025411 | -0.01005861 | -0.007842932 | 0.7953425 | 0.6777963 | -0.0149379 | 89.53075 | 93.15062 | 89.66744
| FALSE | GG2-101L-9 | 10 | -4.982149 | 89.485 | 130.7762 | 88.97568 | 1.043205 | 20.58693 | 8.327597 | 234.1227 | 5.520211 | 0.2761421 | 0.1951085 | -0.005232514 | -0.000265291 | 0.07866605 | 0.08828743 | -0.004376609 | 94.42344 | 94.6424 | 89.88871
| FALSE | GG2-101S-1 | 10 | -8.729967 | 86.31446 | 132.0983 | 140.9015 | 0.6961297 | -3.031984 | 9.282086 | 241.6687 | 5.708722 | 0.2808632 | 0.2029407 | -0.01072494 | -0.0135976 | 0.06944264 | 0.04854898 | -0.01482121 | 93.2017 | 101.9002 | 95.86471
| FALSE | GG2-101S-2 | 10 | -19.83952 | 71.50862 | 118.6705 | -172.7683 | 0.961617 | 3.732674 | 10.91242 | 187.8978 | 4.402207 | 1.290584 | 0.959485 | 0.6576936 | 0.6200983 | 0.6339579 | 0.5833287 | 0.4857646 | 104.1429 | 108.5376 | 101.3521
| FALSE | GG2-101S-3 | 10 | -18.00981 | 6.32593 | 25.93129 | -200.7524 | 0.6526896 | 58.93846 | 331.1904 | 101.5564 | 11.85821 | 1875.773 | 1832.521 | 1949.029 | 1834.049 | 1848.452 | 1778.401 | 1801.188 | 102.0628 | 107.9625 | 101.9453
| FALSE | GG2-101S-4 | 10 | -14.45405 | -14.64187 | -17.9642 | -336.0802 | 0.2655396 | 105.6026 | 15.85022 | -8.613917 | 0.3890522 | 83.64421 | 102.376 | 122.7275 | 124.7246 | 131.7059 | 113.796 | 121.8873 | 104.4092 | 110.4391 | 101.4722
| FALSE | GG2-101S-5 | 10 | -12.95078 | -14.35311 | -18.43926 | -517.2931 | 0.1104265 | 118.4773 | 4.849456 | -11.44144 | -0.1140001 | 5.074777 | 7.639747 | 9.998659 | 10.51511 | 12.75776 | 10.26074 | 10.90102 | 109.6655 | 113.7038 | 104.8878
| FALSE | GG2-101S-6 | 10 | -8.111256 | -13.05141 | -15.98317 | -426.7017 | 0.1672211 | 121.7181 | 3.545293 | -11.76233 | -0.02289051 | 2.114678 | 2.859311 | 3.284319 | 3.606436 | 4.711406 | 3.969069 | 4.060603 | 102.1016 | 100.487 | 93.27437
| FALSE | Rinse |  | -2.226792 | -16.65295 | -20.43215 | -433.6211 | 0.2508023 | -2.929306 | 0.1692204 | -11.97822 | -0.2597253 | -0.01225987 | -0.01560126 | -0.02329851 | -0.02213797 | -0.0327433 | -0.02767163 | -0.03012654 | 96.4686 | 95.59045 | 89.09006
| FALSE | 10 ppb |  | 0.5656258 | 7.944218 | 12.87542 | -638.4531 | 10.66733 | 10.87555 | 10.06772 | 9.757347 | 9.716441 | 9.692035 | 9.702162 | 10.11427 | 10.43291 | 10.2564 | 9.593649 | 10.06987 | 104.6598 | 110.3589 | 103.7605
| FALSE | 200 ppb |  | 146.5034 | 185.1408 | 216.3323 | -531.08 | 211.4326 | 207.8163 | 210.597 | 202.0369 | 197.4689 | 201.1995 | 199.6015 | 206.7494 | 205.9261 | 208.9761 | 195.516 | 206.1666 | 111.0721 | 99.46522 | 95.20666
| FALSE | Rinse |  | -2.087564 | -16.50538 | -20.16795 | -398.6834 | 0.1052236 | -2.908859 | -0.1970832 | -11.95107 | -0.2913367 | -0.003587748 | -0.007678007 | -0.016374 | -0.01706189 | -0.02397375 | -0.02243758 | -0.02146503 | 91.43576 | 92.36149 | 86.09735
| FALSE | Blank |  | -12.32525 | -0.7511445 | 3.079942 | -713.5009 | 0.2796556 | 1.277278 | 0.4353911 | -0.2443019 | 0.1149194 | 0.003113223 | 0.001447189 | -0.002956991 | 0.001260885 | 0.008569356 | -0.0009235639 | 0.01510684 | 104.1231 | 106.0402 | 100.7176
| FALSE | GG2-101S-7 | 10 | -18.27105 | -15.67981 | -19.46364 | -605.6765 | 0.1999121 | 110.135 | 1.8138 | -11.92262 | -0.1827291 | 1.386477 | 1.70178 | 1.583672 | 1.729259 | 2.428441 | 2.144029 | 2.127901 | 100.0891 | 102.741 | 96.43557
| FALSE | GG2-101S-8 | 10 | -23.20256 | -15.55121 | -18.98755 | -624.0767 | 0.1576529 | 98.23317 | 2.098886 | -11.90736 | -0.06562692 | 1.139729 | 1.268575 | 1.015417 | 1.061389 | 1.647436 | 1.535176 | 1.420838 | 100.5747 | 102.8442 | 96.48448
| FALSE | GG2-101S-9 | 10 | -25.63692 | -15.63485 | -19.42498 | -598.3534 | 0.1571089 | 87.52684 | 2.273837 | -11.91265 | -0.1323813 | 1.102382 | 1.123388 | 0.7537627 | 0.7882905 | 1.272725 | 1.22726 | 1.059424 | 98.64076 | 100.6949 | 94.04067
| FALSE | GG2-101S-10 | 10 | -27.30297 | -15.44374 | -18.89196 | -586.3788 | 0.2442302 | 84.05092 | 1.840619 | -11.91755 | -0.1745862 | 1.342771 | 1.316443 | 0.8115848 | 0.895466 | 1.271584 | 1.347983 | 1.20482 | 97.74124 | 97.31857 | 90.79748
| FALSE | Rinse |  | -21.51115 | -16.43921 | -20.42515 | -637.099 | 0.1915023 | -3.130395 | -0.2895219 | -11.97697 | -0.3062094 | -0.0122439 | -0.01644285 | -0.0239788 | -0.0224761 | -0.03154759 | -0.03000056 | -0.02766012 | 97.46601 | 102.5175 | 96.31872
| FALSE | 10 ppb |  | -13.95335 | 7.654928 | 11.83864 | -778.5699 | 10.2191 | 10.78132 | 10.20932 | 9.240509 | 9.479803 | 9.642858 | 9.636853 | 9.829149 | 9.883259 | 10.03897 | 9.426713 | 9.873494 | 104.9891 | 108.4598 | 103.5871
| FALSE | 200 ppb |  | 137.3224 | 186.1126 | 214.1606 | -579.9635 | 210.2751 | 204.7692 | 210.7765 | 201.0455 | 199.1101 | 201.6289 | 200.183 | 203.2997 | 204.2703 | 205.8977 | 193.6227 | 204.7147 | 107.6532 | 106.9147 | 104.0405
| FALSE | Rinse |  | -19.97769 | -16.58064 | -20.67773 | -641.719 | 0.1006544 | -3.541976 | -0.4331299 | -11.94719 | -0.2675808 | 0.00235627 | -0.005968665 | -0.01094148 | -0.01511247 | -0.02131465 | -0.01750357 | -0.01991841 | 99.49633 | 98.73675 | 95.81227
| FALSE | Blank |  | -22.85107 | -0.8790676 | 1.446708 | -796.5758 | 0.2579216 | 1.32125 | 0.1753352 | -0.4697816 | 0.07101115 | 0.003355821 | 0.001768482 | -0.0002323877 | 0.002267239 | -0.005205745 | 0.001548743 | 0.001864976 | 106.3329 | 104.5727 | 101.7869

## Cal of Load and Strip
Calibration Summary
Tune Step | Mass | Name | R | a | b (blank) | DL | BEC | Units
1 | 7 | Li | 0.999985 | 0.01078148 | 0.5421073 | 0.9354571 | 50.28134 | ppb
1 | 24 | Mg | 0.9999848 | 0.01998303 | 0.3436354 | 0.06427564 | 17.19636 | ppb
2 | 24 | Mg | 0.9999812 | 0.000416978 | 0.008857191 | 2.631645 | 21.24139 | ppb
1 | 28 | Si | 0.9960913 | 0.01105009 | 27.55548 |  | 2493.688 | ppb
2 | 55 | Mn | 0.9999773 | 0.002729484 | 0.001108821 | 0.01747033 | 0.4062383 | ppb
2 | 56 | Fe | 0.999986 | 0.006274931 | 0.06484137 | 0.9812622 | 10.3334 | ppb
2 | 66 | Zn | 0.9999861 | 0.001483958 | 0.001688769 | 0.1770165 | 1.138017 | ppb
2 | 88 | Sr | 0.9999804 | 0.003236576 | 0.03889009 | 0.2758713 | 12.01581 | ppb
2 | 137 | Ba | 0.9999979 | 0.002447517 | 0.0008246458 | 0.1739703 | 0.3369315 | ppb
2 | 139 | La | 0.9999832 | 0.04240388 | 0.0006830814 | 0.01726939 | 0.01610894 | ppb
2 | 140 | Ce | 0.9999829 | 0.05458611 | 0.00117366 | 0.02492399 | 0.02150107 | ppb
2 | 141 | Pr | 0.99995 | 0.0298053 | 0.0008432272 | 0.01330893 | 0.02829119 | ppb
2 | 146 | Nd | 0.9999492 | 0.005831504 | 0.0001569276 | 0.01920765 | 0.02691032 | ppb
2 | 151 | Eu | 0.9999486 | 0.01771558 | 0.0006361577 | 0.01017426 | 0.03590952 | ppb
2 | 159 | Tb | 0.9999991 | 0.0585778 | 0.001842754 | 0.01011538 | 0.03145822 | ppb
2 | 163 | Dy | 0.999956 | 0.01336941 | 0.0004212279 | 0.01972967 | 0.03150684 | ppb
1 | 103 | Rh | [5 empty] | ppb
2 | 103 | Rh | [5 empty] | ppb
2 | 193 | Ir | [5 empty] | ppb