## Table1 Performance of sorbents
Table 1. The performance of organic and inorganic sorbent materials
for collection of REEs and selected metals from geothermal water
| Sorbent | Adsorption of REEs and other trace metals
In geothermal water (%)
|  | La | Eu | Ho | Ag | Zn | Cu
Organic sorbent chemistries
| Diphos on silica supports | 96 | 99 | 99 | 97 | 62 | 51
| PropPhos on silica supports | 98 | 99 | 100 | 23 | 100 | 93
Inorganic sorbent materials
| Mn doped on Fe3O4 supports | 99 | 100 | 95 | 80 | 99 | 96
| MnO2 on silica supports | 99 | 100 | 99 | 89 | 84 | 96
Initial concentrations of REEs, Ag and Zn were ~40, ~19 and 80 ppb respectively.
Test solution was geothermal solution from Sharkley hot spring in Idaho—a region with rich mineralization, including REEs.
pH~7.7, liquid to sorbent ratio of 50,000 mL/g, 2 hour batch contact adsorption with gentle agitation.
Additional experimental details available in appendix A. Location Sharkley hot springs and mineralogy shown in appendix B.
Source: | Table 1 in page 8 of Recovery of Rare Earths, Precious Metals and other Critical Materials from Geothermal Waters with Advanced Sorbent Structures

## Table2 sorbent recycles
Table 2. Sequential collection and release performance for selected sorbent materials
| Sorbent | Collection Efficiency (%)a | Recovery Efficiency (%)b
| Diphos on silica supports | 99.8±0.3 | Work in progressc
| PropPhos on silica supports | 98.5±0.9 | 93.5±5d
| Mn doped on Fe3O4 supports | 97.5±1.0 | 82.6±9.8e
a Values are average from 10 process cycles, Initial concentrations of Eu was ~50 ppb spiked into geothermal solution for Sharkley Hot springs in Idaho.
solution’s pH~7.7, 1 hour batch contact with gentle agitation.
b Values were average from 10 stripping/recovery cycles, 1 hour batch contact with gentle agitation.
c1M HCl was used for stripping solution. More aggressive stripping solutions are being explored.
d 0.1M HCl was used for stripping solution
e 0.01M HCl was used for stripping solution
Additional experimental details available in appendix A. Location of Sharkley hot springs and mineralogy shown in appendix B.
Source: | Table 2 in page 9 of Recovery of Rare Earths, Precious Metals and other Critical Materials from Geothermal Waters with Advanced Sorbent Structures

## TableB1 Chemical & REE concent
Table B1. Chemical composition of geothermal fluids in Sharkey Hot Spring, Idaho
| Chemical | Concentration | REE | Concentration
|  | (mg/L, ppm) |  | (ng/L, ppt)
| pH | 8.01 | La | 5
| Temp | 37.5 | Ce | 18.3
| HCO3- | NA | Pr | 13
| F- | 10.6 | Nd | 10.3
| Cl- | 50.9 | Sm | 12.7
| PO4- | ND | Eu | 13
| SO42- | 151.8 | Gd | 11
| SiO2 | 38.2 | Tb | <12
| Na | 288.2 | Dy | 13
| Mg | 0.9 | Ho | <12
| K | 14.5 | Er | 8.7
| Ca | 0.6 | Tm | <12
|  |  | Yb | 8.3
|  |  | Lu | <16
NA= not available, ND = none detected
Source: | Table B1 in page 14 (Appendix B) of Recovery of Rare Earths, Precious Metals and other Critical Materials from Geothermal Waters with Advanced Sorbent Structures

## TableB2 element concentration
Table B2. Trace elements concentration (µg/L, ppb) in Sharkey Hot Springs, ID
| Element | Concentration | Element | Concentration
| Li | 596.67 | Pd | 0.21
| B | 1787.78 | In | 0.01
| Al | ND | Sn | 0.14
| Cr | 0.78 | Te | 0.02
| Co | 0.03 | Ru | 0.33
| Ni | 0.39 | Ag | 0.04
| Cu | 5.55 | Cd | 0.03
| Zn | 2.71 | Sb | 1.79
| Ge | 7.57 | Ba | 23.72
| Rb | 90.84 | Cs | 32.57
| As | 19.55 | W | 47.59
| Se | 0.96 | Pt | <0.006
| Sr | 443.89 | Hg | 2.54
| Y | 0.02 | Pb | 0.11
| Zr | 0.09 | Th | 0.003
| Rh | 0.01 | U | 0.24
| Mo | 13.59
Source: | Table B2 in page 14 (Appendix B) of Recovery of Rare Earths, Precious Metals and other Critical Materials from Geothermal Waters with Advanced Sorbent Structures

## TableC1 Sorbent Performance1
Table C1 The performance of organic sorbent materials for REE collection from geothermal water
| Sorbent | Adsorption of REEs in geothermal water (%)
|  | La | Eu | Ho
Diphosphonic group
| Diphos Cabosil | 96 | 99 | 99
| Diphonix Resin | 32 | 49 | 45
| Actinide Resin | 100 | 100 | 99
MonoPhosphonic group
| PropPhos MCM41 | 98 | 99 | 100
| Ln Resin | 42 | 93 | 99
| Uteva Resin | 0 | 0 | 0
EDTA groups
| styrene IDAA cab | 28 | 40 | 35
| styrene IDAA Davisil | 46 | 51 | 40
| Chelex 100 | 1 | 2 | 3
Thiol groups
| SH Cabosil | 0 | 4 | 7
| SH Davisil | 0 | 2 | 3
| SH MCM41 | 16 | 22 | 14
| GT74 | 8 | 8 | 4
Amidoxime group
| Purolite®S910 | 0 | 6 | 7
| Amidoxime fiberglass AF1L2R1* | 18 | 31 | 22
| Amidoxime fiberglass 3495 - A18L2R2.1* | 0 | 2 | 6
Other materials and controls
| RE resin | 1 | 0 | 0
| Activated Carbon | 32 | 15 | 8
| AGMP 100-200 (SAX) | 21 | 41 | 36
| CG50 (WAX) | 47 | 69 | 67
| Cabosil | 7 | 22 | 23
| Davisil -646 | 0 | 4 | 5
| MCM-41 | 0 | 29 | 48
REE concentration ~40 ppb, Equilibrium pH~7.7, L/S 50000 mL/g,
contact time for 2 hours with gentle agitation, *L/S =5000
Source: | Table C1 in page 17 (Appendix C) of Recovery of Rare Earths, Precious Metals and other Critical Materials from Geothermal Waters with Advanced Sorbent Structures

## TableC2 Sorbent Performance2
Table C2. The performance of organic sorbent materials for valuable, base and toxic metals collection from geothermal water
| Sorbent | Adsorption of other metals in geothermal water (%)
|  | Valuable metals |  |  | Base metals |  |  |  |  | Toxic metals
|  | Ge | Mo | Ag | Li | Mn | Ni | Cu | Zn | Cd | Hg | Pb
Diphosphonic group
| Diphos Cabosil | 0 | 0 | 97 | 0 | 2 | 0 | 51 | 62 | 20 | 91 | 27
| Diphonix Resin | 2 | 0 | 12 | 3 | 42 | 0 | 65 | 19 | 45 | 27 | 45
| Actinide Resin | 4 | 26 | 4 | 0 | 28 | 37 | 6 | 0 | 42 | 0 | 0
MonoPhosphonic group
| PropPhos SAMMS | 4 | 1 | 23 | 2 | 53 | 0 | 93 | 100 | 89 | 25 | 88
| Ln Resin | 4 | 0 | 0 | 0 | 3 | 6 | 5 | 0 | 0 | 2 | 6
| Uteva Resin | 2 | 1 | 0 | 0 | 1 | 37 | 0 | 0 | 6 | 0 | 0
EDTA groups
| styrene IDAA cab | 2 | 0 | 82 | 3 | 21 | 89 | 96 | 97 | 82 | 91 | 82
| styrene IDAA davisil | 4 | 2 | 71 | 2 | 60 | 89 | 96 | 94 | 96 | 91 | 84
| Chelex 100 | 9 | 9 | 17 | 4 | 3 | 0 | 15 | 0 | 0 | 45 | 5
Thiol groups
| SH cabosil | 1 | 0 | 99 | 1 | 5 | 5 | 96 | 100 | 98 | 91 | 84
| SH davisil | 2 | 1 | 99 | 2 | 4 | 5 | 96 | 100 | 98 | 91 | 99
| SH SAMMS | 1 | 0 | 99 | 1 | 8 | 9 | 96 | 92 | 97 | 91 | 74
| GT74 | 3 | 2 | 53 | 3 | 13 | 7 | 40 | 0 | 14 | 86 | 26
Amidoxime group
| Purolite®S910 | 4 | 1 | 21 | 1 | 12 | 52 | 31 | 0 | 19 | 21 | 0
| Amidoxime fiberglass AF1L2R1* | 0 | 0 | 77 | 0 | 9 | 31 | 96 | 0 | 61 | 82 | 55
| Amidoxime fiberglass 3495 - A18L2R2.1* | 0 | 6 | 92 | 0 | 9 | 41 | 96 | 0 | 42 | 90 | 49
Other materials and controls
| RE resin | 2 | 1 | 0 | 3 | 2 | 0 | 10 | 0 | 0 | 5 | 7
| Activated Carbon | 5 | 2 | 16 | 4 | 7 | 22 | 82 | 0 | 1 | 69 | 35
| AGMP 100-200 (SAX) | 4 | 2 | 29 | 0 | 54 | 95 | 96 | 6 | 71 | 64 | 30
| CG50 (WAX) | 2 | 0 | 14 | 1 | 45 | 75 | 94 | 44 | 78 | 30 | 66
| Cabosil | 4 | 1 | 17 | 0 | 8 | 0 | 36 | 100 | 4 | 23 | 61
| Davisil -646 | 0 | 0 | 9 | 0 | 5 | 0 | 19 | 70 | 0 | 25 | 31
| MCM-41 | 3 | 0 | 9 | 5 | 8 | 6 | 49 | 72 | 2 | 30 | 61
Each metal concentration ~50-100 ppb, Equilibrium pH~7.7, L/S 50000 mL/g, contact time for 2 hours, *L/S =5000
Source: | Table C2 in page 18 (Appendix C) of Recovery of Rare Earths, Precious Metals and other Critical Materials from Geothermal Waters with Advanced Sorbent Structures
for Recovery of Rare Earths, Precious Metals and other Critical Materials from Geothermal Waters –Preliminary Results

## TableC3 Sorbent Performance3
Table C3. The performance of inorganic sorbent materials for REE collection from geothermal water
| Sorbent | Adsorption of REEs in geothermal water (%)
|  | La | Eu | Ho
Magnetic particles
| Mn doped Fe3O4 (8nm) | 99 | 100 | 99
| Mn doped Fe3O4 (25nm) | 98 | 94 | 80
| Mn doped Fe3O4 (cluster) | 99 | 100 | 95
None-magnetic particles
| MnO2-SiO2 composite | 99 | 100 | 94
| MnO2-SiO2 composite (calcined) | 99 | 100 | 99
| MnO2-Cabosil | 99 | 99 | 95
| Fe/MnO2-SiO2 | 99 | 100 | 96
| MnO2 Eichrom | 16 | 51 | 58
Bare substrates materials
| Fe3O4 (8nm) | 99 | 98 | 87
| Fe3O4 (25nm) | 66 | 62 | 37
| Core Fe3O4 (cluster) | 93 | 83 | 64
| Cabosil SiO2 | 0 | 1 | 13
| Nanopore SiO2 (Davisil 635) | 0 | 0 | 1
REE concentration of ~40 ppb, Equilibrium pH~7.7, L/S 50000 mL/g, contact time for 7 hours
Source: | Table C3 in page 21 (Appendix C) of Recovery of Rare Earths, Precious Metals and other Critical Materials from Geothermal Waters with Advanced Sorbent Structures

## TableC4 Sorbent Performance4
Table C4. The performance of inorganic sorbent materials for valuable, base and toxic metals collection from geothermal water
| Sorbent | Adsorption of other metals in geothermal water (%)
|  | Valuable metals |  |  | Base metals |  |  |  |  | Toxic metals
|  | Ge | Mo | Ag | Li | Mn | Ni | Cu | Zn | Cd | Hg | Pb
Magnetic particles
| Mn doped Fe3O4 (8nm) | 16 | 0 | 30 | 3 | 0 | 66 | 96 | 99 | 98 | 73 | 96
| Mn doped Fe3O4 (25nm) | 5 | 0 | 28 | 3 | 0 | 27 | 96 | 93 | 58 | 41 | 96
| Mn doped Fe3O4 (cluster) | 0 | 0 | 80 | 2 | 69 | 63 | 96 | 99 | 98 | 65 | 96
None-magnetic particles
| MnO2-SiO2 composite | 1 | 1 | 47 | 5 | 40 | 40 | 96 | 95 | 90 | 45 | 96
| MnO2-SiO2 composite (calcined) | 2 | 1 | 89 | 5 | 78 | 68 | 96 | 84 | 98 | 82 | 87
| MnO2 Cabosil | 7 | 4 | 81 | 6 | 0 | 79 | 96 | 61 | 98 | 83 | 79
| Fe/MnO2-SiO2 | 6 | 3 | 89 | 4 | 58 | 90 | 96 | 73 | 98 | 91 | 80
| MnO2 Eichrom | 2 | 6 | 43 | 8 | 3 | 1 | 96 | 7 | 22 | 45 | 53
Bare substrate materials
| Fe3O4 (8nm) | 21 | 1 | 36 | 3 | 31 | 80 | 96 | 73 | 86 | 57 | 79
| Fe3O4 (25nm) | 5 | 0 | 34 | 3 | 7 | 20 | 96 | 55 | 32 | 29 | 77
| Core Fe3O4 (cluster) | 13 | 0 | 39 | 3 | 16 | 9 | 86 | 63 | 66 | 40 | 52
| Cabosil SiO2 | 0 | 1 | 31 | 6 | 2 | 5 | 19 | 53 | 10 | 28 | 21
| Nanopore SiO2 (Davisil 635) | 0 | 0 | 29 | 6 | 1 | 6 | 7 | 44 | 9 | 29 | 0
Each metal concentration ~50-100 ppb, Equilibrium pH~7.7, L/S 50000 mL/g, contact time for 7 hours
Source: | Table C4 in page 22 (Appendix C) of Recovery of Rare Earths, Precious Metals and other Critical Materials from Geothermal Waters with Advanced Sorbent Structures