## Sheet1
|  | ICP results:ppm |  |  |  |  | Moles: M/L | [5 empty] | Difference Moles/Liter | Grams/Liter | Grams Adsorbed | Gram of REE Per Gram of MOF | mg/g of MOF | Percent Removal | Distribution coefficient | Distribution coefficient
Sample ID# | dilute times | Nd | Eu | Dy | Y | Ce | Nd | Eu | Dy | Y | Ce
Ce--Stock 0.005M | 100 |  |  |  |  | 7.115 |  |  |  |  | 0.00507779
Ce U10-66-(COOH)2 | 100 |  |  |  |  | 6.299 |  |  |  |  | 0.004495432 |  | 0.000582358 | 0.08153012 | 0.0004076506 | 0.06909332 | 69.09332 | 11.47% | 0.1295444 | 109.7834
Dy--Stock 0.005M | 100 |  |  | 6.334 |  |  |  |  | 0.003897846
Dy U10-66-(COOH)2 | 100 |  |  | 5.901 |  |  |  |  | 0.003631385 |  |  |  | 0.0002664615 | 0.04316677 | 0.0002158338 | 0.02877785 | 28.7 | 6.836% | 0.07337739 | 48.91826
Eu--Stock 0.005M | 100 |  | 7.789 |  |  |  |  | 0.005126028
Eu U10-66-(COOH)2 | 100 |  | 6.482 |  |  |  |  | 0.004265877 |  |  |  |  | 0.0008601514 | 0.1298829 | 0.0006494143 | 0.122531 | 122.531 | 16.78% | 0.2016353 | 190.222
Nd--Stock 0.005M | 100 | 7.21 |  |  |  |  | 0.004998613
Nd U10-66-(COOH)2 | 100 | 4.944 |  |  |  |  | 0.003427621 | [5 empty] | 0.001570993 | 0.226223 | 0.001131115 | 0.1216252 | 121.6252 | 31.43% | 0.4583333 | 246.4158
Y--Stock 0.005M | 100 |  |  |  | 4.548 |  |  |  |  | 0.005115285
Y U10-66-(COOH)2 | 100 |  |  |  | 3.629 |  |  |  |  | 0.004081656 |  |  | 0.00103363 | 0.09188966 | 0.0004594483 | 0.09008791 | 90.08791 | 20.21% | 0.2532378 | 248.2724
Yitrium MW = 88.9 | gmol-1 |  |  | Percent Removal (% R) = 100*(Ci-Cf)/Ci | [5 empty] | Kd (distribution coefficient)
Cerium MW = 140 | gmol-1 |  |  | Ci = initial Concentration | [5 empty] | Kd = (Ci-Cf/Cf) x V/m
Cf = final concentration
Neodymium MW = 144 | gmol-1
Europium MW = 151 | gmol-1 | [8 empty] | Kd = Distribution Coefficient
ci = initial concentration
Cf = concentration at equilibrium
Dysprosium MW = 162 | gmol-1 | [8 empty] | v = volume treated
m = sample used
Praveen's samples 5-28-15
|  | ICP results:ppm |  |  |  |  | Moles: M/L
Sample ID# | dilute times | Nd | Eu | Dy | Y | Ce | Nd | Eu | Dy | Y | Ce |  | Difference Moles/Liter | Grams/Liter | Grams Adsorbed | Gram of REE Per Gram of MOF | mg/g of MOF | Percent Removal | Distribution coefficient | Distribution coefficient
D1 Nd stock | 10 | 9.102 |  |  |  |  | 0.0006310316
Nd--Mil 101 | 10 | 0.499 |  |  |  |  | 3.459512e-05 | [5 empty] | 0.0005964365 | 0.08588686 | 0.0004294343 | 0.06409467 | 64 | 94.52% | 17.24048 | 12866.03
D2 Eu stock | 10 |  | 8.26 |  |  |  |  | 0.0005435999
Eu--Mil 101 | 10 |  | 0.331 |  |  |  |  | 2.178348e-05 |  |  |  |  | 0.0005218164 | 0.07879427 | 0.0003939714 | 0.07163116 | 71 | 95.99% | 23.95468 | 21776.98
D3 Dy stock | 10 |  |  | 7.386 |  |  |  |  | 0.0004545231
Dy--Mil 101 | 10 |  |  | 0.166 |  |  |  |  | 1.021538e-05 |  |  |  | 0.0004443077 | 0.07197785 | 0.0003598892 | 0.05998154 | 59 | 97.75% | 43.49398 | 36244.98
D4 Y stock | 10 |  |  |  | 3.282 |  |  |  |  | 0.0003691373
Y--Mil 101 | 10 |  |  |  | 0.376 |  |  |  |  | 4.228996e-05 |  |  | 0.0003268474 | 0.02905673 | 0.0001452837 | 0.02905673 | 29 | 88.54357 | 7.728723 | 7728.723
D5 Ce stock | 10 |  |  |  |  | 4.559 |  |  |  |  | 0.000325364
Ce--Mil 101 | 10 |  |  |  |  | 0.171 |  |  |  |  | 1.220383e-05 |  | 0.0003131601 | 0.04384242 | 0.0002192121 | 0.03593641 | 35 | 96.24918 | 25.66082 | 21033.46
Praveen's samples 5-28-15 | Eu152 | Y89 | Ce140 | Nd144 | Dy162 | [6 empty] | Amount | Difference Moles/Liter | Grams/Liter | Grams Adsorbed | Gram of REE Per Gram of MOF | mg/g of MOF | %Removal | Distribution Coeeficient | Distribution Coeeficient
|  | ICP results:ppm |  |  |  |  | Moles: M/L
Sample ID# | dilute times | Nd | Eu | Dy | Y | Ce | Nd | Eu | Dy | Y | Ce
Ce stock | 10 |  |  |  |  | 9.571 | 0 | 0 | 0 | 0 | 0.0006830574
Y stock | 10 |  |  |  | 5.077 |  | 0 | 0 | 0 | 0.0005710269 | 0
Eu stock | 10 |  | 6.583 |  |  |  | 0 | 0.0004332346 | 0 | 0 | 0
Nd stock | 10 | 9.916 |  |  |  |  | 0.0006874653 | 0 | 0 | 0 | 0
Dy stock | 10 |  |  | 7.277 |  |  | 0 | 0 | 0.0004478154 | 0 | 0
Y DETA@In-MOF | 10 |  |  |  | 0.001 |  | 0 | 0 | 0 | 1.124733e-07 | 0 |  | 0.0005709144 | 0.05081138 | 0.0002540569 | 0.02330797 | 23.3 | 99.98% | 5076 | 2328440.4
Eu DETA@In-MOF | 10 |  | 0.001 |  |  |  | 0 | 6.581112e-08 | 0 | 0 | 0 |  | 0.0004331688 | 0.06584166 | 0.0003292083 | 0.05396857 | 53.96 | 99.98% | 6582 | 5395082.0
Nd DETA@In-MOF | 10 | 0 |  |  |  |  | 0 | 0 | 0 | 0 | 0 |  | 0.0006874653 | 0.09899501 | 0.000494975 | 0.05755524 | 57.55 | ND | #DIV/0! | ND
Dy DETA@In-MOF | 10 |  |  | 0.018 |  |  | 0 | 0 | 1.107692e-06 | 0 | 0 |  | 0.0004467077 | 0.07236665 | 0.0003618332 | 0.02512731 | 25.12 | 99.75% | 403.2778 | 140027
Ce DETA@In-MOF | 10 |  |  |  |  | 0.004 | 0 | 0 | 0 | 0 | 2.854696e-07 |  | 0.0006827719 | 0.09558807 | 0.0004779403 | 0.03165168 | 31.65 | 100% | 2391.75 | 791970.2