## Sheet1
Functionalized Silica-Critical Metal Adsorption Capacity Results
Sample # | Metal Salt/ Silica Sorbent | Salt solute | Adsorption (Soaking) Time | pH | Salt solution volume (mL) | Silica NP mass (mg) | ICP results |  |  |  |  | Adsorption capacity (mg/g) | Adsorption capacity (% Uptake) | Yitrium MW = 88.9
[7 empty] | ppm | mol/L | Difference M/L | Grams/liter | g/kg |  |  | Cerium MW = 140
1 | Neodymium(III) nitrate hexahydrate | 0.005 | 5 | 6 | 10 | NA | 746.7 | 0.005185417 |  |  | 0.7467 | NA | NA | Neodymium MW = 144
2 | Propylcarboxylic acid functionalized silica |  |  | 6 |  | 10 | 731.4 | 0.005079167 | 0.00010625 | 0.0153 | 0.7314 | 15.3 | 2.049016
13 | Ethyl/butyl phosphonic acid Silica |  |  | 5 |  | 10 | 697 | 0.004840278 | 0.0003451389 | 0.0497 | 0.697 | 49.7 | 6.795187 | Europium MW = 151
14 | 3-Propylsulfonic acid-functionalized silica |  |  | 6 |  | 10 | 747.8 | 0.005193056 | -7.638889e-06 | -0.0011 | 0.7478 | -1.1 | -0.1578192
15 | 3-(Ethylenediamino)propyl-functionalized silica |  |  | 6 |  | 10 | 725.4 | 0.0050375 | 0.0001479167 | 0.0213 | 0.7254 | 21.3 | 2.848355
21 | Europium(III) nitrate pentahydrate | 0.005 | 5 | 6 |  | NA | 743.8 | 0.004925828 |  |  | 0.7438 | NA | NA | Dysprosium MW = 162
22 | Propylcarboxylic acid functionalized silica |  |  | 6 |  | 10 | 690 | 0.004569536 | 0.0003562914 | 0.0538 | 0.69 | 53.8 | 7.233127
23 | Ethyl/butyl phosphonic acid Silica |  |  | 5 |  | 10 | 678 | 0.004490066 | 0.0004357616 | 0.0658 | 0.678 | 65.8 | 9.536232
24 | 3-Propylsulfonic acid-functionalized silica |  |  | 6 |  | 10 | 685.2 | 0.004537748 | 0.0003880795 | 0.0586 | 0.6852 | 58.6 | 8.643068
25 | 3-(Ethylenediamino)propyl-functionalized silica |  |  | 6 |  | 10 | 671.9 | 0.004449669 | 0.0004761589 | 0.0719 | 0.6719 | 71.9 | 10.49329 | Ci = initial concentration
31 | Neodymium(III) nitrate hexahydrate | 0.005 | 5 | 6 |  | NA | 746.7 | 0.005185417 |  |  | 0.7467 | NA | NA | Ce= equilibrium concentration
32 | SiO2-PNNL-1 (30 nm core) |  |  | 6 |  | 10 | 699.3 | 0.00485625 | 0.0003291667 | 0.0474 | 0.6993 | 47.4 | 6.347931 | m = amount of dry functionlaized silica nanoparticles
33 | SiO2-PNNL-2 (30 nm core) |  |  | 5 |  | 10 | 723.4 | 0.005023611 | 0.0001618056 | 0.0233 | 0.7234 | 23.3 | 3.331903 | V = volume of salt solution
34 | SiO2-PNNL-3 (20nm core) |  |  | 5 |  | 10 | 684.2 | 0.004751389 | 0.0004340278 | 0.0625 | 0.6842 | 62.5 | 8.639757
35 | SiO2-PNNL-4 (20 nm core containing NH2) |  |  | 6 |  | 10 | 698.1 | 0.004847917 | 0.0003375 | 0.0486 | 0.6981 | 48.6 | 7.103186 | Adsorption Capacity (mg/g) = (Ci-Ce)*V/m
41 | Europium(III) nitrate pentahydrate | 0.005 | 5 | 5 |  | NA | 743.8 | 0.004925828 |  |  | 0.7438 | NA | NA | Adsorption Capacity (% Removal) = (Ci-Ce)*100/Ci
42 | SiO2-PNNL-1 (30 nm core) |  |  | 6 |  | 10 | 714.3 | 0.004730464 | 0.0001953642 | 0.0295 | 0.7143 | 29.5 | 3.96612
43 | SiO2-PNNL-2 (30 nm core) |  |  | 5 |  | 10 | 730.2 | 0.004835762 | 9.006623e-05 | 0.0136 | 0.7302 | 13.6 | 1.903962
44 | SiO2-PNNL-3 (20nm core) |  |  | 6 |  | 10 | 707.2 | 0.004683444 | 0.0002423841 | 0.0366 | 0.7072 | 36.6 | 5.012325
45 | SiO2-PNNL-4 (20 nm core containing NH2) |  |  | 6 |  | 10 | 740.1 | 0.004901325 | 2.450331e-05 | 0.0037 | 0.7401 | 3.7 | 0.52319
51 | Yttrium(III) nitrate hexahydrate | 0.005 | 5 | 6 |  | NA | 449 | 0.005050619 |  |  | 0.449 | NA | NA
52 | SiO2-PNNL-1 (30 nm core) |  |  | 5 |  | 10 | 449.6 | 0.005057368 | -6.749156e-06 | -0.0006 | 0.4496 | -0.6 | -0.1336303
53 | SiO2-PNNL-2 (30 nm core) |  |  | 6 |  | 10 | 420.8 | 0.004733408 | 0.0003172103 | 0.0282 | 0.4208 | 28.2 | 6.272242
54 | SiO2-PNNL-3 (20nm core) |  |  | 6 |  | 10 | 443.6 | 0.004989876 | 6.074241e-05 | 0.0054 | 0.4436 | 5.4 | 1.28327
55 | SiO2-PNNL-4 (20 nm core containing NH2) |  |  | 6 |  | 10 | 446.3 | 0.005020247 | 3.03712e-05 | 0.0027 | 0.4463 | 2.7 | 0.6086564
61 | Dysprosium(III) nitrate hydrate | 0.005 | 5 | 6 |  | NA | 536 | 0.003308642 |  |  | 0.536 | NA | NA
62 | SiO2-PNNL-1 (30 nm core) |  |  | 6 |  | 10 | 543.2 | 0.003353086 | -4.444444e-05 | -0.0072 | 0.5432 | -7.2 | -1.343284
63 | SiO2-PNNL-2 (30 nm core) |  |  | 6 |  | 10 | 538.7 | 0.003325309 | -1.666667e-05 | -0.0027 | 0.5387 | -2.7 | -0.4970545
64 | SiO2-PNNL-3 (20nm core) |  |  | 6 |  | 10 | 498.1 | 0.003074691 | 0.0002339506 | 0.0379 | 0.4981 | 37.9 | 7.035456
65 | SiO2-PNNL-4 (20 nm core containing NH2) |  |  | 6 |  | 10 | 549.5 | 0.003391975 | -8.333333e-05 | -0.0135 | 0.5495 | -13.5 | -2.710299