## Ligand
run date 0407-082016
Cal ppm | Signal
0 | 0
1 | 70.15186
10 | 733.22385
25 | 1789.18659
50 | 3706.34888
100 | 7207.44555
Slope | 73.91128
Y-Intercept | -11.49181
| Signal | Dilution | ppm
QC 1 ppm | 72.19022 | 1 | 1.132196
blank | 0 | 1 | 0
DOEB2-052-1 | 0 | 1 | 0
DOEB2-052-2 | 0 | 1 | 0
DOEB2-052-3 | 0 | 1 | 0
DOEB2-052-4 | 0 | 1 | 0
DOEB2-052-5 | 0 | 1 | 0
DOEB2-052-6 | 0 | 1 | 0
DOEB2-052-7 | 0 | 1 | 0
DOEB2-052-8 | 0 | 1 | 0
DOEB2-052-9 | 0 | 1 | 0
DOEB2-052-10 | 0 | 1 | 0
DOEB2-014-61 x100 | 3.07445 | 100 | 19.70776 | too dilute
DOEB2-014-61 x10 | 21.92256 | 10 | 4.520875 | disregard, use 1x data
DOEB2-014-61 x1 | 222.04325 | 1 | 3.159667
1 ppm | 72.65785 | 1 | 1.138523
Blank | 0 | 1 | ND

## SumData
run date 0407-082016
Vial number | Sample name | Retention time | Area
1 | blank | 0 | 0
2 | 1 ppm | 2.307 | 70.15186
3 | 10 ppm | 2.272 | 733.22385
4 | 25 ppm | 2.272 | 1789.18659
5 | 50 ppm | 2.265 | 3706.34888
6 | 100 ppm | 2.279 | 7207.44555
7 | 1 ppm | 2.263 | 72.19022
1 | blank | 0 | 0
31 | DOEB2-052-1 | 0 | 0
32 | DOEB2-052-2 | 0 | 0
33 | DOEB2-052-3 | 0 | 0
34 | DOEB2-052-4 | 0 | 0
35 | DOEB2-052-5 | 0 | 0
36 | DOEB2-052-6 | 0 | 0
37 | DOEB2-052-7 | 0 | 0
38 | DOEB2-052-8 | 0 | 0
39 | DOEB2-052-9 | 0 | 0
40 | DOEB2-052-10 | 0 | 0
41 | DOEB2-014-61 x100 | 2.272 | 3.07445 | too dilute
8 | DOEB2-014-61 x10 | 2.284 | 21.92256
9 | DOEB2-014-61 x1 | 2.31 | 222.04325
7 | 1 ppm | 2.293 | 72.65785
1 | blank | 0 | 0

## Table
90oC ligand "Catch" Column Test
4mL/min
ppm ligand
10 L Influent
2.0075 g oxidized carbon (50/100 KGH360,ox)
Sample | Ligand Conc (ppm) | Single Sample, mL | mg ligand in Solution
DOEB2-014-61 | 3.159667 | 10000 | 31.59667
DOEB2-052-1 | 0 | 7 | 0
DOEB2-052-2 | 0 | 812 | 0
DOEB2-052-3 | 0 | 8 | 0
DOEB2-052-4 | 0 | 3925 | 0
DOEB2-052-5 | 0 | 8 | 0
DOEB2-052-6 | 0 | 1575 | 0
DOEB2-052-7 | 0 | 6.4 | 0
DOEB2-052-8 | 0 | 3300 | 0
DOEB2-052-9 | 0 | 6.7 | 0
DOEB2-052-10 | 0 | 277 | 0