## Raw Data
Sample |  |  |  | 139 La [ He ] | 140 Ce [ He ] | 141 Pr [ He ] | 146 Nd [ He ] | 151 Eu [ He ] | 159 Tb [ He ] | 163 Dy [ He ] | 103 Rh ( ISTD ) [ He ] | 193 Ir ( ISTD ) [ He ]
| Rjct | Sample Name | Comment | Conc. [ ppb ] | Conc. [ ppb ] | Conc. [ ppb ] | Conc. [ ppb ] | Conc. [ ppb ] | Conc. [ ppb ] | Conc. [ ppb ] | ISTD Recovery % | ISTD Recovery %
| FALSE | Blank |  | 0.001173536 | 0.001592092 | -0.0002611236 | 0.001355274 | 0.0003500005 | 0.005602546 | 0.005384951 | 100 | 100
| FALSE | Blank |  | 0.001248719 | -0.003258041 | -4.617335e-05 | -0.003136785 | 0.000771899 | 0.002150419 | 0.008057726 | 100 | 100
| FALSE | Blank |  | 0 | 0 | 0 | 0 | 0 | 0 | 0 | 100 | 100
| FALSE | 10 ppb Cal |  | 12.74437 | 13.90741 | 10.20991 | 11.97735 | 9.462599 | 9.153156 | 9.50457 | 99.48267 | 100.4273
| FALSE | 50 ppb Cal |  | 46.54639 | 46.50319 | 46.76684 | 46.78037 | 46.91402 | 45.2283 | 46.40338 | 101.1357 | 100.9134
| FALSE | 200 ppb Cal |  | 187.8634 | 186.5743 | 187.9601 | 188.0542 | 188.3603 | 181.917 | 187.5401 | 98.77527 | 100.2866
| FALSE | 1000 ppb Cal |  | 1002.573 | 1002.821 | 1002.568 | 1002.53 | 1002.488 | 1003.864 | 1002.677 | 97.52237 | 99.83402
| FALSE | Rinse |  | -0.005669112 | -0.002422734 | -0.009435494 | -0.0197077 | -0.02204524 | -0.02052973 | -0.01920053 | 95.92229 | 96.19918
| FALSE | 10 ppb QC |  | 12.34665 | 13.67739 | 9.943598 | 11.83068 | 9.134108 | 8.856022 | 9.185844 | 98.42915 | 98.53774
| FALSE | 200 ppb QC |  | 185.6068 | 185.1272 | 184.984 | 185.4477 | 185.453 | 178.717 | 185.446 | 100.6711 | 101.95
| FALSE | Rinse |  | -0.01239487 | -0.004853213 | -0.01914574 | -0.02190573 | -0.02593887 | -0.02446393 | -0.02609131 | 96.58625 | 96.06939
| FALSE | Blank |  | -0.001438741 | 0.003600507 | -0.001293323 | -0.009622346 | -0.001079349 | 0.0004692481 | 0.003129289 | 95.27246 | 96.27288
| FALSE | DOEB2-35-1 | 10 | 0.1947229 | 0.1975 | 0.146993 | 0.1676593 | 0.1815081 | 0.1252551 | 0.140314 | 85.82205 | 86.25683
| FALSE | DOEB2-35-11 | 10 | 0.161249 | 0.1592083 | 0.1335381 | 0.1310821 | 0.1685481 | 0.1105379 | 0.1281352 | 90.84787 | 87.15736
| FALSE | DOEB2-35-21 | 10 | 0.1542202 | 0.1599385 | 0.1305902 | 0.1311778 | 0.1625663 | 0.104844 | 0.1317276 | 93.44603 | 85.78358
| FALSE | DOEB2-35-31 | 10 | 0.1726404 | 0.1596828 | 0.1168985 | 0.1597063 | 0.1523724 | 0.1173192 | 0.1227203 | 93.35926 | 82.78169
| FALSE | DOEB2-35-41 | 10 | 0.1642078 | 0.1484186 | 0.1155035 | 0.1335441 | 0.1620837 | 0.1189917 | 0.1117542 | 92.11591 | 80.40582
| FALSE | DOEB2-35-51 | 10 | 0.1647194 | 0.149031 | 0.1313835 | 0.1322155 | 0.1515931 | 0.1049378 | 0.1196829 | 89.55182 | 75.52774
| FALSE | DOEB2-35-61 | 10 | 0.1468094 | 0.1480205 | 0.1108081 | 0.1157004 | 0.1528585 | 0.1063465 | 0.1077782 | 86.69825 | 72.55355
| FALSE | DOEB2-35-71 | 10 | 0.2799558 | 0.2810345 | 0.2194445 | 0.239289 | 0.2463103 | 0.2034756 | 0.2124655 | 86.4753 | 72.03527
| FALSE | DOEB2-35-81 | 10 | 0.2536209 | 0.2388624 | 0.2080916 | 0.2345802 | 0.240099 | 0.1818095 | 0.1932881 | 84.1051 | 69.99993
| FALSE | DOEB2-35-91 | 10 | 0.1590369 | 0.148203 | 0.1186873 | 0.1422639 | 0.1636904 | 0.1071653 | 0.0855328 | 88.11503 | 71.67697
| FALSE | Rinse |  | -0.01470701 | -0.01210848 | -0.01960228 | -0.01967071 | -0.02791324 | -0.02710862 | -0.02935727 | 107.3422 | 85.14294
| FALSE | 100 ppb QC |  | 95.82667 | 93.54121 | 91.34613 | 90.45665 | 90.7643 | 82.95348 | 86.88613 | 105.4215 | 85.22828
| FALSE | Blank |  | 0.004332519 | -0.001377402 | -0.003682147 | 0.00419183 | -0.003536376 | 0.0002372849 | 0.00735109 | 109.8931 | 90.29708
| FALSE | DOEB2-35-101 | 10 | 0.1716363 | 0.1636849 | 0.1329525 | 0.150776 | 0.1526368 | 0.1220294 | 0.1197895 | 93.84841 | 78.3297
| FALSE | DOEB2-35-111 | 10 | 0.1714533 | 0.183579 | 0.1420403 | 0.1453209 | 0.1596904 | 0.106942 | 0.1233609 | 90.02216 | 73.78525
| FALSE | DOEB2-35-116 | 10 | 0.1966634 | 0.2003444 | 0.1739176 | 0.1888452 | 0.2045229 | 0.1490921 | 0.1551836 | 89.04401 | 72.27218
| FALSE | DOEB2-35-117 | 10 | 0.1459988 | 0.1462073 | 0.1166392 | 0.1393745 | 0.157761 | 0.1113366 | 0.1102848 | 90.15588 | 73.89743
| FALSE | DOEB2-35-118 | 10 | 0.1791769 | 0.1993736 | 0.126475 | 0.1596802 | 0.168067 | 0.1011139 | 0.1337711 | 87.70803 | 71.60494
| FALSE | DOEB2-35-119 | 10 | 0.8465978 | 0.8478059 | 0.823861 | 0.8110074 | 0.859114 | 0.7509795 | 0.7547696 | 86.72629 | 70.91913
| FALSE | DOEB2-35-120 | 10 | 0.1611726 | 0.1535881 | 0.127919 | 0.1701863 | 0.1546821 | 0.1041485 | 0.1104849 | 87.87695 | 71.11676
| FALSE | DOEB2-35-121 | 10 | 0.1659333 | 0.1466347 | 0.1227721 | 0.1186586 | 0.1513304 | 0.1055602 | 0.1121321 | 90.70011 | 73.91168
| FALSE | DOEB2-35-122 | 10 | 0.1749872 | 0.1711501 | 0.1167843 | 0.1360246 | 0.1371093 | 0.1080481 | 0.1165189 | 95.30767 | 78.8699
| FALSE | DOEB2-35-123 | 10 | 0.1624604 | 0.1587408 | 0.1305852 | 0.1227179 | 0.1291714 | 0.09891603 | 0.1049865 | 102.2327 | 82.86724
| FALSE | Rinse |  | -0.00815765 | -0.006045466 | -0.01329843 | -0.01588571 | -0.02422628 | -0.02232599 | -0.02611855 | 108.566 | 87.49414
| FALSE | 100 ppb QC |  | 97.98674 | 95.06795 | 92.38189 | 91.92223 | 92.58201 | 84.2786 | 88.44693 | 104.7105 | 87.5887
| FALSE | Blank |  | 0.01867101 | 0.01601347 | 0.01292211 | 0.004503662 | 0.01221685 | 0.01419884 | 0.01260832 | 105.8274 | 88.53696
| FALSE | DOEB2-35-124 | 10 | 8740.317 | 4913.336 | 4027.815 | 4001.843 | 2465.58 | 1720.665 | 1397.476 | 101.1087 | 88.6718
| FALSE | DOEB2-35-125 | 10 | 112112.5 | 91119.89 | 88190.84 | 89074.03 | 80911.59 | 71010.5 | 69343.91 | 101.7892 | 87.8535
| FALSE | DOEB2-35-126 | 10 | 152562.5 | 149148.2 | 154282 | 154905.9 | 165225.3 | 155569.7 | 160239 | 100.6031 | 86.26186
| FALSE | DOEB2-35-127 | 10 | 141804.1 | 134930.3 | 138332.4 | 135541.6 | 144432.5 | 135697.1 | 141391.5 | 101.6038 | 87.76463
| FALSE | DOEB2-35-128 | 10 | 76514.24 | 69030.52 | 68506.57 | 68479.29 | 65989.01 | 60419.42 | 63341.71 | 104.4594 | 89.43417
| FALSE | DOEB2-35-129 | 10 | 9758.423 | 11164.21 | 12351.58 | 12722.99 | 12919.01 | 11781.51 | 13631.02 | 105.7934 | 90.57422
| FALSE | DOEB2-35-130 | 10 | 1628.261 | 2641.554 | 3269.538 | 3354.783 | 4045.668 | 3644.056 | 4617.652 | 104.6376 | 88.78324
| FALSE | DOEB2-35-131 | 10 | 554.0674 | 1188.843 | 1520.438 | 1571.07 | 2093.717 | 1901.403 | 2389.43 | 105.188 | 90.10172
| FALSE | DOEB2-35-132 | 10 | 253.304 | 796.5477 | 882.9404 | 971.4057 | 1383.038 | 1348.464 | 1759.501 | 95.75693 | 83.47691
| FALSE | DOEB2-35-133 | 10 | 88.64879 | 438.6677 | 388.6187 | 439.8424 | 696.1269 | 645.5317 | 918.6764 | 85.39282 | 74.14622
| FALSE | Rinse |  | 0.09285766 | 0.09196175 | 0.08591537 | 0.08441066 | 0.08158376 | 0.06463576 | 0.07466933 | 110.6217 | 89.82206
| FALSE | 100 ppb QC |  | 99.36441 | 96.64066 | 93.53127 | 92.56331 | 93.75958 | 85.49088 | 90.13125 | 107.2928 | 89.67298
| FALSE | Blank |  | 0.02103264 | 0.02028096 | 0.01304753 | 0.02132654 | 0.01737084 | 0.01479749 | 0.0172427 | 108.2655 | 90.5383
| FALSE | DOEB2-35-134 | 10 | 29.81816 | 175.5309 | 131.3529 | 151.7895 | 261.0284 | 244.2024 | 353.8736 | 86.19971 | 74.91311
| FALSE | DOEB2-35-135 | 10 | 15.03645 | 73.34272 | 48.80047 | 56.46195 | 101.2558 | 95.05565 | 139.4247 | 86.00269 | 72.17433
| FALSE | DOEB2-35-136 | 10 | 9.866956 | 35.10593 | 21.87703 | 24.89805 | 44.52548 | 42.74911 | 62.59484 | 84.41581 | 70.22343
| FALSE | DOEB2-35-137 | 10 | 9.072441 | 20.66552 | 13.32074 | 14.74297 | 24.08969 | 23.56938 | 33.1043 | 84.8416 | 70.68896
| FALSE | DOEB2-35-138 | 10 | 8.5881 | 14.0073 | 9.482697 | 10.20874 | 15.08887 | 14.90072 | 20.34251 | 85.37869 | 70.51308
| FALSE | DOEB2-35-139 | 10 | 5.723877 | 8.562183 | 5.539157 | 5.849585 | 8.973408 | 8.745881 | 11.96454 | 87.66929 | 73.02242
| FALSE | DOEB2-35-140 | 10 | 10.72287 | 11.84244 | 9.621632 | 9.84944 | 11.58003 | 11.18727 | 13.61896 | 85.45735 | 70.18241
| FALSE | DOEB2-35-141 | 10 | 5.345203 | 6.218911 | 4.446148 | 4.64459 | 6.018972 | 5.781206 | 7.40404 | 82.67549 | 67.76534
| FALSE | DOEB2-35-142 | 10 | 3.812728 | 4.209243 | 2.771451 | 2.719077 | 3.924133 | 3.815209 | 4.956706 | 82.54529 | 67.25899
| FALSE | DOEB2-35-143 | 10 | 4.866197 | 5.024396 | 3.839055 | 3.898402 | 4.722195 | 4.523049 | 5.627687 | 96.7 | 77.11291
| FALSE | Rinse |  | 0.08549707 | 0.07464083 | 0.07066043 | 0.07198686 | 0.05486883 | 0.0541282 | 0.06118776 | 118.0592 | 90.0893
| FALSE | 100 ppb QC |  | 98.70537 | 95.2008 | 91.47328 | 90.3484 | 91.11312 | 82.47688 | 86.95052 | 110.2158 | 86.58212
| FALSE | Blank |  | 0.008785462 | 0.005749743 | 0.002688645 | 0.00549679 | -0.0008479868 | 0.00536885 | 0.002139511 | 108.8112 | 87.04013
| FALSE | DOEB2-35-144 | 10 | 7.203705 | 6.910784 | 5.817938 | 5.8719 | 6.508914 | 6.174502 | 7.148716 | 93.0156 | 77.41696
| FALSE | DOEB2-35-145 | 10 | 4.132274 | 4.005699 | 3.096065 | 3.248304 | 3.638227 | 3.576716 | 4.292863 | 91.82383 | 74.41093
| FALSE | DOEB2-35-146 | 10 | 3.502981 | 3.387629 | 2.51745 | 2.694006 | 3.168995 | 2.950247 | 3.620977 | 89.00755 | 72.1341
| FALSE | DOEB2-35-147 | 10 | 2.601074 | 2.461002 | 1.689162 | 1.704512 | 2.11056 | 2.064699 | 2.605174 | 90.24265 | 72.33334
| FALSE | DOEB2-35-148 | 10 | 3.881462 | 3.594828 | 2.933411 | 2.989696 | 3.432559 | 3.199787 | 3.839193 | 87.32451 | 70.31976
| FALSE | DOEB2-35-149 | 10 | 3.288235 | 2.988839 | 2.367935 | 2.392057 | 2.801345 | 2.594468 | 3.11241 | 92.61912 | 74.35124
| FALSE | DOEB2-35-154 | 10 | 3.064808 | 2.709265 | 2.234089 | 2.267067 | 2.462455 | 2.267216 | 2.53796 | 89.86028 | 72.28305
| FALSE | DOEB2-35-159 | 10 | 3.523657 | 3.204737 | 2.860932 | 2.893015 | 3.156216 | 2.89036 | 3.173362 | 87.77604 | 70.11957
| FALSE | DOEB2-35-L-INF | 10 | 5.753917 | 5.150835 | 5.125522 | 5.107334 | 5.142074 | 4.580102 | 4.860862 | 86.14693 | 68.35472
| FALSE | DOEB2-35-E-INF | 10 | 1511.702 | 1394.736 | 1373.897 | 1325.041 | 1358.624 | 1270.082 | 1287.841 | 86.96084 | 70.37326
| FALSE | Rinse |  | 1.778222 | 1.609278 | 1.588878 | 1.549589 | 1.518882 | 1.368528 | 1.411142 | 105.5787 | 80.1428
| FALSE | 100 ppb QC |  | 101.8803 | 97.55104 | 92.77071 | 92.19355 | 93.39092 | 83.86622 | 88.63545 | 106.4927 | 83.13438
| FALSE | Blank |  | 0.6055241 | 0.591462 | 0.5617135 | 0.5708128 | 0.5667613 | 0.4864777 | 0.521769 | 114.2581 | 90.50312
| FALSE | DOEB2-27-1 | 10 | 0.4719402 | 0.4618506 | 0.3763779 | 0.4041249 | 0.3609885 | 0.2859357 | 0.2952782 | 93.20438 | 74.64677
| FALSE | DOEB2-27-11 | 10 | 0.3097248 | 0.3051149 | 0.2103786 | 0.1941695 | 0.2400465 | 0.1554807 | 0.1663347 | 89.3571 | 72.4396
| FALSE | DOEB2-27-21 | 10 | 0.3838384 | 0.3210766 | 0.2341709 | 0.2647787 | 0.2279334 | 0.1727664 | 0.187398 | 88.18775 | 69.5754
| FALSE | DOEB2-27-31 | 10 | 0.2894393 | 0.250356 | 0.1727181 | 0.1966937 | 0.1909623 | 0.1237424 | 0.1320923 | 88.34958 | 69.38287
| FALSE | DOEB2-27-41 | 10 | 0.2972412 | 0.262895 | 0.1620538 | 0.1803195 | 0.1950712 | 0.1280947 | 0.1356831 | 86.72049 | 68.34888
| FALSE | DOEB2-27-51 | 10 | 0.2209861 | 0.2104864 | 0.1385207 | 0.181455 | 0.155094 | 0.09277005 | 0.09105936 | 86.14465 | 69.10338
| FALSE | DOEB2-27-61 | 10 | 0.2306478 | 0.2248423 | 0.1288418 | 0.1516208 | 0.1289971 | 0.06771259 | 0.08278909 | 89.30551 | 70.48211
| FALSE | DOEB2-27-71 | 10 | 0.4131226 | 0.3966094 | 0.2709304 | 0.2661443 | 0.2264069 | 0.1487764 | 0.1358411 | 82.76219 | 65.64148
| FALSE | DOEB2-27-81 | 10 | 0.259026 | 0.2336898 | 0.1536198 | 0.1462877 | 0.1745919 | 0.1105722 | 0.1139755 | 89.58939 | 71.27166
| FALSE | DOEB2-27-91 | 10 | 0.2151701 | 0.2062948 | 0.1276673 | 0.1519423 | 0.1409869 | 0.07875794 | 0.09237894 | 89.72421 | 70.51642
| FALSE | Rinse |  | 0.1003429 | 0.09033128 | 0.0822743 | 0.09636876 | 0.06768987 | 0.07126722 | 0.07044992 | 101.6942 | 77.05095
| FALSE | 100 ppb QC |  | 101.2908 | 96.7276 | 92.29699 | 91.29857 | 92.69948 | 82.50712 | 87.44693 | 104.6355 | 80.59586
| FALSE | Blank |  | 0.05217498 | 0.05028455 | 0.04332774 | 0.05037247 | 0.03310726 | 0.0348593 | 0.04002963 | 101.9897 | 80.01045
| FALSE | DOEB2-27-101 | 10 | 0.2200247 | 0.2247648 | 0.1148781 | 0.1462425 | 0.1140754 | 0.08717036 | 0.0948608 | 83.52097 | 68.00143
| FALSE | DOEB2-27-110 | 10 | 0.1989218 | 0.1926658 | 0.1107434 | 0.1388533 | 0.1133286 | 0.0675643 | 0.06926993 | 84.73135 | 66.73401
| FALSE | DOEB2-27-111 | 10 | 0.2000583 | 0.185033 | 0.09631056 | 0.1088913 | 0.1309144 | 0.0584694 | 0.06541444 | 83.95265 | 66.51299
| FALSE | DOEB2-27-112 | 10 | 0.1797696 | 0.2009434 | 0.09866426 | 0.1137688 | 0.1005731 | 0.06743641 | 0.06892054 | 84.2118 | 65.77038
| FALSE | DOEB2-27-113 | 10 | 0.1881549 | 0.2085563 | 0.09635478 | 0.1349194 | 0.1016782 | 0.06352741 | 0.07367359 | 84.13086 | 66.02406
| FALSE | DOEB2-27-114 | 10 | 0.2014818 | 0.1951349 | 0.1288886 | 0.1411866 | 0.1436356 | 0.08448034 | 0.07534189 | 84.19424 | 66.12707
| FALSE | DOEB2-27-115 | 10 | 0.1805922 | 0.1906452 | 0.09903217 | 0.108331 | 0.1266316 | 0.06289306 | 0.08758657 | 82.73286 | 65.26141
| FALSE | DOEB2-27-116 | 10 | 0.1829541 | 0.1835293 | 0.09666178 | 0.1474814 | 0.09970694 | 0.05703467 | 0.05309204 | 81.13443 | 63.758
| FALSE | DOEB2-27-117 | 10 | 2.590563 | 2.469578 | 2.416552 | 2.411939 | 2.38563 | 2.120563 | 2.32857 | 86.58209 | 67.55775
| FALSE | DOEB2-27-118 | 10 | 0.1999041 | 0.1870233 | 0.09645884 | 0.1288344 | 0.1058635 | 0.06999488 | 0.06250244 | 94.13227 | 73.71655
| FALSE | Rinse |  | 0.09012965 | 0.08533612 | 0.07893562 | 0.0649111 | 0.067869 | 0.05769069 | 0.05378935 | 99.67275 | 76.04103
| FALSE | 100 ppb QC |  | 102.0233 | 96.57909 | 91.5546 | 90.40212 | 92.67525 | 82.15356 | 87.97509 | 99.36654 | 77.31809
| FALSE | Blank |  | 0.03203466 | 0.02977938 | 0.03019055 | 0.03144369 | 0.02749557 | 0.02583053 | 0.02937498 | 104.0077 | 81.19717
| FALSE | DOEB2-27-119 | 10 | 781.6609 | 350.1051 | 255.5569 | 244.577 | 107.5368 | 70.55929 | 53.21062 | 98.2978 | 79.61518
| FALSE | DOEB2-27-120 | 10 | 28146.57 | 20707.28 | 19146.61 | 19667.65 | 15490.18 | 12059.3 | 10956.57 | 99.5402 | 80.2332
| FALSE | DOEB2-27-121 | 10 | 99451.54 | 83650.87 | 82483.02 | 83339.61 | 80015.57 | 70346.35 | 69521.86 | 98.61225 | 78.69652
| FALSE | DOEB2-27-122 | 10 | 168671.9 | 152524.3 | 156040.6 | 154815.4 | 166777.5 | 152412.5 | 158351.1 | 99.32076 | 80.0506
| FALSE | DOEB2-27-123 | 10 | 172968.6 | 159147 | 163062.9 | 160336.4 | 175852 | 161835.4 | 171711.9 | 98.67209 | 81.46674
| FALSE | DOEB2-27-124 | 10 | 89039.85 | 76519.82 | 76419.95 | 75941.98 | 75040.34 | 67691.06 | 71938.97 | 100.5092 | 81.5606
| FALSE | DOEB2-27-125 | 10 | 59424.95 | 51409.13 | 51212.13 | 50989.45 | 49773.52 | 44407.75 | 48471.77 | 101.6941 | 82.42914
| FALSE | DOEB2-27-126 | 10 | 29134.83 | 27510.18 | 28399.01 | 28323.29 | 28763.17 | 25858.94 | 29017.09 | 103.5924 | 82.79095
| FALSE | DOEB2-27-127 | 10 | 4208.702 | 4990.257 | 5632.015 | 5891.871 | 6411.746 | 5732.758 | 6988.786 | 102.8954 | 82.4149
| FALSE | DOEB2-27-128 | 10 | 1051.929 | 1812.841 | 2145.793 | 2189.933 | 2808.035 | 2504.612 | 3346.588 | 98.07016 | 79.894
| FALSE | Rinse |  | 11.99915 | 11.42985 | 11.55098 | 11.45657 | 11.65928 | 10.61295 | 11.64613 | 105.2173 | 84.20643
| FALSE | 100 ppb QC |  | 110.7043 | 105.4174 | 99.95104 | 99.25797 | 102.2143 | 90.7872 | 97.59577 | 104.1591 | 84.37902
| FALSE | Blank |  | 3.906255 | 3.611367 | 3.700179 | 3.671782 | 3.871866 | 3.389742 | 3.776251 | 104.606 | 85.33399
| FALSE | DOEB2-27-129 | 10 | 376.6265 | 941.6401 | 1015.973 | 1090.176 | 1486.366 | 1415.229 | 1857.761 | 93.59036 | 77.89501
| FALSE | DOEB2-27-130 | 10 | 148.4234 | 489.4739 | 457.258 | 501.2919 | 740.4515 | 701.9866 | 953.6387 | 89.07915 | 73.17813
| FALSE | DOEB2-27-131 | 10 | 66.46118 | 233.4975 | 192.9842 | 215.3268 | 339.1243 | 305.9917 | 444.3947 | 90.19456 | 71.77483
| FALSE | DOEB2-27-132 | 10 | 39.40066 | 111.4288 | 85.07111 | 94.16459 | 151.9858 | 137.1156 | 198.2889 | 82.1435 | 65.40243
| FALSE | DOEB2-27-133 | 10 | 30.74576 | 57.21838 | 41.82381 | 44.15985 | 66.19512 | 61.76556 | 86.65006 | 87.21193 | 68.38235
| FALSE | DOEB2-27-134 | 10 | 19.84139 | 32.17557 | 22.6077 | 23.75634 | 34.91717 | 33.04412 | 46.21804 | 90.99341 | 70.03169
| FALSE | DOEB2-27-135 | 10 | 12.69461 | 17.86185 | 11.97495 | 12.49822 | 18.15533 | 17.28582 | 23.90059 | 96.25468 | 73.51074
| FALSE | DOEB2-27-136 | 10 | 8.810159 | 11.16533 | 7.014367 | 7.316613 | 10.55304 | 10.09671 | 14.04437 | 90.58283 | 69.16096
| FALSE | DOEB2-27-137 | 10 | 7.409317 | 8.362405 | 5.394658 | 5.310326 | 7.498214 | 7.220309 | 9.889466 | 89.8333 | 69.68178
| FALSE | DOEB2-27-138 | 10 | 6.909563 | 7.089555 | 4.562045 | 4.664775 | 6.206651 | 5.937141 | 7.874646 | 82.0719 | 63.30037
| FALSE | Rinse |  | 0.2526844 | 0.2363751 | 0.2349267 | 0.212796 | 0.2227467 | 0.1988851 | 0.2120577 | 107.4137 | 77.80212
| FALSE | 100 ppb QC |  | 100.746 | 94.82242 | 90.24979 | 88.89263 | 91.12982 | 80.10092 | 85.7507 | 103.7801 | 77.36582
| FALSE | Blank |  | 0.2079481 | 0.1814887 | 0.1836579 | 0.1974646 | 0.1845887 | 0.1562515 | 0.1828349 | 107.564 | 81.80854
| FALSE | DOEB2-27-139 | 10 | 5.874864 | 5.580329 | 3.813639 | 3.706596 | 4.798496 | 4.618651 | 6.007487 | 88.23934 | 70.01502
| FALSE | DOEB2-27-140 | 10 | 5.437631 | 4.965731 | 3.385639 | 3.472434 | 4.23839 | 3.986813 | 5.153596 | 89.09202 | 69.03955
| FALSE | DOEB2-27-141 | 10 | 5.36365 | 4.629695 | 3.457438 | 3.305582 | 4.080219 | 3.818189 | 4.68326 | 88.34138 | 68.2308
| FALSE | DOEB2-27-142 | 10 | 7.449856 | 6.646416 | 5.615697 | 5.479367 | 6.319139 | 5.772124 | 6.803461 | 86.58447 | 67.13338
| FALSE | DOEB2-27-143 | 10 | 3.787538 | 3.110974 | 2.126206 | 2.103835 | 2.539277 | 2.402582 | 2.952761 | 79.22058 | 61.3155
| FALSE | DOEB2-27-144 | 10 | 3.414609 | 2.828771 | 1.903963 | 1.764585 | 2.254071 | 2.076187 | 2.602787 | 80.40269 | 62.12238
| FALSE | DOEB2-27-145 | 10 | 3.592208 | 2.928757 | 2.063831 | 2.082696 | 2.371453 | 2.194095 | 2.725303 | 100.1573 | 77.21928
| FALSE | DOEB2-27-150 | 10 | 0.9691686 | 0.8775733 | 0.7347692 | 0.7532896 | 0.7538129 | 0.7023386 | 0.7591358 | 127.6505 | 94.28237
| FALSE | DOEB2-27-155 | 10 | 0.9299139 | 0.9035104 | 0.8354372 | 0.7984086 | 0.826285 | 0.7177611 | 0.7951693 | 127.0894 | 93.43196
| FALSE | DOEB2-27-160 | 10 | 1.374601 | 1.23802 | 1.148046 | 1.15465 | 1.087432 | 0.9475746 | 1.03825 | 127.5602 | 95.36568
| FALSE | Rinse |  | 0.2435269 | 0.2305398 | 0.2092176 | 0.2055725 | 0.2162853 | 0.1740295 | 0.2044077 | 122.5238 | 93.16882
| FALSE | 100 ppb QC |  | 102.4139 | 96.90273 | 91.74227 | 91.27535 | 93.4238 | 82.31635 | 88.77495 | 120.0272 | 93.49892
| FALSE | Blank |  | 0.0588252 | 0.04384603 | 0.04373337 | 0.04381583 | 0.03891721 | 0.04313999 | 0.04594308 | 111.2401 | 87.71697
| FALSE | DOEB2-27-165 | 10 | 4.140624 | 3.849937 | 3.857106 | 3.865126 | 4.043224 | 3.594794 | 3.861874 | 113.35 | 88.21787
| FALSE | DOEB2-27-170 | 10 | 0.6874307 | 0.6748028 | 0.5869268 | 0.5750534 | 0.6023693 | 0.5270463 | 0.5803358 | 117.4454 | 93.20389
| FALSE | DOEB2-27-175 | 10 | 0.774422 | 0.7366254 | 0.6575525 | 0.6611381 | 0.7058477 | 0.5718061 | 0.6186801 | 93.01443 | 75.38704
| FALSE | DOEB2-27-L-INF | 10 | 1590.532 | 1465.723 | 1413.306 | 1381.122 | 1425.957 | 1304.977 | 1350.243 | 92.98855 | 74.82351
| FALSE | DOEB2-27-E-INF | 10 | 3.649533 | 3.405978 | 3.227827 | 3.204903 | 3.31751 | 2.842495 | 3.039981 | 91.78267 | 71.21056
| FALSE | DOEB2-27-R | 10 | 1.206466 | 1.103903 | 1.036067 | 0.9891435 | 1.082858 | 0.9163025 | 1.010325 | 94.27886 | 72.5896
| FALSE | DOEB2-26-1 | 10 | 0.2094395 | 0.5385893 | 0.1282467 | 0.1675814 | 0.2271457 | 0.09357429 | 0.09126894 | 90.45147 | 69.32926
| FALSE | DOEB2-26-11 | 10 | 0.1699825 | 0.5073368 | 0.1027539 | 0.12021 | 0.122999 | 0.06456668 | 0.05654366 | 86.12354 | 65.67749
| FALSE | DOEB2-26-21 | 10 | 0.09622994 | 0.4593275 | 0.04400917 | 0.07731944 | 0.06819048 | 0.02160439 | 0.02909977 | 84.90254 | 64.99448
| FALSE | DOEB2-26-31 | 10 | 0.1048585 | 0.449527 | 0.03158797 | 0.06920199 | 0.05605242 | 0.01443026 | 0.01646177 | 85.44438 | 64.79434
| FALSE | Rinse |  | 0.256004 | 0.2240481 | 0.2232425 | 0.1753597 | 0.232725 | 0.1888351 | 0.1989712 | 107.422 | 78.00311
| FALSE | 100 ppb QC |  | 101.8178 | 96.19414 | 90.61198 | 89.48108 | 92.59767 | 80.70492 | 86.58064 | 104.6119 | 79.36221
| FALSE | Blank |  | 0.0513387 | 0.05083365 | 0.03488958 | 0.04217836 | 0.0339229 | 0.03615156 | 0.04372865 | 106.4715 | 81.28683
| FALSE | DOEB2-26-41 | 10 | 0.08821719 | 0.4365442 | 0.01963441 | 0.05520642 | 0.05039806 | 0.006317703 | -9.882187e-05 | 87.22001 | 69.01691
| FALSE | DOEB2-26-51 | 10 | 0.07923801 | 0.4181484 | 0.01124113 | 0.03902331 | 0.03905724 | -0.004693594 | -0.01259801 | 86.11645 | 66.13788
| FALSE | DOEB2-26-61 | 10 | 0.06500888 | 0.4295066 | 0.004128563 | 0.03032452 | 0.0354371 | -0.01266336 | -0.01143892 | 86.29007 | 65.58377
| FALSE | DOEB2-26-71 | 10 | 0.5319344 | 0.9579253 | 0.6392928 | 0.6770274 | 0.7521428 | 0.5985125 | 0.703568 | 86.99607 | 66.35481
| FALSE | DOEB2-26-81 | 10 | 0.08317184 | 0.4405402 | 0.01700615 | 0.04433313 | 0.02643556 | -0.01233148 | -0.01373112 | 85.6696 | 65.09238
| FALSE | DOEB2-26-91 | 10 | 0.09022688 | 0.4837061 | 0.000292405 | 0.05128629 | 0.0240563 | -0.01917043 | -0.01910105 | 82.12309 | 62.62298
| FALSE | DOEB2-26-101 | 10 | 0.1030905 | 0.4500366 | 0.007431484 | 0.03756607 | 0.02196592 | -0.01562798 | -0.01878949 | 79.95 | 62.10152
| FALSE | DOEB2-26-111 | 10 | 0.05703196 | 0.4044661 | -2.8105e-05 | 0.03441437 | 0.01365428 | -0.01918941 | -0.01974863 | 82.34945 | 63.33529
| FALSE | DOEB2-26-112 | 10 | 0.06064487 | 0.4120613 | -0.002385381 | 0.01101566 | 0.02935204 | -0.01884437 | -0.02405222 | 82.95221 | 63.91202
| FALSE | DOEB2-26-113 | 10 | 0.06332422 | 0.3893131 | -0.004345763 | 0.03406134 | 0.02686596 | -0.01769959 | -0.02570827 | 79.50673 | 60.48101
| FALSE | Rinse |  | 0.2471932 | 0.2168871 | 0.2044798 | 0.2144764 | 0.2082413 | 0.183666 | 0.1988179 | 97.14356 | 71.87907
| FALSE | 100 ppb QC |  | 102.7174 | 96.82745 | 90.76995 | 88.987 | 92.50498 | 80.64845 | 86.97014 | 101.0489 | 75.32681
| FALSE | Blank |  | 0.03244372 | 0.0372758 | 0.03452265 | 0.03479913 | 0.02518148 | 0.02795708 | 0.03068456 | 96.91351 | 73.30205
| FALSE | DOEB2-26-114 | 10 | 0.09288932 | 0.4439512 | 0.0183554 | 0.02910338 | 0.0277414 | -0.00745619 | -0.008465219 | 78.84539 | 61.66955
| FALSE | DOEB2-26-115 | 10 | 0.1405934 | 0.4539401 | 0.05379959 | 0.08209317 | 0.07934798 | 0.01933354 | 0.02005209 | 77.48271 | 59.23889
| FALSE | DOEB2-26-116 | 10 | 0.0962664 | 0.4505832 | 0.01204561 | 0.07027455 | 0.04424605 | -0.007660171 | -0.01167207 | 79.2816 | 60.56551
| FALSE | DOEB2-26-117 | 10 | 0.09283985 | 0.4494585 | 0.01928014 | 0.05444129 | 0.04743216 | 0.004301515 | 0.006193301 | 76.72293 | 58.8824
| FALSE | DOEB2-26-118 | 10 | 0.06882301 | 0.4179165 | 0.0003339609 | 0.02580671 | 0.03561355 | -0.01585764 | -0.01311258 | 81.09847 | 60.82419
| FALSE | DOEB2-26-119 | 10 | 0.06895671 | 0.4192943 | 0.01384569 | 0.02492435 | 0.01584869 | -0.006565694 | -0.01047004 | 87.1051 | 65.88933
| FALSE | DOEB2-26-120 | 10 | 0.04772517 | 0.4059887 | -0.005901422 | 0.01776724 | -0.00135429 | -0.01562424 | -0.02269624 | 93.70526 | 69.86256
| FALSE | DOEB2-26-121 | 10 | 4617.71 | 2320.595 | 1879.389 | 1804.452 | 982.0106 | 646.4602 | 519.1437 | 92.96507 | 71.34027
| FALSE | DOEB2-26-122 | 10 | 136019.5 | 100232 | 96137.32 | 96382.98 | 83221.81 | 67974.02 | 66847.06 | 89.21986 | 68.15465
| FALSE | DOEB2-26-123 | 10 | 230164 | 201696.1 | 204642.2 | 200533.8 | 213411.3 | 187395.3 | 199509.1 | 89.3161 | 68.04245
| FALSE | Rinse |  | 89.66482 | 77.39247 | 77.47378 | 75.58623 | 76.2138 | 66.57634 | 69.98879 | 91.53529 | 70.09283
| FALSE | 100 ppb QC |  | 149.8072 | 136.6914 | 131.0195 | 130.1831 | 132.6256 | 115.9529 | 124.6418 | 92.74698 | 71.66684
| FALSE | Blank |  | 24.61838 | 20.87359 | 20.99377 | 20.63439 | 20.78811 | 18.27732 | 19.10064 | 94.7809 | 72.81896
| FALSE | DOEB2-26-124 | 10 | 90716.65 | 96144.87 | 103371.9 | 104418.3 | 123354.6 | 115538.7 | 127889.9 | 89.17059 | 71.01287
| FALSE | DOEB2-26-125 | 10 | 14182.4 | 15960.03 | 17616.62 | 18062.26 | 20835.93 | 19203 | 22159.4 | 90.59806 | 72.08709
| FALSE | DOEB2-26-126 | 10 | 1606.891 | 2336.664 | 2688.192 | 2703.483 | 3245.36 | 2768.579 | 3532.753 | 89.77819 | 71.64087
| FALSE | DOEB2-26-127 | 10 | 537.1846 | 1037.783 | 1136.483 | 1151.516 | 1375.84 | 1243.237 | 1526.75 | 89.7031 | 71.98585
| FALSE | DOEB2-26-128 | 10 | 269.7368 | 766.7119 | 636.3775 | 673.7284 | 855.4446 | 780.472 | 993.1819 | 86.91398 | 69.6842
| FALSE | DOEB2-26-129 | 10 | 151.2983 | 613.8655 | 365.428 | 390.9547 | 522.2028 | 457.259 | 629.7996 | 79.49621 | 65.37111
| FALSE | DOEB2-26-130 | 10 | 80.82734 | 360.8705 | 180.2769 | 192.8509 | 262.9382 | 232.0953 | 321.1122 | 78.612 | 63.96477
| FALSE | DOEB2-26-131 | 10 | 43.24473 | 193.9201 | 88.71457 | 95.33044 | 130.7415 | 116.0474 | 160.2967 | 81.10982 | 64.16988
| FALSE | DOEB2-26-132 | 10 | 23.91982 | 89.11551 | 41.11621 | 43.20397 | 59.80841 | 53.1547 | 72.7089 | 74.41518 | 58.20946
| FALSE | DOEB2-26-133 | 10 | 15.68859 | 45.5851 | 22.03771 | 23.22548 | 30.74635 | 27.74692 | 37.65649 | 81.03949 | 63.56293
| FALSE | Rinse |  | 0.5386543 | 0.5572481 | 0.538582 | 0.5156252 | 0.5889032 | 0.5208384 | 0.5775841 | 103.3002 | 77.58617
| FALSE | 100 ppb QC |  | 103.7377 | 97.15907 | 91.59104 | 90.5483 | 93.77776 | 81.76971 | 88.25899 | 102.6808 | 78.34891
| FALSE | Blank |  | 0.1288011 | 0.1465608 | 0.1342738 | 0.1539769 | 0.1501679 | 0.137432 | 0.1816295 | 103.888 | 80.03057
| FALSE | DOEB2-26-134 | 10 | 11.57054 | 26.21206 | 13.18098 | 13.76237 | 17.86295 | 16.30281 | 21.54644 | 83.36855 | 67.08225
| FALSE | DOEB2-26-135 | 10 | 9.067564 | 16.68005 | 8.786108 | 9.076782 | 11.52254 | 10.36807 | 13.57643 | 83.47757 | 65.11238
| FALSE | DOEB2-26-136 | 10 | 7.498208 | 11.82432 | 6.448917 | 6.62358 | 7.964088 | 7.243911 | 9.273086 | 83.75324 | 64.83199
| FALSE | DOEB2-26-137 | 10 | 6.27288 | 8.761717 | 4.84348 | 4.877677 | 5.729076 | 5.292716 | 6.642388 | 84.51207 | 64.96774
| FALSE | DOEB2-26-138 | 10 | 5.218917 | 6.844189 | 3.778719 | 3.887136 | 4.379334 | 4.028705 | 5.060478 | 85.2591 | 64.6135
| FALSE | DOEB2-26-139 | 10 | 4.561538 | 5.354266 | 3.087647 | 3.034083 | 3.398961 | 3.145387 | 3.882128 | 103.4269 | 78.21329
| FALSE | DOEB2-26-140 | 10 | 5.694772 | 5.711035 | 3.531938 | 3.490764 | 3.636909 | 3.131204 | 3.675192 | 100.0142 | 75.68762

## Calibration
Tune Step | Mass | Name | R | a | b (blank) | DL | BEC | Units
1 | 139 | La | 0.9999021 | 0.04749821 | 0.0008183771 | 0.01247392 | 0.01722964 | ppb
1 | 140 | Ce | 0.9998728 | 0.06093375 | 0.001403744 | 0.008922756 | 0.02303722 | ppb
1 | 141 | Pr | 0.9999199 | 0.05793988 | 0.001266431 | 0.0122257 | 0.02185768 | ppb
1 | 146 | Nd | 0.9999105 | 0.01106362 | 0.0003155626 | 0.02431194 | 0.02852254 | ppb
1 | 151 | Eu | 0.9999286 | 0.03175082 | 0.00101723 | 0.02227299 | 0.03203791 | ppb
1 | 159 | Tb | 0.9998285 | 0.1032227 | 0.002961782 | 0.00187733 | 0.02869312 | ppb
1 | 163 | Dy | 0.9999179 | 0.02320374 | 0.0007139228 | 0.005957425 | 0.03076757 | ppb
1 | 103 | Rh
1 | 193 | Ir

## Calculation
Sample |  |  |  | 139 La [ He ] | 140 Ce [ He ] | 141 Pr [ He ] | 146 Nd [ He ] | 151 Eu [ He ] | 159 Tb [ He ] | 163 Dy [ He ] | 103 Rh ( ISTD ) [ He ] | 193 Ir ( ISTD ) [ He ]
| Rjct | Sample Name | Comment | Conc. [ ppb ] | Conc. [ ppb ] | Conc. [ ppb ] | Conc. [ ppb ] | Conc. [ ppb ] | Conc. [ ppb ] | Conc. [ ppb ] | ISTD Recovery % | ISTD Recovery %
| FALSE | Blank |  | 0.001173536 | 0.001592092 | -0.0002611236 | 0.001355274 | 0.0003500005 | 0.005602546 | 0.005384951 | 100 | 100
| FALSE | Blank |  | 0.001248719 | -0.003258041 | -4.617335e-05 | -0.003136785 | 0.000771899 | 0.002150419 | 0.008057726 | 100 | 100
| FALSE | Blank |  | 0 | 0 | 0 | 0 | 0 | 0 | 0 | 100 | 100
| FALSE | 10 ppb Cal |  | 12.74437 | 13.90741 | 10.20991 | 11.97735 | 9.462599 | 9.153156 | 9.50457 | 99.48267 | 100.4273
| FALSE | 50 ppb Cal |  | 46.54639 | 46.50319 | 46.76684 | 46.78037 | 46.91402 | 45.2283 | 46.40338 | 101.1357 | 100.9134
| FALSE | 200 ppb Cal |  | 187.8634 | 186.5743 | 187.9601 | 188.0542 | 188.3603 | 181.917 | 187.5401 | 98.77527 | 100.2866
| FALSE | 1000 ppb Cal |  | 1002.573 | 1002.821 | 1002.568 | 1002.53 | 1002.488 | 1003.864 | 1002.677 | 97.52237 | 99.83402
| FALSE | Rinse |  | -0.005669112 | -0.002422734 | -0.009435494 | -0.0197077 | -0.02204524 | -0.02052973 | -0.01920053 | 95.92229 | 96.19918
| FALSE | 10 ppb QC |  | 12.34665 | 13.67739 | 9.943598 | 11.83068 | 9.134108 | 8.856022 | 9.185844 | 98.42915 | 98.53774
| FALSE | 200 ppb QC |  | 185.6068 | 185.1272 | 184.984 | 185.4477 | 185.453 | 178.717 | 185.446 | 100.6711 | 101.95
| FALSE | Rinse |  | -0.01239487 | -0.004853213 | -0.01914574 | -0.02190573 | -0.02593887 | -0.02446393 | -0.02609131 | 96.58625 | 96.06939
|  | DL |  | 0.01247392 | 0.008922756 | 0.0122257 | 0.02431194 | 0.02227299 | 0.00187733 | 0.005957425
| FALSE | Blank |  | -0.001438741 | 0.003600507 | -0.001293323 | -0.009622346 | -0.001079349 | 0.0004692481 | 0.003129289 | 95.27246 | 96.27288
| FALSE | DOEB2-35-1 | 10 | 0.1947229 | 0.1975 | 0.146993 | 0.1676593 | 0.1815081 | 0.1252551 | 0.140314 | 85.82205 | 86.25683
|  |  |  | 1.961616 | 1.938995 | 1.482863 | 1.772817 | 1.825874 | 1.247858 | 1.371848
| FALSE | DOEB2-35-11 | 10 | 0.161249 | 0.1592083 | 0.1335381 | 0.1310821 | 0.1685481 | 0.1105379 | 0.1281352 | 90.84787 | 87.15736
|  |  |  | 1.626877 | 1.556078 | 1.348314 | 1.407045 | 1.696274 | 1.100686 | 1.25006
| FALSE | DOEB2-35-21 | 10 | 0.1542202 | 0.1599385 | 0.1305902 | 0.1311778 | 0.1625663 | 0.104844 | 0.1317276 | 93.44603 | 85.78358
|  |  |  | 1.556589 | 1.56338 | 1.318835 | 1.408002 | 1.636457 | 1.043747 | 1.285984
| FALSE | DOEB2-35-31 | 10 | 0.1726404 | 0.1596828 | 0.1168985 | 0.1597063 | 0.1523724 | 0.1173192 | 0.1227203 | 93.35926 | 82.78169
|  |  |  | 1.740791 | 1.560823 | 1.181918 | 1.693287 | 1.534518 | 1.168499 | 1.19591
| FALSE | DOEB2-35-41 | 10 | 0.1642078 | 0.1484186 | 0.1155035 | 0.1335441 | 0.1620837 | 0.1189917 | 0.1117542 | 92.11591 | 80.40582
|  |  |  | 1.656466 | 1.448181 | 1.167968 | 1.431664 | 1.63163 | 1.185224 | 1.086249
| FALSE | DOEB2-35-51 | 10 | 0.1647194 | 0.149031 | 0.1313835 | 0.1322155 | 0.1515931 | 0.1049378 | 0.1196829 | 89.55182 | 75.52774
|  |  |  | 1.661581 | 1.454305 | 1.326768 | 1.418378 | 1.526725 | 1.044686 | 1.165536
| FALSE | DOEB2-35-61 | 10 | 0.1468094 | 0.1480205 | 0.1108081 | 0.1157004 | 0.1528585 | 0.1063465 | 0.1077782 | 86.69825 | 72.55355
|  |  |  | 1.482481 | 1.4442 | 1.121014 | 1.253228 | 1.539378 | 1.058773 | 1.046489
| FALSE | DOEB2-35-71 | 10 | 0.2799558 | 0.2810345 | 0.2194445 | 0.239289 | 0.2463103 | 0.2034756 | 0.2124655 | 86.4753 | 72.03527
|  |  |  | 2.813945 | 2.77434 | 2.207378 | 2.489114 | 2.473897 | 2.030063 | 2.093362
| FALSE | DOEB2-35-81 | 10 | 0.2536209 | 0.2388624 | 0.2080916 | 0.2345802 | 0.240099 | 0.1818095 | 0.1932881 | 84.1051 | 69.99993
|  |  |  | 2.550597 | 2.352619 | 2.09385 | 2.442026 | 2.411783 | 1.813403 | 1.901588
| FALSE | DOEB2-35-91 | 10 | 0.1590369 | 0.148203 | 0.1186873 | 0.1422639 | 0.1636904 | 0.1071653 | 0.0855328 | 88.11503 | 71.67697
|  |  |  | 1.604757 | 1.446025 | 1.199806 | 1.518863 | 1.647698 | 1.06696 | 0.8240351
| FALSE | Rinse |  | -0.01470701 | -0.01210848 | -0.01960228 | -0.01967071 | -0.02791324 | -0.02710862 | -0.02935727 | 107.3422 | 85.14294
| FALSE | 100 ppb QC |  | 95.82667 | 93.54121 | 91.34613 | 90.45665 | 90.7643 | 82.95348 | 86.88613 | 105.4215 | 85.22828
| FALSE | Blank |  | 0.004332519 | -0.001377402 | -0.003682147 | 0.00419183 | -0.003536376 | 0.0002372849 | 0.00735109 | 109.8931 | 90.29708
| FALSE | DOEB2-35-101 | 10 | 0.1716363 | 0.1636849 | 0.1329525 | 0.150776 | 0.1526368 | 0.1220294 | 0.1197895 | 93.84841 | 78.3297
|  |  |  | 1.673038 | 1.650623 | 1.366347 | 1.465842 | 1.561731 | 1.217921 | 1.124384
| FALSE | DOEB2-35-111 | 10 | 0.1714533 | 0.183579 | 0.1420403 | 0.1453209 | 0.1596904 | 0.106942 | 0.1233609 | 90.02216 | 73.78525
|  |  |  | 1.671208 | 1.849564 | 1.457224 | 1.411291 | 1.632268 | 1.067047 | 1.160098
| FALSE | DOEB2-35-116 | 10 | 0.1966634 | 0.2003444 | 0.1739176 | 0.1888452 | 0.2045229 | 0.1490921 | 0.1551836 | 89.04401 | 72.27218
|  |  |  | 1.923309 | 2.017218 | 1.775997 | 1.846534 | 2.080592 | 1.488548 | 1.478325
| FALSE | DOEB2-35-117 | 10 | 0.1459988 | 0.1462073 | 0.1166392 | 0.1393745 | 0.157761 | 0.1113366 | 0.1102848 | 90.15588 | 73.89743
|  |  |  | 1.416662 | 1.475847 | 1.203214 | 1.351827 | 1.612974 | 1.110994 | 1.029338
| FALSE | DOEB2-35-118 | 10 | 0.1791769 | 0.1993736 | 0.126475 | 0.1596802 | 0.168067 | 0.1011139 | 0.1337711 | 87.70803 | 71.60494
|  |  |  | 1.748444 | 2.00751 | 1.301571 | 1.554884 | 1.716034 | 1.008766 | 1.264201
| FALSE | DOEB2-35-119 | 10 | 0.8465978 | 0.8478059 | 0.823861 | 0.8110074 | 0.859114 | 0.7509795 | 0.7547696 | 86.72629 | 70.91913
|  |  |  | 8.422653 | 8.491833 | 8.275432 | 8.068156 | 8.626504 | 7.507423 | 7.474185
| FALSE | DOEB2-35-120 | 10 | 0.1611726 | 0.1535881 | 0.127919 | 0.1701863 | 0.1546821 | 0.1041485 | 0.1104849 | 87.87695 | 71.11676
|  |  |  | 1.568401 | 1.549655 | 1.316011 | 1.659944 | 1.582185 | 1.039112 | 1.031338
| FALSE | DOEB2-35-121 | 10 | 0.1659333 | 0.1466347 | 0.1227721 | 0.1186586 | 0.1513304 | 0.1055602 | 0.1121321 | 90.70011 | 73.91168
|  |  |  | 1.616008 | 1.480121 | 1.264542 | 1.144668 | 1.548667 | 1.053229 | 1.04781
| FALSE | DOEB2-35-122 | 10 | 0.1749872 | 0.1711501 | 0.1167843 | 0.1360246 | 0.1371093 | 0.1080481 | 0.1165189 | 95.30767 | 78.8699
|  |  |  | 1.706547 | 1.725275 | 1.204664 | 1.318328 | 1.406457 | 1.078108 | 1.091679
| FALSE | DOEB2-35-123 | 10 | 0.1624604 | 0.1587408 | 0.1305852 | 0.1227179 | 0.1291714 | 0.09891603 | 0.1049865 | 102.2327 | 82.86724
|  |  |  | 1.581279 | 1.601182 | 1.342673 | 1.185261 | 1.327078 | 0.9867874 | 0.9763545
| FALSE | Rinse |  | -0.00815765 | -0.006045466 | -0.01329843 | -0.01588571 | -0.02422628 | -0.02232599 | -0.02611855 | 108.566 | 87.49414
| FALSE | 100 ppb QC |  | 97.98674 | 95.06795 | 92.38189 | 91.92223 | 92.58201 | 84.2786 | 88.44693 | 104.7105 | 87.5887
| FALSE | Blank |  | 0.01867101 | 0.01601347 | 0.01292211 | 0.004503662 | 0.01221685 | 0.01419884 | 0.01260832 | 105.8274 | 88.53696
| FALSE | DOEB2-35-124 | 10 | 8740.317 | 4913.336 | 4027.815 | 4001.843 | 2465.58 | 1720.665 | 1397.476 | 101.1087 | 88.6718
|  |  |  | 87402.98 | 49133.2 | 40278.02 | 40018.38 | 24655.67 | 17206.5 | 13974.64
| FALSE | DOEB2-35-125 | 10 | 112112.5 | 91119.89 | 88190.84 | 89074.03 | 80911.59 | 71010.5 | 69343.91 | 101.7892 | 87.8535
|  |  |  | 1121124.9 | 911198.8 | 881908.2 | 890740.3 | 809115.8 | 710104.8 | 693439
| FALSE | DOEB2-35-126 | 10 | 152562.5 | 149148.2 | 154282 | 154905.9 | 165225.3 | 155569.7 | 160239 | 100.6031 | 86.26186
|  |  |  | 1525624.4 | 1491481.7 | 1542820.0 | 1549058.5 | 1652252.4 | 1555697.1 | 1602390.0
| FALSE | DOEB2-35-127 | 10 | 141804.1 | 134930.3 | 138332.4 | 135541.6 | 144432.5 | 135697.1 | 141391.5 | 101.6038 | 87.76463
|  |  |  | 1418041.1 | 1349302.5 | 1383323.6 | 1355415.6 | 1444324.9 | 1356970.6 | 1413914.5
| FALSE | DOEB2-35-128 | 10 | 76514.24 | 69030.52 | 68506.57 | 68479.29 | 65989.01 | 60419.42 | 63341.71 | 104.4594 | 89.43417
|  |  |  | 765142.2 | 690305 | 685065.6 | 684792.8 | 659890 | 604194 | 633417
| FALSE | DOEB2-35-129 | 10 | 9758.423 | 11164.21 | 12351.58 | 12722.99 | 12919.01 | 11781.51 | 13631.02 | 105.7934 | 90.57422
|  |  |  | 97584.04 | 111641.9 | 123515.6 | 127229.9 | 129190 | 117814.9 | 136310.1
| FALSE | DOEB2-35-130 | 10 | 1628.261 | 2641.554 | 3269.538 | 3354.783 | 4045.668 | 3644.056 | 4617.652 | 104.6376 | 88.78324
|  |  |  | 16282.42 | 26415.38 | 32695.25 | 33547.78 | 40456.56 | 36440.42 | 46176.39
| FALSE | DOEB2-35-131 | 10 | 554.0674 | 1188.843 | 1520.438 | 1571.07 | 2093.717 | 1901.403 | 2389.43 | 105.188 | 90.10172
|  |  |  | 5540.487 | 11888.27 | 15204.25 | 15710.66 | 20937.05 | 19013.89 | 23894.18
| FALSE | DOEB2-35-132 | 10 | 253.304 | 796.5477 | 882.9404 | 971.4057 | 1383.038 | 1348.464 | 1759.501 | 95.75693 | 83.47691
|  |  |  | 2532.853 | 7965.317 | 8829.275 | 9714.012 | 13830.26 | 13484.5 | 17594.88
| FALSE | DOEB2-35-133 | 10 | 88.64879 | 438.6677 | 388.6187 | 439.8424 | 696.1269 | 645.5317 | 918.6764 | 85.39282 | 74.14622
|  |  |  | 886.3012 | 4386.517 | 3886.058 | 4398.379 | 6961.147 | 6455.175 | 9186.638
| FALSE | Rinse |  | 0.09285766 | 0.09196175 | 0.08591537 | 0.08441066 | 0.08158376 | 0.06463576 | 0.07466933 | 110.6217 | 89.82206
| FALSE | 100 ppb QC |  | 99.36441 | 96.64066 | 93.53127 | 92.56331 | 93.75958 | 85.49088 | 90.13125 | 107.2928 | 89.67298
| FALSE | Blank |  | 0.02103264 | 0.02028096 | 0.01304753 | 0.02132654 | 0.01737084 | 0.01479749 | 0.0172427 | 108.2655 | 90.5383
| FALSE | DOEB2-35-134 | 10 | 29.81816 | 175.5309 | 131.3529 | 151.7895 | 261.0284 | 244.2024 | 353.8736 | 86.19971 | 74.91311
|  |  |  | 297.9713 | 1755.106 | 1313.399 | 1517.681 | 2610.11 | 2441.876 | 3538.564
| FALSE | DOEB2-35-135 | 10 | 15.03645 | 73.34272 | 48.80047 | 56.46195 | 101.2558 | 95.05565 | 139.4247 | 86.00269 | 72.17433
|  |  |  | 150.1542 | 733.2244 | 487.8742 | 564.4062 | 1012.384 | 950.4085 | 1394.075
| FALSE | DOEB2-35-136 | 10 | 9.866956 | 35.10593 | 21.87703 | 24.89805 | 44.52548 | 42.74911 | 62.59484 | 84.41581 | 70.22343
|  |  |  | 98.45923 | 350.8565 | 218.6399 | 248.7672 | 445.0811 | 427.3432 | 625.776
| FALSE | DOEB2-35-137 | 10 | 9.072441 | 20.66552 | 13.32074 | 14.74297 | 24.08969 | 23.56938 | 33.1043 | 84.8416 | 70.68896
|  |  |  | 90.51408 | 206.4524 | 133.0769 | 147.2165 | 240.7232 | 235.5459 | 330.8706
| FALSE | DOEB2-35-138 | 10 | 8.5881 | 14.0073 | 9.482697 | 10.20874 | 15.08887 | 14.90072 | 20.34251 | 85.37869 | 70.51308
|  |  |  | 85.67068 | 139.8702 | 94.69649 | 101.8741 | 150.715 | 148.8593 | 203.2527
| FALSE | DOEB2-35-139 | 10 | 5.723877 | 8.562183 | 5.539157 | 5.849585 | 8.973408 | 8.745881 | 11.96454 | 87.66929 | 73.02242
|  |  |  | 57.02844 | 85.41902 | 55.2611 | 58.28259 | 89.56037 | 87.31083 | 119.473
| FALSE | DOEB2-35-140 | 10 | 10.72287 | 11.84244 | 9.621632 | 9.84944 | 11.58003 | 11.18727 | 13.61896 | 85.45735 | 70.18241
|  |  |  | 107.0183 | 118.2216 | 96.08585 | 98.28113 | 115.6265 | 111.7248 | 136.0172
| FALSE | DOEB2-35-141 | 10 | 5.345203 | 6.218911 | 4.446148 | 4.64459 | 6.018972 | 5.781206 | 7.40404 | 82.67549 | 67.76534
|  |  |  | 53.2417 | 61.9863 | 44.331 | 46.23263 | 60.01601 | 57.66408 | 73.86797
| FALSE | DOEB2-35-142 | 10 | 3.812728 | 4.209243 | 2.771451 | 2.719077 | 3.924133 | 3.815209 | 4.956706 | 82.54529 | 67.25899
|  |  |  | 37.91695 | 41.88962 | 27.58403 | 26.97751 | 39.06762 | 38.00412 | 49.39463
| FALSE | DOEB2-35-143 | 10 | 4.866197 | 5.024396 | 3.839055 | 3.898402 | 4.722195 | 4.523049 | 5.627687 | 96.7 | 77.11291
|  |  |  | 48.45165 | 50.04115 | 38.26007 | 38.77075 | 47.04824 | 45.08251 | 56.10445
| FALSE | Rinse |  | 0.08549707 | 0.07464083 | 0.07066043 | 0.07198686 | 0.05486883 | 0.0541282 | 0.06118776 | 118.0592 | 90.0893
| FALSE | 100 ppb QC |  | 98.70537 | 95.2008 | 91.47328 | 90.3484 | 91.11312 | 82.47688 | 86.95052 | 110.2158 | 86.58212
| FALSE | Blank |  | 0.008785462 | 0.005749743 | 0.002688645 | 0.00549679 | -0.0008479868 | 0.00536885 | 0.002139511 | 108.8112 | 87.04013
| FALSE | DOEB2-35-144 | 10 | 7.203705 | 6.910784 | 5.817938 | 5.8719 | 6.508914 | 6.174502 | 7.148716 | 93.0156 | 77.41696
|  |  |  | 71.9492 | 69.05035 | 58.1525 | 58.66403 | 65.09762 | 61.69133 | 71.46577
| FALSE | DOEB2-35-145 | 10 | 4.132274 | 4.005699 | 3.096065 | 3.248304 | 3.638227 | 3.576716 | 4.292863 | 91.82383 | 74.41093
|  |  |  | 41.23489 | 39.99949 | 30.93376 | 32.42808 | 36.39075 | 35.71347 | 42.90724
| FALSE | DOEB2-35-146 | 10 | 3.502981 | 3.387629 | 2.51745 | 2.694006 | 3.168995 | 2.950247 | 3.620977 | 89.00755 | 72.1341
|  |  |  | 34.94195 | 33.8188 | 25.14761 | 26.88509 | 31.69843 | 29.44879 | 36.18837
| FALSE | DOEB2-35-147 | 10 | 2.601074 | 2.461002 | 1.689162 | 1.704512 | 2.11056 | 2.064699 | 2.605174 | 90.24265 | 72.33334
|  |  |  | 25.92288 | 24.55252 | 16.86473 | 16.99015 | 21.11408 | 20.5933 | 26.03035
| FALSE | DOEB2-35-148 | 10 | 3.881462 | 3.594828 | 2.933411 | 2.989696 | 3.432559 | 3.199787 | 3.839193 | 87.32451 | 70.31976
|  |  |  | 38.72677 | 35.89078 | 29.30723 | 29.84199 | 34.33407 | 31.94419 | 38.37054
| FALSE | DOEB2-35-149 | 10 | 3.288235 | 2.988839 | 2.367935 | 2.392057 | 2.801345 | 2.594468 | 3.11241 | 92.61912 | 74.35124
|  |  |  | 32.7945 | 29.8309 | 23.65246 | 23.8656 | 28.02193 | 25.89099 | 31.10271
| FALSE | DOEB2-35-154 | 10 | 3.064808 | 2.709265 | 2.234089 | 2.267067 | 2.462455 | 2.267216 | 2.53796 | 89.86028 | 72.28305
|  |  |  | 30.56023 | 27.03515 | 22.31401 | 22.6157 | 24.63303 | 22.61847 | 25.3582
| FALSE | DOEB2-35-159 | 10 | 3.523657 | 3.204737 | 2.860932 | 2.893015 | 3.156216 | 2.89036 | 3.173362 | 87.77604 | 70.11957
|  |  |  | 35.14872 | 31.98987 | 28.58244 | 28.87518 | 31.57064 | 28.84991 | 31.71223
| FALSE | DOEB2-35-L-INF | 10 | 5.753917 | 5.150835 | 5.125522 | 5.107334 | 5.142074 | 4.580102 | 4.860862 | 86.14693 | 68.35472
|  |  |  | 57.45132 | 51.45086 | 51.22833 | 51.01837 | 51.42922 | 45.74733 | 48.58722
| FALSE | DOEB2-35-E-INF | 10 | 1511.702 | 1394.736 | 1373.897 | 1325.041 | 1358.624 | 1270.082 | 1287.841 | 86.96084 | 70.37326
|  |  |  | 15116.93 | 13947.31 | 13738.95 | 13250.36 | 13586.25 | 12700.76 | 12878.39
| FALSE | Rinse |  | 1.778222 | 1.609278 | 1.588878 | 1.549589 | 1.518882 | 1.368528 | 1.411142 | 105.5787 | 80.1428
| FALSE | 100 ppb QC |  | 101.8803 | 97.55104 | 92.77071 | 92.19355 | 93.39092 | 83.86622 | 88.63545 | 106.4927 | 83.13438
| FALSE | Blank |  | 0.6055241 | 0.591462 | 0.5617135 | 0.5708128 | 0.5667613 | 0.4864777 | 0.521769 | 114.2581 | 90.50312
| FALSE | DOEB2-27-1 | 10 | 0.4719402 | 0.4618506 | 0.3763779 | 0.4041249 | 0.3609885 | 0.2859357 | 0.2952782 | 93.20438 | 74.64677
| FALSE | DOEB2-27-11 | 10 | 0.3097248 | 0.3051149 | 0.2103786 | 0.1941695 | 0.2400465 | 0.1554807 | 0.1663347 | 89.3571 | 72.4396
| FALSE | DOEB2-27-21 | 10 | 0.3838384 | 0.3210766 | 0.2341709 | 0.2647787 | 0.2279334 | 0.1727664 | 0.187398 | 88.18775 | 69.5754
| FALSE | DOEB2-27-31 | 10 | 0.2894393 | 0.250356 | 0.1727181 | 0.1966937 | 0.1909623 | 0.1237424 | 0.1320923 | 88.34958 | 69.38287
| FALSE | DOEB2-27-41 | 10 | 0.2972412 | 0.262895 | 0.1620538 | 0.1803195 | 0.1950712 | 0.1280947 | 0.1356831 | 86.72049 | 68.34888
| FALSE | DOEB2-27-51 | 10 | 0.2209861 | 0.2104864 | 0.1385207 | 0.181455 | 0.155094 | 0.09277005 | 0.09105936 | 86.14465 | 69.10338
| FALSE | DOEB2-27-61 | 10 | 0.2306478 | 0.2248423 | 0.1288418 | 0.1516208 | 0.1289971 | 0.06771259 | 0.08278909 | 89.30551 | 70.48211
| FALSE | DOEB2-27-71 | 10 | 0.4131226 | 0.3966094 | 0.2709304 | 0.2661443 | 0.2264069 | 0.1487764 | 0.1358411 | 82.76219 | 65.64148
| FALSE | DOEB2-27-81 | 10 | 0.259026 | 0.2336898 | 0.1536198 | 0.1462877 | 0.1745919 | 0.1105722 | 0.1139755 | 89.58939 | 71.27166
| FALSE | DOEB2-27-91 | 10 | 0.2151701 | 0.2062948 | 0.1276673 | 0.1519423 | 0.1409869 | 0.07875794 | 0.09237894 | 89.72421 | 70.51642
| FALSE | Rinse |  | 0.1003429 | 0.09033128 | 0.0822743 | 0.09636876 | 0.06768987 | 0.07126722 | 0.07044992 | 101.6942 | 77.05095
| FALSE | 100 ppb QC |  | 101.2908 | 96.7276 | 92.29699 | 91.29857 | 92.69948 | 82.50712 | 87.44693 | 104.6355 | 80.59586
| FALSE | Blank |  | 0.05217498 | 0.05028455 | 0.04332774 | 0.05037247 | 0.03310726 | 0.0348593 | 0.04002963 | 101.9897 | 80.01045
| FALSE | DOEB2-27-101 | 10 | 0.2200247 | 0.2247648 | 0.1148781 | 0.1462425 | 0.1140754 | 0.08717036 | 0.0948608 | 83.52097 | 68.00143
| FALSE | DOEB2-27-110 | 10 | 0.1989218 | 0.1926658 | 0.1107434 | 0.1388533 | 0.1133286 | 0.0675643 | 0.06926993 | 84.73135 | 66.73401
| FALSE | DOEB2-27-111 | 10 | 0.2000583 | 0.185033 | 0.09631056 | 0.1088913 | 0.1309144 | 0.0584694 | 0.06541444 | 83.95265 | 66.51299
| FALSE | DOEB2-27-112 | 10 | 0.1797696 | 0.2009434 | 0.09866426 | 0.1137688 | 0.1005731 | 0.06743641 | 0.06892054 | 84.2118 | 65.77038
| FALSE | DOEB2-27-113 | 10 | 0.1881549 | 0.2085563 | 0.09635478 | 0.1349194 | 0.1016782 | 0.06352741 | 0.07367359 | 84.13086 | 66.02406
| FALSE | DOEB2-27-114 | 10 | 0.2014818 | 0.1951349 | 0.1288886 | 0.1411866 | 0.1436356 | 0.08448034 | 0.07534189 | 84.19424 | 66.12707
| FALSE | DOEB2-27-115 | 10 | 0.1805922 | 0.1906452 | 0.09903217 | 0.108331 | 0.1266316 | 0.06289306 | 0.08758657 | 82.73286 | 65.26141
| FALSE | DOEB2-27-116 | 10 | 0.1829541 | 0.1835293 | 0.09666178 | 0.1474814 | 0.09970694 | 0.05703467 | 0.05309204 | 81.13443 | 63.758
| FALSE | DOEB2-27-117 | 10 | 2.590563 | 2.469578 | 2.416552 | 2.411939 | 2.38563 | 2.120563 | 2.32857 | 86.58209 | 67.55775
| FALSE | DOEB2-27-118 | 10 | 0.1999041 | 0.1870233 | 0.09645884 | 0.1288344 | 0.1058635 | 0.06999488 | 0.06250244 | 94.13227 | 73.71655
| FALSE | Rinse |  | 0.09012965 | 0.08533612 | 0.07893562 | 0.0649111 | 0.067869 | 0.05769069 | 0.05378935 | 99.67275 | 76.04103
| FALSE | 100 ppb QC |  | 102.0233 | 96.57909 | 91.5546 | 90.40212 | 92.67525 | 82.15356 | 87.97509 | 99.36654 | 77.31809
| FALSE | Blank |  | 0.03203466 | 0.02977938 | 0.03019055 | 0.03144369 | 0.02749557 | 0.02583053 | 0.02937498 | 104.0077 | 81.19717
| FALSE | DOEB2-27-119 | 10 | 781.6609 | 350.1051 | 255.5569 | 244.577 | 107.5368 | 70.55929 | 53.21062 | 98.2978 | 79.61518
| FALSE | DOEB2-27-120 | 10 | 28146.57 | 20707.28 | 19146.61 | 19667.65 | 15490.18 | 12059.3 | 10956.57 | 99.5402 | 80.2332
| FALSE | DOEB2-27-121 | 10 | 99451.54 | 83650.87 | 82483.02 | 83339.61 | 80015.57 | 70346.35 | 69521.86 | 98.61225 | 78.69652
| FALSE | DOEB2-27-122 | 10 | 168671.9 | 152524.3 | 156040.6 | 154815.4 | 166777.5 | 152412.5 | 158351.1 | 99.32076 | 80.0506
| FALSE | DOEB2-27-123 | 10 | 172968.6 | 159147 | 163062.9 | 160336.4 | 175852 | 161835.4 | 171711.9 | 98.67209 | 81.46674
| FALSE | DOEB2-27-124 | 10 | 89039.85 | 76519.82 | 76419.95 | 75941.98 | 75040.34 | 67691.06 | 71938.97 | 100.5092 | 81.5606
| FALSE | DOEB2-27-125 | 10 | 59424.95 | 51409.13 | 51212.13 | 50989.45 | 49773.52 | 44407.75 | 48471.77 | 101.6941 | 82.42914
| FALSE | DOEB2-27-126 | 10 | 29134.83 | 27510.18 | 28399.01 | 28323.29 | 28763.17 | 25858.94 | 29017.09 | 103.5924 | 82.79095
| FALSE | DOEB2-27-127 | 10 | 4208.702 | 4990.257 | 5632.015 | 5891.871 | 6411.746 | 5732.758 | 6988.786 | 102.8954 | 82.4149
| FALSE | DOEB2-27-128 | 10 | 1051.929 | 1812.841 | 2145.793 | 2189.933 | 2808.035 | 2504.612 | 3346.588 | 98.07016 | 79.894
| FALSE | Rinse |  | 11.99915 | 11.42985 | 11.55098 | 11.45657 | 11.65928 | 10.61295 | 11.64613 | 105.2173 | 84.20643
| FALSE | 100 ppb QC |  | 110.7043 | 105.4174 | 99.95104 | 99.25797 | 102.2143 | 90.7872 | 97.59577 | 104.1591 | 84.37902
| FALSE | Blank |  | 3.906255 | 3.611367 | 3.700179 | 3.671782 | 3.871866 | 3.389742 | 3.776251 | 104.606 | 85.33399
| FALSE | DOEB2-27-129 | 10 | 376.6265 | 941.6401 | 1015.973 | 1090.176 | 1486.366 | 1415.229 | 1857.761 | 93.59036 | 77.89501
| FALSE | DOEB2-27-130 | 10 | 148.4234 | 489.4739 | 457.258 | 501.2919 | 740.4515 | 701.9866 | 953.6387 | 89.07915 | 73.17813
| FALSE | DOEB2-27-131 | 10 | 66.46118 | 233.4975 | 192.9842 | 215.3268 | 339.1243 | 305.9917 | 444.3947 | 90.19456 | 71.77483
| FALSE | DOEB2-27-132 | 10 | 39.40066 | 111.4288 | 85.07111 | 94.16459 | 151.9858 | 137.1156 | 198.2889 | 82.1435 | 65.40243
| FALSE | DOEB2-27-133 | 10 | 30.74576 | 57.21838 | 41.82381 | 44.15985 | 66.19512 | 61.76556 | 86.65006 | 87.21193 | 68.38235
| FALSE | DOEB2-27-134 | 10 | 19.84139 | 32.17557 | 22.6077 | 23.75634 | 34.91717 | 33.04412 | 46.21804 | 90.99341 | 70.03169
| FALSE | DOEB2-27-135 | 10 | 12.69461 | 17.86185 | 11.97495 | 12.49822 | 18.15533 | 17.28582 | 23.90059 | 96.25468 | 73.51074
| FALSE | DOEB2-27-136 | 10 | 8.810159 | 11.16533 | 7.014367 | 7.316613 | 10.55304 | 10.09671 | 14.04437 | 90.58283 | 69.16096
| FALSE | DOEB2-27-137 | 10 | 7.409317 | 8.362405 | 5.394658 | 5.310326 | 7.498214 | 7.220309 | 9.889466 | 89.8333 | 69.68178
| FALSE | DOEB2-27-138 | 10 | 6.909563 | 7.089555 | 4.562045 | 4.664775 | 6.206651 | 5.937141 | 7.874646 | 82.0719 | 63.30037
| FALSE | Rinse |  | 0.2526844 | 0.2363751 | 0.2349267 | 0.212796 | 0.2227467 | 0.1988851 | 0.2120577 | 107.4137 | 77.80212
| FALSE | 100 ppb QC |  | 100.746 | 94.82242 | 90.24979 | 88.89263 | 91.12982 | 80.10092 | 85.7507 | 103.7801 | 77.36582
| FALSE | Blank |  | 0.2079481 | 0.1814887 | 0.1836579 | 0.1974646 | 0.1845887 | 0.1562515 | 0.1828349 | 107.564 | 81.80854
| FALSE | DOEB2-27-139 | 10 | 5.874864 | 5.580329 | 3.813639 | 3.706596 | 4.798496 | 4.618651 | 6.007487 | 88.23934 | 70.01502
| FALSE | DOEB2-27-140 | 10 | 5.437631 | 4.965731 | 3.385639 | 3.472434 | 4.23839 | 3.986813 | 5.153596 | 89.09202 | 69.03955
| FALSE | DOEB2-27-141 | 10 | 5.36365 | 4.629695 | 3.457438 | 3.305582 | 4.080219 | 3.818189 | 4.68326 | 88.34138 | 68.2308
| FALSE | DOEB2-27-142 | 10 | 7.449856 | 6.646416 | 5.615697 | 5.479367 | 6.319139 | 5.772124 | 6.803461 | 86.58447 | 67.13338
| FALSE | DOEB2-27-143 | 10 | 3.787538 | 3.110974 | 2.126206 | 2.103835 | 2.539277 | 2.402582 | 2.952761 | 79.22058 | 61.3155
| FALSE | DOEB2-27-144 | 10 | 3.414609 | 2.828771 | 1.903963 | 1.764585 | 2.254071 | 2.076187 | 2.602787 | 80.40269 | 62.12238
| FALSE | DOEB2-27-145 | 10 | 3.592208 | 2.928757 | 2.063831 | 2.082696 | 2.371453 | 2.194095 | 2.725303 | 100.1573 | 77.21928
| FALSE | DOEB2-27-150 | 10 | 0.9691686 | 0.8775733 | 0.7347692 | 0.7532896 | 0.7538129 | 0.7023386 | 0.7591358 | 127.6505 | 94.28237
| FALSE | DOEB2-27-155 | 10 | 0.9299139 | 0.9035104 | 0.8354372 | 0.7984086 | 0.826285 | 0.7177611 | 0.7951693 | 127.0894 | 93.43196
| FALSE | DOEB2-27-160 | 10 | 1.374601 | 1.23802 | 1.148046 | 1.15465 | 1.087432 | 0.9475746 | 1.03825 | 127.5602 | 95.36568
| FALSE | Rinse |  | 0.2435269 | 0.2305398 | 0.2092176 | 0.2055725 | 0.2162853 | 0.1740295 | 0.2044077 | 122.5238 | 93.16882
| FALSE | 100 ppb QC |  | 102.4139 | 96.90273 | 91.74227 | 91.27535 | 93.4238 | 82.31635 | 88.77495 | 120.0272 | 93.49892
| FALSE | Blank |  | 0.0588252 | 0.04384603 | 0.04373337 | 0.04381583 | 0.03891721 | 0.04313999 | 0.04594308 | 111.2401 | 87.71697
| FALSE | DOEB2-27-165 | 10 | 4.140624 | 3.849937 | 3.857106 | 3.865126 | 4.043224 | 3.594794 | 3.861874 | 113.35 | 88.21787
| FALSE | DOEB2-27-170 | 10 | 0.6874307 | 0.6748028 | 0.5869268 | 0.5750534 | 0.6023693 | 0.5270463 | 0.5803358 | 117.4454 | 93.20389
| FALSE | DOEB2-27-175 | 10 | 0.774422 | 0.7366254 | 0.6575525 | 0.6611381 | 0.7058477 | 0.5718061 | 0.6186801 | 93.01443 | 75.38704
| FALSE | DOEB2-27-L-INF | 10 | 1590.532 | 1465.723 | 1413.306 | 1381.122 | 1425.957 | 1304.977 | 1350.243 | 92.98855 | 74.82351
| FALSE | DOEB2-27-E-INF | 10 | 3.649533 | 3.405978 | 3.227827 | 3.204903 | 3.31751 | 2.842495 | 3.039981 | 91.78267 | 71.21056
| FALSE | DOEB2-27-R | 10 | 1.206466 | 1.103903 | 1.036067 | 0.9891435 | 1.082858 | 0.9163025 | 1.010325 | 94.27886 | 72.5896
| FALSE | DOEB2-26-1 | 10 | 0.2094395 | 0.5385893 | 0.1282467 | 0.1675814 | 0.2271457 | 0.09357429 | 0.09126894 | 90.45147 | 69.32926
| FALSE | DOEB2-26-11 | 10 | 0.1699825 | 0.5073368 | 0.1027539 | 0.12021 | 0.122999 | 0.06456668 | 0.05654366 | 86.12354 | 65.67749
| FALSE | DOEB2-26-21 | 10 | 0.09622994 | 0.4593275 | 0.04400917 | 0.07731944 | 0.06819048 | 0.02160439 | 0.02909977 | 84.90254 | 64.99448
| FALSE | DOEB2-26-31 | 10 | 0.1048585 | 0.449527 | 0.03158797 | 0.06920199 | 0.05605242 | 0.01443026 | 0.01646177 | 85.44438 | 64.79434
| FALSE | Rinse |  | 0.256004 | 0.2240481 | 0.2232425 | 0.1753597 | 0.232725 | 0.1888351 | 0.1989712 | 107.422 | 78.00311
| FALSE | 100 ppb QC |  | 101.8178 | 96.19414 | 90.61198 | 89.48108 | 92.59767 | 80.70492 | 86.58064 | 104.6119 | 79.36221
| FALSE | Blank |  | 0.0513387 | 0.05083365 | 0.03488958 | 0.04217836 | 0.0339229 | 0.03615156 | 0.04372865 | 106.4715 | 81.28683
| FALSE | DOEB2-26-41 | 10 | 0.08821719 | 0.4365442 | 0.01963441 | 0.05520642 | 0.05039806 | 0.006317703 | -9.882187e-05 | 87.22001 | 69.01691
| FALSE | DOEB2-26-51 | 10 | 0.07923801 | 0.4181484 | 0.01124113 | 0.03902331 | 0.03905724 | -0.004693594 | -0.01259801 | 86.11645 | 66.13788
| FALSE | DOEB2-26-61 | 10 | 0.06500888 | 0.4295066 | 0.004128563 | 0.03032452 | 0.0354371 | -0.01266336 | -0.01143892 | 86.29007 | 65.58377
| FALSE | DOEB2-26-71 | 10 | 0.5319344 | 0.9579253 | 0.6392928 | 0.6770274 | 0.7521428 | 0.5985125 | 0.703568 | 86.99607 | 66.35481
| FALSE | DOEB2-26-81 | 10 | 0.08317184 | 0.4405402 | 0.01700615 | 0.04433313 | 0.02643556 | -0.01233148 | -0.01373112 | 85.6696 | 65.09238
| FALSE | DOEB2-26-91 | 10 | 0.09022688 | 0.4837061 | 0.000292405 | 0.05128629 | 0.0240563 | -0.01917043 | -0.01910105 | 82.12309 | 62.62298
| FALSE | DOEB2-26-101 | 10 | 0.1030905 | 0.4500366 | 0.007431484 | 0.03756607 | 0.02196592 | -0.01562798 | -0.01878949 | 79.95 | 62.10152
| FALSE | DOEB2-26-111 | 10 | 0.05703196 | 0.4044661 | -2.8105e-05 | 0.03441437 | 0.01365428 | -0.01918941 | -0.01974863 | 82.34945 | 63.33529
| FALSE | DOEB2-26-112 | 10 | 0.06064487 | 0.4120613 | -0.002385381 | 0.01101566 | 0.02935204 | -0.01884437 | -0.02405222 | 82.95221 | 63.91202
| FALSE | DOEB2-26-113 | 10 | 0.06332422 | 0.3893131 | -0.004345763 | 0.03406134 | 0.02686596 | -0.01769959 | -0.02570827 | 79.50673 | 60.48101
| FALSE | Rinse |  | 0.2471932 | 0.2168871 | 0.2044798 | 0.2144764 | 0.2082413 | 0.183666 | 0.1988179 | 97.14356 | 71.87907
| FALSE | 100 ppb QC |  | 102.7174 | 96.82745 | 90.76995 | 88.987 | 92.50498 | 80.64845 | 86.97014 | 101.0489 | 75.32681
| FALSE | Blank |  | 0.03244372 | 0.0372758 | 0.03452265 | 0.03479913 | 0.02518148 | 0.02795708 | 0.03068456 | 96.91351 | 73.30205
| FALSE | DOEB2-26-114 | 10 | 0.09288932 | 0.4439512 | 0.0183554 | 0.02910338 | 0.0277414 | -0.00745619 | -0.008465219 | 78.84539 | 61.66955
| FALSE | DOEB2-26-115 | 10 | 0.1405934 | 0.4539401 | 0.05379959 | 0.08209317 | 0.07934798 | 0.01933354 | 0.02005209 | 77.48271 | 59.23889
| FALSE | DOEB2-26-116 | 10 | 0.0962664 | 0.4505832 | 0.01204561 | 0.07027455 | 0.04424605 | -0.007660171 | -0.01167207 | 79.2816 | 60.56551
| FALSE | DOEB2-26-117 | 10 | 0.09283985 | 0.4494585 | 0.01928014 | 0.05444129 | 0.04743216 | 0.004301515 | 0.006193301 | 76.72293 | 58.8824
| FALSE | DOEB2-26-118 | 10 | 0.06882301 | 0.4179165 | 0.0003339609 | 0.02580671 | 0.03561355 | -0.01585764 | -0.01311258 | 81.09847 | 60.82419
| FALSE | DOEB2-26-119 | 10 | 0.06895671 | 0.4192943 | 0.01384569 | 0.02492435 | 0.01584869 | -0.006565694 | -0.01047004 | 87.1051 | 65.88933
| FALSE | DOEB2-26-120 | 10 | 0.04772517 | 0.4059887 | -0.005901422 | 0.01776724 | -0.00135429 | -0.01562424 | -0.02269624 | 93.70526 | 69.86256
| FALSE | DOEB2-26-121 | 10 | 4617.71 | 2320.595 | 1879.389 | 1804.452 | 982.0106 | 646.4602 | 519.1437 | 92.96507 | 71.34027
| FALSE | DOEB2-26-122 | 10 | 136019.5 | 100232 | 96137.32 | 96382.98 | 83221.81 | 67974.02 | 66847.06 | 89.21986 | 68.15465
| FALSE | DOEB2-26-123 | 10 | 230164 | 201696.1 | 204642.2 | 200533.8 | 213411.3 | 187395.3 | 199509.1 | 89.3161 | 68.04245
| FALSE | Rinse |  | 89.66482 | 77.39247 | 77.47378 | 75.58623 | 76.2138 | 66.57634 | 69.98879 | 91.53529 | 70.09283
| FALSE | 100 ppb QC |  | 149.8072 | 136.6914 | 131.0195 | 130.1831 | 132.6256 | 115.9529 | 124.6418 | 92.74698 | 71.66684
| FALSE | Blank |  | 24.61838 | 20.87359 | 20.99377 | 20.63439 | 20.78811 | 18.27732 | 19.10064 | 94.7809 | 72.81896
| FALSE | DOEB2-26-124 | 10 | 90716.65 | 96144.87 | 103371.9 | 104418.3 | 123354.6 | 115538.7 | 127889.9 | 89.17059 | 71.01287
| FALSE | DOEB2-26-125 | 10 | 14182.4 | 15960.03 | 17616.62 | 18062.26 | 20835.93 | 19203 | 22159.4 | 90.59806 | 72.08709
| FALSE | DOEB2-26-126 | 10 | 1606.891 | 2336.664 | 2688.192 | 2703.483 | 3245.36 | 2768.579 | 3532.753 | 89.77819 | 71.64087
| FALSE | DOEB2-26-127 | 10 | 537.1846 | 1037.783 | 1136.483 | 1151.516 | 1375.84 | 1243.237 | 1526.75 | 89.7031 | 71.98585
| FALSE | DOEB2-26-128 | 10 | 269.7368 | 766.7119 | 636.3775 | 673.7284 | 855.4446 | 780.472 | 993.1819 | 86.91398 | 69.6842
| FALSE | DOEB2-26-129 | 10 | 151.2983 | 613.8655 | 365.428 | 390.9547 | 522.2028 | 457.259 | 629.7996 | 79.49621 | 65.37111
| FALSE | DOEB2-26-130 | 10 | 80.82734 | 360.8705 | 180.2769 | 192.8509 | 262.9382 | 232.0953 | 321.1122 | 78.612 | 63.96477
| FALSE | DOEB2-26-131 | 10 | 43.24473 | 193.9201 | 88.71457 | 95.33044 | 130.7415 | 116.0474 | 160.2967 | 81.10982 | 64.16988
| FALSE | DOEB2-26-132 | 10 | 23.91982 | 89.11551 | 41.11621 | 43.20397 | 59.80841 | 53.1547 | 72.7089 | 74.41518 | 58.20946
| FALSE | DOEB2-26-133 | 10 | 15.68859 | 45.5851 | 22.03771 | 23.22548 | 30.74635 | 27.74692 | 37.65649 | 81.03949 | 63.56293
| FALSE | Rinse |  | 0.5386543 | 0.5572481 | 0.538582 | 0.5156252 | 0.5889032 | 0.5208384 | 0.5775841 | 103.3002 | 77.58617
| FALSE | 100 ppb QC |  | 103.7377 | 97.15907 | 91.59104 | 90.5483 | 93.77776 | 81.76971 | 88.25899 | 102.6808 | 78.34891
| FALSE | Blank |  | 0.1288011 | 0.1465608 | 0.1342738 | 0.1539769 | 0.1501679 | 0.137432 | 0.1816295 | 103.888 | 80.03057
| FALSE | DOEB2-26-134 | 10 | 11.57054 | 26.21206 | 13.18098 | 13.76237 | 17.86295 | 16.30281 | 21.54644 | 83.36855 | 67.08225
| FALSE | DOEB2-26-135 | 10 | 9.067564 | 16.68005 | 8.786108 | 9.076782 | 11.52254 | 10.36807 | 13.57643 | 83.47757 | 65.11238
| FALSE | DOEB2-26-136 | 10 | 7.498208 | 11.82432 | 6.448917 | 6.62358 | 7.964088 | 7.243911 | 9.273086 | 83.75324 | 64.83199
| FALSE | DOEB2-26-137 | 10 | 6.27288 | 8.761717 | 4.84348 | 4.877677 | 5.729076 | 5.292716 | 6.642388 | 84.51207 | 64.96774
| FALSE | DOEB2-26-138 | 10 | 5.218917 | 6.844189 | 3.778719 | 3.887136 | 4.379334 | 4.028705 | 5.060478 | 85.2591 | 64.6135
| FALSE | DOEB2-26-139 | 10 | 4.561538 | 5.354266 | 3.087647 | 3.034083 | 3.398961 | 3.145387 | 3.882128 | 103.4269 | 78.21329
| FALSE | DOEB2-26-140 | 10 | 5.694772 | 5.711035 | 3.531938 | 3.490764 | 3.636909 | 3.131204 | 3.675192 | 100.0142 | 75.68762

## Table
|  |  |  | ppb | ppb | ppb | ppb | ppb | ppb | ppb |  | ug | ug | ug | ug | ug | ug | ug
Sample | Volume, ml | Cum Vol, ml | pH | La | Ce | Pr | Nd | Eu | Tb | Dy |  | La | Ce | Pr | Nd | Eu | Tb | Dy
DOEB2-35-1 | 1 | 1 | 5.36 | 1.961616 | 1.938995 | 1.482863 | 1.772817 | 1.825874 | 1.247858 | 1.371848 |  | 0.001961616 | 0.001938995 | 0.001482863 | 0.001772817 | 0.001825874 | 0.001247858 | 0.001371848
DOEB2-35-11 | 9.2 | 89.3 | 6.28 | 1.626877 | 1.556078 | 1.348314 | 1.407045 | 1.696274 | 1.100686 | 1.25006 |  | 0.01496727 | 0.01431592 | 0.01240449 | 0.01294481 | 0.01560572 | 0.01012631 | 0.01150055
DOEB2-35-21 | 9.7 | 184.3 | 6.13 | 1.556589 | 1.56338 | 1.318835 | 1.408002 | 1.636457 | 1.043747 | 1.285984 |  | 0.01509892 | 0.01516479 | 0.0127927 | 0.01365762 | 0.01587363 | 0.01012435 | 0.01247404
DOEB2-35-31 | 9.2 | 264.9 | 6.52 | 1.740791 | 1.560823 | 1.181918 | 1.693287 | 1.534518 | 1.168499 | 1.19591 |  | 0.01601528 | 0.01435957 | 0.01087365 | 0.01557824 | 0.01411756 | 0.01075019 | 0.01100237
DOEB2-35-41 | 9.4 | 358.6 | 6.05 | 1.656466 | 1.448181 | 1.167968 | 1.431664 | 1.63163 | 1.185224 | 1.086249 |  | 0.01557078 | 0.0136129 | 0.0109789 | 0.01345765 | 0.01533733 | 0.01114111 | 0.01021074
DOEB2-35-51 | 9.3 | 453.2 | 5.85 | 1.661581 | 1.454305 | 1.326768 | 1.418378 | 1.526725 | 1.044686 | 1.165536 |  | 0.01545271 | 0.01352504 | 0.01233894 | 0.01319092 | 0.01419854 | 0.009715579 | 0.01083948
DOEB2-35-61 | 9.2 | 542.4 | 5.91 | 1.482481 | 1.4442 | 1.121014 | 1.253228 | 1.539378 | 1.058773 | 1.046489 |  | 0.01363883 | 0.01328664 | 0.01031333 | 0.0115297 | 0.01416228 | 0.009740708 | 0.0096277
DOEB2-35-71 | 9.3 | 636.5 | 5.94 | 2.813945 | 2.77434 | 2.207378 | 2.489114 | 2.473897 | 2.030063 | 2.093362 |  | 0.02616969 | 0.02580136 | 0.02052861 | 0.02314876 | 0.02300724 | 0.01887959 | 0.01946827
DOEB2-35-81 | 9.3 | 730.4 | 5.82 | 2.550597 | 2.352619 | 2.09385 | 2.442026 | 2.411783 | 1.813403 | 1.901588 |  | 0.02372055 | 0.02187936 | 0.0194728 | 0.02271084 | 0.02242959 | 0.01686465 | 0.01768477
DOEB2-35-91 | 9.6 | 824.5 | 5.91 | 1.604757 | 1.446025 | 1.199806 | 1.518863 | 1.647698 | 1.06696 | 0.8240351 |  | 0.01540566 | 0.01388184 | 0.01151814 | 0.01458108 | 0.0158179 | 0.01024282 | 0.007910737
DOEB2-35-101 | 9.4 | 919.6 | 5.84 | 1.673038 | 1.650623 | 1.366347 | 1.465842 | 1.561731 | 1.217921 | 1.124384 |  | 0.01572656 | 0.01551585 | 0.01284366 | 0.01377891 | 0.01468027 | 0.01144846 | 0.01056921
DOEB2-35-111 | 2.4 | 1006.3 | 6.13 | 1.671208 | 1.849564 | 1.457224 | 1.411291 | 1.632268 | 1.067047 | 1.160098 |  | 0.004010899 | 0.004438955 | 0.003497339 | 0.003387098 | 0.003917443 | 0.002560912 | 0.002784236
DOEB2-35-116 | 2.7 | 1053.8 | 6.71 | 1.923309 | 2.017218 | 1.775997 | 1.846534 | 2.080592 | 1.488548 | 1.478325 |  | 0.005192933 | 0.005446489 | 0.004795192 | 0.004985641 | 0.0056176 | 0.004019079 | 0.003991479
DOEB2-35-117 | 2.7 | 1056.5 | 6.58 | 1.416662 | 1.475847 | 1.203214 | 1.351827 | 1.612974 | 1.110994 | 1.029338 |  | 0.003824989 | 0.003984787 | 0.003248678 | 0.003649933 | 0.004355029 | 0.002999683 | 0.002779211
DOEB2-35-118 | 2.8 | 1059.3 | 6.46 | 1.748444 | 2.00751 | 1.301571 | 1.554884 | 1.716034 | 1.008766 | 1.264201 |  | 0.004895642 | 0.005621028 | 0.0036444 | 0.004353675 | 0.004804895 | 0.002824545 | 0.003539761
DOEB2-35-119 | 2.9 | 1062.2 | 6.4 | 8.422653 | 8.491833 | 8.275432 | 8.068156 | 8.626504 | 7.507423 | 7.474185 |  | 0.02442569 | 0.02462631 | 0.02399875 | 0.02339765 | 0.02501686 | 0.02177153 | 0.02167514
DOEB2-35-120 | 2.8 | 1065 | 6.35 | 1.568401 | 1.549655 | 1.316011 | 1.659944 | 1.582185 | 1.039112 | 1.031338 |  | 0.004391522 | 0.004339033 | 0.003684831 | 0.004647844 | 0.004430117 | 0.002909514 | 0.002887747
DOEB2-35-121 | 2.8 | 1067.8 | 6.36 | 1.616008 | 1.480121 | 1.264542 | 1.144668 | 1.548667 | 1.053229 | 1.04781 |  | 0.004524822 | 0.004144338 | 0.003540718 | 0.00320507 | 0.004336269 | 0.002949041 | 0.002933869
DOEB2-35-122 | 2.7 | 1070.5 | 6.47 | 1.706547 | 1.725275 | 1.204664 | 1.318328 | 1.406457 | 1.078108 | 1.091679 |  | 0.004607677 | 0.004658242 | 0.003252593 | 0.003559485 | 0.003797433 | 0.002910892 | 0.002947532
DOEB2-35-123 | 2.8 | 1073.3 | 6.58 | 1.581279 | 1.601182 | 1.342673 | 1.185261 | 1.327078 | 0.9867874 | 0.9763545 |  | 0.00442758 | 0.004483309 | 0.003759485 | 0.00331873 | 0.003715818 | 0.002763005 | 0.002733793
DOEB2-35-124 | 2.6 | 1075.9 | 5.6 | 87402.98 | 49133.2 | 40278.02 | 40018.38 | 24655.67 | 17206.5 | 13974.64 |  | 227.2478 | 127.7463 | 104.7229 | 104.0478 | 64.10475 | 44.73691 | 36.33405
DOEB2-35-125 | 2.6 | 1078.5 | 1.43 | 1121124.9 | 911198.8 | 881908.2 | 890740.3 | 809115.8 | 710104.8 | 693439 |  | 2914.925 | 2369.117 | 2292.961 | 2315.925 | 2103.701 | 1846.273 | 1802.941
DOEB2-35-126 | 2.7 | 1081.2 | 0.56 | 1525624.4 | 1491481.7 | 1542820.0 | 1549058.5 | 1652252.4 | 1555697.1 | 1602390.0 |  | 4119.186 | 4027 | 4165.614 | 4182.458 | 4461.081 | 4200.382 | 4326.453
DOEB2-35-127 | 2.8 | 1084 | 0.39 | 1418041.1 | 1349302.5 | 1383323.6 | 1355415.6 | 1444324.9 | 1356970.6 | 1413914.5 |  | 3970.515 | 3778.047 | 3873.306 | 3795.164 | 4044.11 | 3799.518 | 3958.961
DOEB2-35-128 | 3.2 | 1087.2 | 0.26 | 765142.2 | 690305 | 685065.6 | 684792.8 | 659890 | 604194 | 633417 |  | 2448.455 | 2208.976 | 2192.21 | 2191.337 | 2111.648 | 1933.421 | 2026.934
DOEB2-35-129 | 2.8 | 1090 | 0.28 | 97584.04 | 111641.9 | 123515.6 | 127229.9 | 129190 | 117814.9 | 136310.1 |  | 273.2353 | 312.5973 | 345.8438 | 356.2437 | 361.732 | 329.8819 | 381.6683
DOEB2-35-130 | 2.8 | 1092.8 | 0.19 | 16282.42 | 26415.38 | 32695.25 | 33547.78 | 40456.56 | 36440.42 | 46176.39 |  | 45.59078 | 73.96306 | 91.5467 | 93.93379 | 113.2784 | 102.0332 | 129.2939
DOEB2-35-131 | 2.7 | 1095.5 | 0.18 | 5540.487 | 11888.27 | 15204.25 | 15710.66 | 20937.05 | 19013.89 | 23894.18 |  | 14.95932 | 32.09834 | 41.05146 | 42.41877 | 56.53004 | 51.33749 | 64.51428
DOEB2-35-132 | 2.7 | 1098.2 | 0.09 | 2532.853 | 7965.317 | 8829.275 | 9714.012 | 13830.26 | 13484.5 | 17594.88 |  | 6.838703 | 21.50636 | 23.83904 | 26.22783 | 37.34169 | 36.40815 | 47.50619
DOEB2-35-133 | 2.7 | 1100.9 | -0.02 | 886.3012 | 4386.517 | 3886.058 | 4398.379 | 6961.147 | 6455.175 | 9186.638 |  | 2.393013 | 11.8436 | 10.49236 | 11.87562 | 18.7951 | 17.42897 | 24.80392
DOEB2-35-134 | 2.8 | 1103.7 | -0.03 | 297.9713 | 1755.106 | 1313.399 | 1517.681 | 2610.11 | 2441.876 | 3538.564 |  | 0.8343195 | 4.914296 | 3.677516 | 4.249508 | 7.308308 | 6.837253 | 9.907979
DOEB2-35-135 | 2.9 | 1106.6 | 0.02 | 150.1542 | 733.2244 | 487.8742 | 564.4062 | 1012.384 | 950.4085 | 1394.075 |  | 0.4354472 | 2.126351 | 1.414835 | 1.636778 | 2.935915 | 2.756185 | 4.042817
DOEB2-35-136 | 2.7 | 1109.3 | 0.11 | 98.45923 | 350.8565 | 218.6399 | 248.7672 | 445.0811 | 427.3432 | 625.776 |  | 0.2658399 | 0.9473126 | 0.5903277 | 0.6716714 | 1.201719 | 1.153827 | 1.689595
DOEB2-35-137 | 2.9 | 1112.2 | 0.21 | 90.51408 | 206.4524 | 133.0769 | 147.2165 | 240.7232 | 235.5459 | 330.8706 |  | 0.2624908 | 0.5987118 | 0.385923 | 0.4269277 | 0.6980972 | 0.683083 | 0.9595246
DOEB2-35-138 | 2.8 | 1115 | 0.33 | 85.67068 | 139.8702 | 94.69649 | 101.8741 | 150.715 | 148.8593 | 203.2527 |  | 0.2398779 | 0.3916365 | 0.2651502 | 0.2852474 | 0.4220019 | 0.4168059 | 0.5691075
DOEB2-35-139 | 2.7 | 1117.7 | 0.43 | 57.02844 | 85.41902 | 55.2611 | 58.28259 | 89.56037 | 87.31083 | 119.473 |  | 0.1539768 | 0.2306314 | 0.149205 | 0.157363 | 0.241813 | 0.2357393 | 0.3225771
DOEB2-35-140 | 2.8 | 1120.5 | 0.57 | 107.0183 | 118.2216 | 96.08585 | 98.28113 | 115.6265 | 111.7248 | 136.0172 |  | 0.2996514 | 0.3310204 | 0.2690404 | 0.2751872 | 0.3237543 | 0.3128293 | 0.3808482
DOEB2-35-141 | 2.8 | 1123.3 | 0.67 | 53.2417 | 61.9863 | 44.331 | 46.23263 | 60.01601 | 57.66408 | 73.86797 |  | 0.1490768 | 0.1735616 | 0.1241268 | 0.1294514 | 0.1680448 | 0.1614594 | 0.2068303
DOEB2-35-142 | 2.7 | 1126 | 0.77 | 37.91695 | 41.88962 | 27.58403 | 26.97751 | 39.06762 | 38.00412 | 49.39463 |  | 0.1023758 | 0.113102 | 0.07447689 | 0.07283926 | 0.1054826 | 0.1026111 | 0.1333655
DOEB2-35-143 | 2.8 | 1128.8 | 0.82 | 48.45165 | 50.04115 | 38.26007 | 38.77075 | 47.04824 | 45.08251 | 56.10445 |  | 0.1356646 | 0.1401152 | 0.1071282 | 0.1085581 | 0.1317351 | 0.126231 | 0.1570925
DOEB2-35-144 | 2.8 | 1131.6 | 0.88 | 71.9492 | 69.05035 | 58.1525 | 58.66403 | 65.09762 | 61.69133 | 71.46577 |  | 0.2014578 | 0.193341 | 0.162827 | 0.1642593 | 0.1822733 | 0.1727357 | 0.2001041
DOEB2-35-145 | 2.7 | 1134.3 | 0.94 | 41.23489 | 39.99949 | 30.93376 | 32.42808 | 36.39075 | 35.71347 | 42.90724 |  | 0.1113342 | 0.1079986 | 0.08352116 | 0.08755581 | 0.09825503 | 0.09642637 | 0.1158495
DOEB2-35-146 | 2.7 | 1137 | 1.01 | 34.94195 | 33.8188 | 25.14761 | 26.88509 | 31.69843 | 29.44879 | 36.18837 |  | 0.09434328 | 0.09131075 | 0.06789856 | 0.07258975 | 0.08558577 | 0.07951172 | 0.0977086
DOEB2-35-147 | 2.6 | 1139.6 | 1.03 | 25.92288 | 24.55252 | 16.86473 | 16.99015 | 21.11408 | 20.5933 | 26.03035 |  | 0.06739949 | 0.06383655 | 0.0438483 | 0.04417439 | 0.0548966 | 0.05354258 | 0.0676789
DOEB2-35-148 | 2.7 | 1142.3 | 1.07 | 38.72677 | 35.89078 | 29.30723 | 29.84199 | 34.33407 | 31.94419 | 38.37054 |  | 0.1045623 | 0.09690511 | 0.07912951 | 0.08057337 | 0.092702 | 0.0862493 | 0.1036004
DOEB2-35-149 | 2.7 | 1145 | 1.12 | 32.7945 | 29.8309 | 23.65246 | 23.8656 | 28.02193 | 25.89099 | 31.10271 |  | 0.08854515 | 0.08054342 | 0.06386165 | 0.06443712 | 0.0756592 | 0.06990567 | 0.0839773
DOEB2-35-154 | 2.7 | 1159 | 1.27 | 30.56023 | 27.03515 | 22.31401 | 22.6157 | 24.63303 | 22.61847 | 25.3582 |  | 0.08251262 | 0.07299491 | 0.06024782 | 0.06106239 | 0.06650918 | 0.06106988 | 0.06846715
DOEB2-35-159 | 2.6 | 1173 | 1.37 | 35.14872 | 31.98987 | 28.58244 | 28.87518 | 31.57064 | 28.84991 | 31.71223 |  | 0.09138667 | 0.08317366 | 0.07431434 | 0.07507546 | 0.08208365 | 0.07500978 | 0.08245179
DOEB2-35-L-INF | 50 |  |  | 57.45132 | 51.45086 | 51.22833 | 51.01837 | 51.42922 | 45.74733 | 48.58722 |  | 2.872566 | 2.572543 | 2.561417 | 2.550919 | 2.571461 | 2.287367 | 2.429361
DOEB2-35-E-INF | 980 |  |  | 15116.93 | 13947.31 | 13738.95 | 13250.36 | 13586.25 | 12700.76 | 12878.39 |  | 14814.6 | 13668.36 | 13464.17 | 12985.35 | 13314.53 | 12446.75 | 12620.82
[12 empty] | 14030.17 | 12976.45 | 13152.03 | 13131.06 | 13389.4 | 12377.35 | 12821.2
[11 empty] | %Recovery | 94.71% | 94.94% | 97.68% | 101.1% | 100.6% | 99.44% | 101.6%

## pH vs vol
Sample | Volume, ml | Cum Vol, ml | pH
DOEB2-35-1 | 1 | 1 | 5.36
DOEB2-35-2 | 1 | 2 | 6.47
DOEB2-35-3 | 9.5 | 11.5 | 6.4
DOEB2-35-4 | 9.4 | 20.9 | 6.54
DOEB2-35-5 | 9.6 | 30.5 | 6.54
DOEB2-35-6 | 11.6 | 42.1 | 6.46
DOEB2-35-7 | 9.2 | 51.3 | 6.45
DOEB2-35-8 | 9.6 | 60.9 | 6.39
DOEB2-35-9 | 9.6 | 70.5 | 6.36
DOEB2-35-10 | 9.6 | 80.1 | 6.32
DOEB2-35-11 | 9.2 | 89.3 | 6.28
DOEB2-35-12 | 9.6 | 98.9 | 6.23
DOEB2-35-13 | 9.6 | 108.5 | 3.24
DOEB2-35-14 | 9.6 | 118.1 | 6.26
DOEB2-35-15 | 9.4 | 127.5 | 6.2
DOEB2-35-16 | 9.5 | 137 | 6.18
DOEB2-35-17 | 9.4 | 146.4 | 6.21
DOEB2-35-18 | 9.5 | 155.9 | 6.19
DOEB2-35-19 | 9.1 | 165 | 6.18
DOEB2-35-20 | 9.6 | 174.6 | 6.16
DOEB2-35-21 | 9.7 | 184.3 | 6.13
DOEB2-35-22 | 9.7 | 194 | 6.1
DOEB2-35-23 | 9.4 | 203.4 | 6.04
DOEB2-35-24 | 9.6 | 213 | 6.08
DOEB2-35-25 | 9.5 | 222.5 | 6.1
DOEB2-35-26 | 9.6 | 232.1 | 6.11
DOEB2-35-27 | 8.4 | 240.5 | 6.13
DOEB2-35-28 | 4 | 244.5 | 6.11
DOEB2-35-29 | 4.9 | 249.4 | 6.25
DOEB2-35-30 | 6.3 | 255.7 | 6.58
DOEB2-35-31 | 9.2 | 264.9 | 6.52
DOEB2-35-32 | 9.3 | 274.2 | 6.67
DOEB2-35-33 | 9.2 | 283.4 | 6.73
DOEB2-35-34 | 9.3 | 292.7 | 6.62
DOEB2-35-35 | 9.5 | 302.2 | 6.4
DOEB2-35-36 | 9.6 | 311.8 | 6.23
DOEB2-35-37 | 9.4 | 321.2 | 6.17
DOEB2-35-38 | 9.3 | 330.5 | 6.15
DOEB2-35-39 | 9.3 | 339.8 | 6.11
DOEB2-35-40 | 9.4 | 349.2 | 6.07
DOEB2-35-41 | 9.4 | 358.6 | 6.05
DOEB2-35-42 | 9.7 | 368.3 | 6.03
DOEB2-35-43 | 9.3 | 377.6 | 6.02
DOEB2-35-44 | 9.5 | 387.1 | 5.99
DOEB2-35-45 | 9.4 | 396.5 | 6.07
DOEB2-35-46 | 9.6 | 406.1 | 6.05
DOEB2-35-47 | 9.3 | 415.4 | 6.05
DOEB2-35-48 | 9.8 | 425.2 | 5.96
DOEB2-35-49 | 9.3 | 434.5 | 5.94
DOEB2-35-50 | 9.4 | 443.9 | 5.86
DOEB2-35-51 | 9.3 | 453.2 | 5.85
DOEB2-35-52 | 9.3 | 462.5 | 5.93
DOEB2-35-53 | 9.4 | 471.9 | 5.84
DOEB2-35-54 | 9.5 | 481.4 | 5.9
DOEB2-35-55 | 4.7 | 486.1 | 5.99
DOEB2-35-56 | 9.3 | 495.4 | 5.98
DOEB2-35-57 | 9.4 | 504.8 | 6
DOEB2-35-58 | 9.4 | 514.2 | 6.06
DOEB2-35-59 | 9.5 | 523.7 | 6.03
DOEB2-35-60 | 9.5 | 533.2 | 5.97
DOEB2-35-61 | 9.2 | 542.4 | 5.91
DOEB2-35-62 | 9.3 | 551.7 | 5.94
DOEB2-35-63 | 9.6 | 561.3 | 5.99
DOEB2-35-64 | 9.4 | 570.7 | 5.97
DOEB2-35-65 | 9.5 | 580.2 | 5.95
DOEB2-35-66 | 9.5 | 589.7 | 5.92
DOEB2-35-67 | 9.4 | 599.1 | 5.97
DOEB2-35-68 | 9.3 | 608.4 | 5.96
DOEB2-35-69 | 9.4 | 617.8 | 5.97
DOEB2-35-70 | 9.4 | 627.2 | 6
DOEB2-35-71 | 9.3 | 636.5 | 5.94
DOEB2-35-72 | 9.6 | 646.1 | 5.95
DOEB2-35-73 | 9.4 | 655.5 | 5.96
DOEB2-35-74 | 9.3 | 664.8 | 5.98
DOEB2-35-75 | 9.4 | 674.2 | 5.26
DOEB2-35-76 | 9.4 | 683.6 | 5.47
DOEB2-35-77 | 9.4 | 693 | 5.49
DOEB2-35-78 | 9.4 | 702.4 | 5.67
DOEB2-35-79 | 9.4 | 711.8 | 5.76
DOEB2-35-80 | 9.3 | 721.1 | 5.81
DOEB2-35-81 | 9.3 | 730.4 | 5.82
DOEB2-35-82 | 9.4 | 739.8 | 5.85
DOEB2-35-83 | 9.3 | 749.1 | 5.87
DOEB2-35-84 | 9.2 | 758.3 | 5.85
DOEB2-35-85 | 9.1 | 767.4 | 5.85
DOEB2-35-86 | 9.3 | 776.7 | 5.87
DOEB2-35-87 | 9.5 | 786.2 | 5.85
DOEB2-35-88 | 9.5 | 795.7 | 5.87
DOEB2-35-89 | 9.5 | 805.2 | 5.88
DOEB2-35-90 | 9.7 | 814.9 | 5.88
DOEB2-35-91 | 9.6 | 824.5 | 5.91
DOEB2-35-92 | 9.6 | 834.1 | 5.91
DOEB2-35-93 | 9.4 | 843.5 | 5.95
DOEB2-35-94 | 9.3 | 852.8 | 5.93
DOEB2-35-95 | 9.9 | 862.7 | 5.82
DOEB2-35-96 | 9.5 | 872.2 | 5.9
DOEB2-35-97 | 9.5 | 881.7 | 5.96
DOEB2-35-98 | 9.5 | 891.2 | 5.97
DOEB2-35-99 | 9.6 | 900.8 | 5.93
DOEB2-35-100 | 9.4 | 910.2 | 5.79
DOEB2-35-101 | 9.4 | 919.6 | 5.84
DOEB2-35-102 | 9.6 | 929.2 | 5.87
DOEB2-35-103 | 9.4 | 938.6 | 5.89
DOEB2-35-104 | 9.3 | 947.9 | 5.86
DOEB2-35-105 | 9.4 | 957.3 | 5.87
DOEB2-35-106 | 9.4 | 966.7 | 5.86
DOEB2-35-107 | 9.3 | 976 | 5.89
DOEB2-35-108 | 9.3 | 985.3 | 5.92
DOEB2-35-109 | 9.3 | 994.6 | 5.91
DOEB2-35-110 | 9.3 | 1003.9 | 5.9
DOEB2-35-111 | 2.4 | 1006.3 | 6.13
DOEB2-35-112 | 19.5 | 1025.8 | 5.87
DOEB2-35-113 | 8.7 | 1034.5 | 6.52
DOEB2-35-114 | 9.2 | 1043.7 | 6.7
DOEB2-35-115 | 7.4 | 1051.1 | 6.75
DOEB2-35-116 | 2.7 | 1053.8 | 6.71
DOEB2-35-117 | 2.7 | 1056.5 | 6.58
DOEB2-35-118 | 2.8 | 1059.3 | 6.46
DOEB2-35-119 | 2.9 | 1062.2 | 6.4
DOEB2-35-120 | 2.8 | 1065 | 6.35
DOEB2-35-121 | 2.8 | 1067.8 | 6.36
DOEB2-35-122 | 2.7 | 1070.5 | 6.47
DOEB2-35-123 | 2.8 | 1073.3 | 6.58
DOEB2-35-124 | 2.6 | 1075.9 | 5.6
DOEB2-35-125 | 2.6 | 1078.5 | 1.43
DOEB2-35-126 | 2.7 | 1081.2 | 0.56
DOEB2-35-127 | 2.8 | 1084 | 0.39
DOEB2-35-128 | 3.2 | 1087.2 | 0.26
DOEB2-35-129 | 2.8 | 1090 | 0.28
DOEB2-35-130 | 2.8 | 1092.8 | 0.19
DOEB2-35-131 | 2.7 | 1095.5 | 0.18
DOEB2-35-132 | 2.7 | 1098.2 | 0.09
DOEB2-35-133 | 2.7 | 1100.9 | -0.02
DOEB2-35-134 | 2.8 | 1103.7 | -0.03
DOEB2-35-135 | 2.9 | 1106.6 | 0.02
DOEB2-35-136 | 2.7 | 1109.3 | 0.11
DOEB2-35-137 | 2.9 | 1112.2 | 0.21
DOEB2-35-138 | 2.8 | 1115 | 0.33
DOEB2-35-139 | 2.7 | 1117.7 | 0.43
DOEB2-35-140 | 2.8 | 1120.5 | 0.57
DOEB2-35-141 | 2.8 | 1123.3 | 0.67
DOEB2-35-142 | 2.7 | 1126 | 0.77
DOEB2-35-143 | 2.8 | 1128.8 | 0.82
DOEB2-35-144 | 2.8 | 1131.6 | 0.88
DOEB2-35-145 | 2.7 | 1134.3 | 0.94
DOEB2-35-146 | 2.7 | 1137 | 1.01
DOEB2-35-147 | 2.6 | 1139.6 | 1.03
DOEB2-35-148 | 2.7 | 1142.3 | 1.07
DOEB2-35-149 | 2.7 | 1145 | 1.12
DOEB2-35-150 | 2.8 | 1147.8 | 1.09
DOEB2-35-151 | 2.9 | 1150.7 | 1.14
DOEB2-35-152 | 2.8 | 1153.5 | 1.16
DOEB2-35-153 | 2.8 | 1156.3 | 1.18
DOEB2-35-154 | 2.7 | 1159 | 1.27
DOEB2-35-155 | 2.9 | 1161.9 | 1.23
DOEB2-35-156 | 2.9 | 1164.8 | 1.25
DOEB2-35-157 | 2.8 | 1167.6 | 1.28
DOEB2-35-158 | 2.8 | 1170.4 | 1.29
DOEB2-35-159 | 2.6 | 1173 | 1.37
DOEB2-35-160 | 2.8 | 1175.8 | 1.34
DOEB2-35-161 | 2.8 | 1178.6 | 1.35
DOEB2-35-162 | 2.7 | 1181.3 | 1.37

## Comparison Cycle 1 and 2
Cycle 1 | La | Ce | Pr | Nd | Eu | Tb | Dy
Loaded, ug | 13390.03 | 13225.47 | 13996.19 | 13930.68 | 13787.63 | 14044.8 | 13740.87
Stripped, ug | 13639.26 | 12738.82 | 13812.81 | 13953.17 | 13891.42 | 13958.21 | 14001.49
% Recovery | 101.9% | 96.32% | 98.69% | 100.2% | 100.8% | 99.38% | 101.9%
Cycle 2 | La | Ce | Pr | Nd | Eu | Tb | Dy
Loaded, ug | 14814.6 | 13668.36 | 13464.17 | 12985.35 | 13314.53 | 12446.75 | 12620.82
Stripped, ug | 14030.17 | 12976.45 | 13152.03 | 13131.06 | 13389.4 | 12377.35 | 12821.2
% Recovery | 94.71% | 94.94% | 97.68% | 101.1% | 100.6% | 99.44% | 101.6%