## Sheet1
Stripa Granite
Experiment Time (hours) | Date Time | Room Temperature °C | Sample Temperature °C | P downstream (psi) | Pupstream (psi) | Corrected DP (Pa) | LVDT Change (microns)
0 | 2014-05-28 08:31 | 23.72719 | 29.86253 | 1520.14 | 1606.673 | 596624.5 | -0.5914903
0.08333333 | 2014-05-28 08:36 | 23.7830086 | 29.86085 | 1520.144 | 1607.082 | 599413.7 | 1.097861
0.2 | 2014-05-28 08:43 | 23.7660084 | 30.05268 |  | 1607.597 | 0 | -2.109539
0.2833333 | 2014-05-28 08:48 | 24.1924572 | 30.06221 | 1516.111 | 1606.662 | 624326.5 | 2.359007
0.3666667 | 2014-05-28 08:53 | 24.729332 | 43.23596 | 1518.472 | 1606.19 | 604799.1 | 5.894521
0.45 | 2014-05-28 08:58 | 24.4780598 | 44.85067 | 1518.082 | 1602.301 | 580674.4 | 10.14102
0.5333333 | 2014-05-28 09:03 | 24.5481873 | 42.02207 | 1517.833 | 1596.623 | 543232.1 | 9.685956
0.6166667 | 2014-05-28 09:08 | 24.1193409 | 50.90327 | 1521.178 | 1592.605 | 492468.4 | 11.67203
0.7 | 2014-05-28 09:13 | 23.8213463 | 54.37803 | 1520.868 | 1587.674 | 460608.9 | 12.2441
0.7833333 | 2014-05-28 09:18 | 23.3898315 | 60.0692 | 1519.941 | 1581.794 | 426459.4 | 14.6056
0.8666667 | 2014-05-28 09:23 | 23.5386295 | 70.31299 | 1520.948 | 1576.772 | 384893.1 | 18.24268
0.95 | 2014-05-28 09:28 | 23.5653744 | 79.02052 | 1521.183 | 1566.468 | 312235.3 | 19.6786
1.033333 | 2014-05-28 09:33 | 23.6536179 | 86.53492 | 1520.669 | 1559.716 | 269220.9 | 21.15484
1.116667 | 2014-05-28 09:38 | 23.8080769 | 93.31346 | 1520.649 | 1553.259 | 224838.5 | 22.58975
1.2 | 2014-05-28 09:43 | 23.7032566 | 92.75181 | 1519.027 | 1545.177 | 180293.2 | 20.72317
1.283333 | 2014-05-28 09:48 | 23.758194 | 116.6453 | 1519.464 | 1541.434 | 151483.8 | 21.61191
1.366667 | 2014-05-28 09:53 | 23.4514923 | 126.1318 | 1520.183 | 1539.971 | 136430.1 | 24.86861
1.45 | 2014-05-28 09:58 | 23.4896812 | 136.0748 | 1520.794 | 1537.52 | 115325.4 | 29.21817
1.533333 | 2014-05-28 10:03 | 23.2814636 | 142.6744 | 1519.865 | 1533.632 | 94917.95 | 29.95504
1.616667 | 2014-05-28 10:08 | 23.1760387 | 145.4846 | 1518.069 | 1530.138 | 83215.66 | 29.60951
1.7 | 2014-05-28 10:13 | 23.3473816 | 146.8473 | 1518.296 | 1528.134 | 66375.08 | 33.09175
1.783333 | 2014-05-28 10:18 | 23.1239052 | 147.5187 | 1518.482 | 1527.907 | 63257.97 | 34.04222
1.866667 | 2014-05-28 10:23 | 23.6702309 | 147.7467 | 1518.98 | 1527.817 | 58524.21 | 38.51426
1.95 | 2014-05-28 10:28 | 23.6215248 | 147.7122 | 1519.307 | 1528.043 | 59251.5 | 41.64948
2.033333 | 2014-05-28 10:33 | 23.5642662 | 147.9348 | 1519.364 | 1527.846 | 57156.18 | 42.88772
2.116667 | 2014-05-28 10:38 | 23.5511856 | 147.9732 | 1519.414 | 1527.919 | 57414.23 | 43.86358
2.2 | 2014-05-28 10:43 | 23.6743526 | 148.0416 | 1519.414 | 1527.826 | 56859.23 | 44.25245
2.283333 | 2014-05-28 10:48 | 23.5891285 | 148.142 | 1520.01 | 1528.092 | 54590.87 | 44.20166
2.366667 | 2014-05-28 10:53 | 23.5481014 | 148.1001 | 1518.58 | 1526.82 | 56590.27 | 43.97562
2.45 | 2014-05-28 10:58 | 23.6188774 | 148.2039 | 1519.356 | 1526.684 | 49313.58 | 44.41327
2.533333 | 2014-05-28 11:03 | 23.6564541 | 148.1009 | 1518.996 | 1527.094 | 55727.59 | 45.00724
2.616667 | 2014-05-28 11:08 | 23.538866 | 148.2159 | 1519.817 | 1527.41 | 51373.75 | 46.20517
2.7 | 2014-05-28 11:13 | 23.4230022 | 148.1826 | 1519.541 | 1527.53 | 54671.01 | 44.22555
2.783333 | 2014-05-28 11:18 | 23.6434288 | 148.251 | 1518.514 | 1526.548 | 55047.1 | 45.27014
2.866667 | 2014-05-28 11:23 | 23.6078243 | 148.2765 | 1519.642 | 1527.184 | 51571.21 | 43.85861
2.95 | 2014-05-28 11:28 | 23.6091137 | 148.2694 | 1518.276 | 1527.191 | 60052.77 | 45.5833
3.033333 | 2014-05-28 11:33 | 23.6477642 | 148.2835 | 1519.572 | 1527.594 | 53515.71 | 46.29428
3.116667 | 2014-05-28 11:38 | 23.6758957 | 148.16 | 1518.456 | 1527.154 | 58838.13 | 45.99854
3.2 | 2014-05-28 11:43 | 23.5091095 | 148.2891 | 1519.358 | 1527.519 | 54878.83 | 45.652
3.283333 | 2014-05-28 11:48 | 23.7271194 | 148.3908 | 1518.422 | 1527.369 | 60727.89 | 42.88125
3.366667 | 2014-05-28 11:53 | 23.7547894 | 148.5285 | 1517.909 | 1526.976 | 61348.84 | 43.27807
3.45 | 2014-05-28 11:58 | 23.807066 | 148.6171 | 1518.492 | 1527.547 | 59731.43 | 46.5965
3.533333 | 2014-05-28 12:03 | 23.892622 | 148.7124 | 1519.022 | 1528.417 | 62479.07 | 46.38093
3.616667 | 2014-05-28 12:08 | 23.863718 | 148.8146 | 1520.376 | 1529.425 | 60357.43 | 45.98411
3.7 | 2014-05-28 12:13 | 23.93997 | 148.8831 | 1519.611 | 1529.579 | 66068.4 | 44.64578
3.783333 | 2014-05-28 12:18 | 24.0175323 | 148.8703 | 1520.359 | 1530.114 | 63771.09 | 46.2191
3.866667 | 2014-05-28 12:23 | 24.0830402 | 148.8114 | 1519.882 | 1530.063 | 67054.82 | 45.2054
3.95 | 2014-05-28 12:28 | 24.1484222 | 148.9191 | 1519.8 | 1529.918 | 65977.95 | 45.02368
4.033333 | 2014-05-28 12:33 | 24.1031895 | 148.8746 | 1520.232 | 1530.633 | 68191.08 | 47.64257
4.116667 | 2014-05-28 12:38 | 24.1095982 | 148.9086 | 1520.031 | 1530.673 | 73375.1 | 45.74811
4.2 | 2014-05-28 12:43 | 23.9256248 | 148.8807 | 1520.412 | 1530.788 | 67169.02 | 46.35902
4.283333 | 2014-05-28 12:48 | 24.1004829 | 148.7485 | 1519.64 | 1530.91 | 77703.01 | 47.63959
4.366667 | 2014-05-28 12:53 | 23.8822384 | 148.5135 | 1520.885 | 1531.481 | 73061.98 | 44.42273
4.45 | 2014-05-28 12:58 | 23.9408436 | 148.3181 | 1519.489 | 1530.953 | 79044.77 | 45.23029
4.533333 | 2014-05-28 13:03 | 23.8997021 | 148.3754 | 1520.647 | 1531.118 | 72193.83 | 46.59402
4.616667 | 2014-05-28 13:08 | 23.7963657 | 148.3245 | 1519.449 | 1530.686 | 77480.19 | 45.67293
4.7 | 2014-05-28 13:13 | 23.5900478 | 148.274 | 1517.894 | 1529.428 | 79530.22 | 44.79265
4.783333 | 2014-05-28 13:18 | 23.5662403 | 148.3063 | 1518.373 | 1529.652 | 77770.41 | 46.42921
4.866667 | 2014-05-28 13:23 | 23.5363674 | 148.2433 | 1517.475 | 1528.906 | 78813.47 | 46.97091
4.95 | 2014-05-28 13:28 | 23.5698681 | 148.2918 | 1518.536 | 1529.367 | 74676.74 | 46.78771
5.033333 | 2014-05-28 13:33 | 23.6333103 | 148.2434 | 1517.93 | 1529.435 | 79324.51 | 44.6647
5.116667 | 2014-05-28 13:38 | 23.5298252 | 148.3171 | 1518.033 | 1529.276 | 77518.15 | 45.16209
5.2 | 2014-05-28 13:43 | 23.5762177 | 148.3358 | 1518.153 | 1529.421 | 77694.82 | 45.89548
5.283333 | 2014-05-28 13:48 | 23.5899754 | 148.2897 | 1517.833 | 1529.64 | 81410.61 | 45.27062
5.366667 | 2014-05-28 13:53 | 23.4403267 | 148.3806 | 1519.092 | 1529.941 | 74800.09 | 46.1235
5.45 | 2014-05-28 13:58 | 23.5655136 | 148.2632 | 1518.353 | 1530.217 | 81803.04 | 44.8539
5.533333 | 2014-05-28 14:03 | 23.3458405 | 148.2975 | 1518.817 | 1530.097 | 77769.99 | 47.17456
5.616667 | 2014-05-28 14:08 | 23.6397991 | 148.2428 | 1517.75 | 1529.844 | 83382.2 | 45.93929
5.7 | 2014-05-28 14:13 | 23.3020649 | 148.2589 | 1518.93 | 1530.115 | 77118.01 | 45.55344
5.783333 | 2014-05-28 14:18 | 23.5505676 | 148.2189 | 1517.979 | 1530.015 | 82988.4 | 46.82951
5.866667 | 2014-05-28 14:23 | 23.4767113 | 148.2955 | 1518.841 | 1530.134 | 77856.76 | 44.9007
5.95 | 2014-05-28 14:28 | 23.3575191 | 148.2928 | 1517.918 | 1530.193 | 84636.18 | 47.3528
6.033333 | 2014-05-28 14:33 | 23.3119335 | 148.2446 | 1518.468 | 1530.245 | 81195.54 | 45.3682
6.116667 | 2014-05-28 14:38 | 23.5470142 | 148.2734 | 1517.72 | 1530.239 | 86309.06 | 45.65798
6.2 | 2014-05-28 14:43 | 23.4500237 | 148.2992 | 1518.774106 | 1530.549 | 81187.39 | 45.19494
6.283333 | 2014-05-28 14:48 | 23.3721581 | 148.1795 | 1517.792 | 1530.353 | 86606.89 | 45.09288
6.366667 | 2014-05-28 14:53 | 23.4880466 | 148.2106 | 1518.74 | 1530.608 | 81829.51 | 43.50759
6.45 | 2014-05-28 14:58 | 23.3884583 | 148.1814 | 1518.373 | 1530.879 | 86225.76 | 46.23702
6.533333 | 2014-05-28 15:03 | 23.1191502 | 148.2675 | 1518.634 | 1530.814 | 83974.65 | 46.30873
6.616667 | 2014-05-28 15:08 | 23.3353291 | 148.1975 | 1518.17 | 1530.931 | 87983.71 | 45.19644
6.7 | 2014-05-28 15:13 | 23.5259895 | 148.3488 | 1518.73 | 1531.158 | 85683.9 | 46.30823
6.783333 | 2014-05-28 15:18 | 23.482439 | 148.3522 | 1519.136 | 1531.351 | 84224.72 | 45.185
6.866667 | 2014-05-28 15:23 | 23.6128902 | 148.3265 | 1518.264 | 1531.214 | 89291.65 | 47.01922
6.95 | 2014-05-28 15:28 | 23.6267071 | 148.4166 | 1518.58 | 1531.467 | 88856.66 | 44.79912
7.033333 | 2014-05-28 15:33 | 23.627409 | 148.5651 | 1518.966 | 1531.689 | 87721.52 | 42.73039
7.116667 | 2014-05-28 15:38 | 23.8330479 | 148.5236 | 1519.194 | 1532.186 | 89570.88 | 44.80361
7.2 | 2014-05-28 15:43 | 24.0525513 | 148.5829 | 1519.95 | 1532.866 | 89053.88 | 45.84519
7.283333 | 2014-05-28 15:48 | 24.0065727 | 148.6232 | 1520.484 | 1533.658 | 90832.9 | 45.85714
7.366667 | 2014-05-28 15:53 | 24.0763321 | 148.6295 | 1520.494 | 1534.073 | 93623.25 | 45.31295
7.45 | 2014-05-28 15:58 | 24.0851841 | 148.6759 | 1520.48 | 1534.32 | 95423.57 | 47.66548
7.533333 | 2014-05-28 16:03 | 24.0770512 | 148.7016 | 1520.168 | 1534.235 | 96987.23 | 46.57061
7.616667 | 2014-05-28 16:08 | 24.2297974 | 148.6935 | 1520.016 | 1534.363 | 98916.51 | 47.02619
7.7 | 2014-05-28 16:13 | 24.3397408 | 148.6547 | 1519.935 | 1534.147 | 97989.12 | 46.98087
7.783333 | 2014-05-28 16:18 | 24.1994495 | 148.556 | 1519.852 | 1534.473 | 100807.9 | 48.61844
7.866667 | 2014-05-28 16:23 | 24.2363319 | 148.5654 | 1519.749 | 1534.199 | 99629.09 | 46.03239
7.95 | 2014-05-28 16:28 | 24.2444496 | 148.598 | 1520.604 | 1534.798 | 97867.77 | 46.56714
8.033333 | 2014-05-28 16:33 | 23.9942112 | 148.5062 | 1519.444 | 1534.514 | 103904.7 | 47.59628
8.116667 | 2014-05-28 16:38 | 23.9075623 | 148.3948 | 1521.008 | 1534.827 | 95280.76 | 46.37097
8.2 | 2014-05-28 16:43 | 23.709343 | 148.3039 | 1519.68 | 1534.276 | 100636.4 | 46.25745
8.283333 | 2014-05-28 16:48 | 23.6242123 | 148.2566 | 1519.6 | 1533.753 | 97580.98 | 46.04684
8.366667 | 2014-05-28 16:53 | 23.3705044 | 148.2819 | 1517.984 | 1532.53 | 100294.5 | 45.66994
8.45 | 2014-05-28 16:58 | 23.0567818 | 148.2944 | 1518.593 | 1532.332 | 94733.28 | 45.92584
8.533333 | 2014-05-28 17:03 | 22.8720894 | 148.3425 | 1518.251 | 1532.096 | 95457.31 | 47.27862
8.616667 | 2014-05-28 17:08 | 22.779438 | 148.3271 | 1518.684 | 1532.341 | 94158.4 | 44.58802
8.7 | 2014-05-28 17:13 | 22.7587109 | 148.4011 | 1518.535 | 1532.439 | 95864.56 | 45.62413
8.783333 | 2014-05-28 17:18 | 22.8894367 | 148.3808 | 1518.355 | 1532.1 | 94766.46 | 46.25795
8.866667 | 2014-05-28 17:23 | 22.5797882 | 148.227 | 1518.233 | 1531.99 | 94850.47 | 45.99655
8.95 | 2014-05-28 17:28 | 23.1164284 | 148.3417 | 1519.039 | 1532.29 | 91362.64 | 46.36549
9.033333 | 2014-05-28 17:33 | 23.1958542 | 148.257 | 1518.69 | 1532.778 | 97131.75 | 46.13396
9.116667 | 2014-05-28 17:38 | 22.97719 | 148.3109 | 1518.746 | 1532.773 | 96711.59 | 47.0685
9.2 | 2014-05-28 17:43 | 22.5538807 | 148.3972 | 1518.963 | 1532.888 | 96008.04 | 46.10857
9.283333 | 2014-05-28 17:48 | 23.2313671 | 148.2913 | 1518.357 | 1532.932 | 100489.1 | 44.74286
9.366667 | 2014-05-28 17:53 | 23.2273121 | 148.4407 | 1519.386 | 1533.48 | 97175.48 | 45.78693
9.45 | 2014-05-28 17:58 | 23.393631 | 148.5084 | 1518.078 | 1533.511 | 106411.2 | 45.02217
9.533333 | 2014-05-28 18:03 | 23.4864445 | 148.5867 | 1519.362 | 1533.995 | 100892.2 | 45.53402
9.616667 | 2014-05-28 18:08 | 23.5874653 | 148.5293 | 1519.688 | 1534.606 | 102855.6 | 47.14817
9.7 | 2014-05-28 18:13 | 23.7500916 | 148.5642 | 1519.746 | 1534.761 | 103523.9 | 46.25594
9.783333 | 2014-05-28 18:18 | 23.8247719 | 148.5599 | 1520.355 | 1535.485 | 104317.1 | 44.68362
9.866667 | 2014-05-28 18:23 | 23.7616673 | 148.5749 | 1520.898 | 1536.012 | 104212.3 | 47.04311
9.95 | 2014-05-28 18:28 | 23.8914032 | 148.6055 | 1520.757 | 1536.409 | 107915 | 45.35327
10.03333 | 2014-05-28 18:33 | 23.8523331 | 148.6607 | 1519.918 | 1536.108 | 111632.1 | 46.23355
10.11667 | 2014-05-28 18:38 | 23.8209763 | 148.7716 | 1520.953 | 1536.273 | 105628 | 48.45214
10.2 | 2014-05-28 18:43 | 23.7356377 | 148.6598 | 1520.242 | 1536.496 | 112066 | 46.24301
10.28333 | 2014-05-28 18:48 | 23.8117733 | 148.7274 | 1520.731 | 1536.914 | 111579.8 | 46.30126
10.36667 | 2014-05-28 18:53 | 24.0948353 | 148.7319 | 1520.629 | 1537.006 | 112919.9 | 47.40708
10.45 | 2014-05-28 18:58 | 24.09865 | 148.6958 | 1520.786 | 1536.94 | 111379.2 | 45.93979
10.53333 | 2014-05-28 19:03 | 24.0644226 | 148.7135 | 1520.289 | 1537.085 | 115805.4 | 45.02566
10.61667 | 2014-05-28 19:08 | 24.0512238 | 148.7428 | 1520.974 | 1537.255 | 112254 | 47.01174
10.7 | 2014-05-28 19:13 | 24.1687508 | 148.6845 | 1519.932 | 1537.136 | 118616.9 | 46.61693
10.78333 | 2014-05-28 19:18 | 24.107687 | 148.6045 | 1521.25 | 1537.499 | 112033.1 | 46.35802
10.86667 | 2014-05-28 19:23 | 24.0594692 | 148.3803 | 1520.113 | 1536.76 | 114775.9 | 46.58606
10.95 | 2014-05-28 19:28 | 23.8263531 | 148.3483 | 1521.008 | 1536.994 | 110218.3 | 46.35902
11.03333 | 2014-05-28 19:33 | 24.0534439 | 148.2835 | 1520.295 | 1536.792 | 113744.1 | 46.96793
11.11667 | 2014-05-28 19:38 | 23.6645336 | 148.2796 | 1520.642 | 1536.869 | 111882.3 | 45.94975
11.2 | 2014-05-28 19:43 | 23.7925606 | 148.3285 | 1520.241 | 1536.609 | 112854 | 44.96742
11.28333 | 2014-05-28 19:48 | 23.6737595 | 148.2757 | 1520.827 | 1536.708 | 109493.6 | 46.48398
11.36667 | 2014-05-28 19:53 | 23.649435 | 148.2648 | 1519.115 | 1535.763 | 114783 | 45.61865
11.45 | 2014-05-28 19:58 | 23.6633778 | 148.2612 | 1519.031 | 1535.349 | 112509.3 | 46.00054
11.53333 | 2014-05-28 20:03 | 23.5539761 | 148.2483 | 1518.027 | 1534.708 | 115011.5 | 47.25024
11.61667 | 2014-05-28 20:08 | 23.5014248 | 148.2698 | 1518.489 | 1534.565 | 110834.9 | 45.69233
11.7 | 2014-05-28 20:13 | 23.4892178 | 148.2472 | 1518.247 | 1534.411 | 111446 | 46.66771
11.78333 | 2014-05-28 20:18 | 23.5497799 | 148.2535 | 1518.512 | 1534.489 | 110156.8 | 46.19471
11.86667 | 2014-05-28 20:23 | 23.4527359 | 148.2377 | 1518.178 | 1534.41 | 111914.4 | 46.3391
11.95 | 2014-05-28 20:28 | 23.4854641 | 148.2845 | 1518.907 | 1534.64 | 108474.7 | 45.82627
12.03333 | 2014-05-28 20:33 | 23.3261986 | 148.3016 | 1518.833 | 1534.994 | 111430.7 | 45.24076
12.11667 | 2014-05-28 20:38 | 23.4313526 | 148.2854 | 1518.549 | 1534.813 | 112139.5 | 45.66146
12.2 | 2014-05-28 20:43 | 23.1980724 | 148.348 | 1519.299 | 1535.097 | 108927.9 | 45.75707
12.28333 | 2014-05-28 20:48 | 23.3043022 | 148.2644 | 1518.485 | 1534.764 | 112246.5 | 45.68538
12.36667 | 2014-05-28 20:53 | 23.0791321 | 148.3603 | 1519.4 | 1534.979 | 107413.7 | 46.48248
12.45 | 2014-05-28 20:58 | 23.2334919 | 148.2902 | 1518.71 | 1535.169 | 113484.1 | 47.87757
12.53333 | 2014-05-28 21:03 | 23.4645767 | 148.3864 | 1519.425 | 1535.406 | 110187.3 | 46.0095
12.61667 | 2014-05-28 21:08 | 23.5056019 | 148.4549 | 1518.456 | 1535.387 | 116732.5 | 45.31345
12.7 | 2014-05-28 21:13 | 23.5672321 | 148.5988 | 1519.412 | 1535.635 | 111854.2 | 46.60348
12.78333 | 2014-05-28 21:18 | 23.7145157 | 148.5503 | 1518.672 | 1535.581 | 116584.4 | 46.30424
12.86667 | 2014-05-28 21:23 | 23.6862736 | 148.6694 | 1519.454 | 1535.845 | 113014.8 | 45.02516
12.95 | 2014-05-28 21:28 | 23.7590675 | 148.7648 | 1519.513 | 1536.416 | 116545.3 | 46.48797
13.03333 | 2014-05-28 21:33 | 23.8557758 | 148.8287 | 1520.247 | 1537.158 | 116598.2 | 45.97563
13.11667 | 2014-05-28 21:38 | 23.8374939 | 148.9395 | 1520.715 | 1537.799 | 117790.7 | 42.89121
13.2 | 2014-05-28 21:43 | 23.9439659 | 148.9989 | 1519.989 | 1537.9 | 123487.4 | 46.87631
13.28333 | 2014-05-28 21:48 | 24.0701141 | 149.0908 | 1520.912 | 1538.293 | 119837 | 45.91739
13.36667 | 2014-05-28 21:53 | 24.0066185 | 149.0685 | 1519.227 | 1537.949 | 129084.5 | 47.45089
13.45 | 2014-05-28 21:58 | 24.0946217 | 149.2007 | 1520.874 | 1538.426 | 121014.7 | 47.41654
13.53333 | 2014-05-28 22:03 | 24.2046394 | 149.1567 | 1519.672 | 1538.355 | 128815.9 | 46.51086
13.61667 | 2014-05-28 22:08 | 24.3008213 | 149.1495 | 1519.704 | 1538.152 | 127190.5 | 45.68786
13.7 | 2014-05-28 22:13 | 24.2422218 | 149.2323 | 1520.736 | 1538.658 | 123573.2 | 47.90048
13.78333 | 2014-05-28 22:18 | 24.3666325 | 149.0158 | 1519.453 | 1538.45 | 130981.8 | 45.7939
13.86667 | 2014-05-28 22:23 | 24.0679855 | 148.9116 | 1520.855 | 1538.686 | 122938.9 | 45.90344
13.95 | 2014-05-28 22:28 | 24.5678959 | 148.796 | 1519.974 | 1538.79 | 129727.3 | 47.1636
14.03333 | 2014-05-28 22:33 | 24.1625137 | 148.683 | 1520.319 | 1538.342 | 124261.8 | 46.68563
14.11667 | 2014-05-28 22:38 | 24.0088978 | 148.5112 | 1520.288 | 1538.381 | 124746.1 | 46.53128
14.2 | 2014-05-28 22:43 | 24.0430412 | 148.4428 | 1519.412 | 1537.568 | 125182.3 | 46.51186
14.28333 | 2014-05-28 22:48 | 23.9025574 | 148.4248 | 1520.492 | 1537.791 | 119270.3 | 46.9744
14.36667 | 2014-05-28 22:53 | 23.6926041 | 148.3354 | 1519.146 | 1537.312 | 125245.9 | 47.05108
14.45 | 2014-05-28 22:58 | 23.5520382 | 148.3464 | 1519.989 | 1537.301 | 119367.6 | 46.83599
14.53333 | 2014-05-28 23:03 | 23.778862 | 148.3227 | 1518.152 | 1536.606 | 127236.3 | 44.58056
14.61667 | 2014-05-28 23:08 | 23.7275696 | 148.3556 | 1518.668 | 1536.118 | 120309.5 | 45.40306
14.7 | 2014-05-28 23:13 | 23.5493927 | 148.3716 | 1518.364 | 1535.947 | 121231.4 | 46.20219
14.78333 | 2014-05-28 23:18 | 23.5109959 | 148.3192 | 1517.899 | 1535.466 | 121121.3 | 47.04311
14.86667 | 2014-05-28 23:23 | 23.40485 | 148.4204 | 1518.769 | 1535.835 | 117668 | 46.78073
14.95 | 2014-05-28 23:28 | 23.3575268 | 148.3269 | 1518.178 | 1535.748 | 121138.1 | 46.99781
15.03333 | 2014-05-28 23:33 | 23.5013962 | 148.4397 | 1518.453 | 1535.732 | 119133.6 | 47.28708
15.11667 | 2014-05-28 23:38 | 23.303793 | 148.3526 | 1518.663 | 1535.835 | 118393.2 | 45.89099
15.2 | 2014-05-28 23:43 | 23.2373943 | 148.3712 | 1518.694 | 1535.78 | 117804.3 | 46.97292
15.28333 | 2014-05-28 23:48 | 23.3109589 | 148.3471 | 1518.289 | 1535.679 | 119898.5 | 46.07572
15.36667 | 2014-05-28 23:53 | 23.3760509 | 148.3448 | 1518.615 | 1535.645 | 117418 | 47.16709
15.45 | 2014-05-28 23:58 | 22.9358749 | 148.3466 | 1518.971 | 1535.811 | 116113.6 | 47.61668
15.53333 | 2014-05-29 00:03 | 23.3352699 | 148.3503 | 1518.637 | 1535.588 | 116877.6 | 47.18601
15.61667 | 2014-05-29 00:08 | 23.1373234 | 148.4469 | 1519 | 1535.856 | 116221.1 | 46.04734
15.7 | 2014-05-29 00:13 | 23.0919209 | 148.3397 | 1518.904 | 1535.713 | 115887.6 | 47.068
15.78333 | 2014-05-29 00:18 | 23.1592255 | 148.2834 | 1518.865 | 1535.956 | 117839.8 | 46.56564
15.86667 | 2014-05-29 00:23 | 23.4067535 | 148.4013 | 1518.677 | 1536.212 | 120899.5 | 46.82603
15.95 | 2014-05-29 00:28 | 23.2499523 | 148.6726 | 1519.678 | 1536.812 | 118140 | 46.66571
16.03333 | 2014-05-29 00:33 | 23.3538857 | 148.5552 | 1518.389 | 1536.596 | 125532.6 | 45.8885
16.11667 | 2014-05-29 00:38 | 23.557085 | 148.6774 | 1519.729 | 1537.091 | 119706.7 | 45.9348
16.2 | 2014-05-29 00:43 | 23.6781445 | 148.6973 | 1519.141 | 1537.264 | 124955.7 | 47.02918
16.28333 | 2014-05-29 00:48 | 23.7376328 | 148.7764 | 1520.29 | 1537.711 | 120112.2 | 47.49618
16.36667 | 2014-05-29 00:53 | 23.7421284 | 148.7935 | 1519.887 | 1538.11 | 125646.9 | 46.23604
16.45 | 2014-05-29 00:58 | 23.8347321 | 148.8607 | 1519.961 | 1538.29 | 126373.1 | 47.49719
16.53333 | 2014-05-29 01:03 | 23.8791885 | 148.9273 | 1521.112 | 1539.031 | 123545.9 | 46.4078
16.61667 | 2014-05-29 01:08 | 23.9529076 | 149.0131 | 1520.086 | 1539.041 | 130690.2 | 45.43144
16.7 | 2014-05-29 01:13 | 23.9359684 | 149.0895 | 1521.163 | 1539.464 | 126180.1 | 46.03738
16.78333 | 2014-05-29 01:18 | 24.018074 | 149.0627 | 1520.817 | 1539.682 | 130071.6 | 45.64553
16.86667 | 2014-05-29 01:23 | 24.1785908 | 149.0574 | 1520.887 | 1539.966 | 131548.1 | 47.60722
16.95 | 2014-05-29 01:28 | 24.2119999 | 148.9784 | 1521.045 | 1539.866 | 129772.5 | 45.60869
17.03333 | 2014-05-29 01:33 | 24.1917381 | 148.932 | 1520.522 | 1539.852 | 133275.6 | 42.74233
17.11667 | 2014-05-29 01:38 | 24.2423553 | 148.9257 | 1521.062 | 1539.984 | 130464.1 | 47.0491
17.2 | 2014-05-29 01:43 | 24.2984962 | 148.7506 | 1520.586 | 1539.939 | 133435 | 46.43967
17.28333 | 2014-05-29 01:48 | 24.2879333 | 148.7041 | 1520.558 | 1539.775 | 132493.4 | 44.84793
17.36667 | 2014-05-29 01:53 | 24.2768517 | 148.6302 | 1520.241 | 1539.812 | 134941.3 | 45.9617
17.45 | 2014-05-29 01:58 | 24.2159958 | 148.6263 | 1521.194 | 1540.141 | 130636.2 | 46.26939
17.53333 | 2014-05-29 02:03 | 24.1661625 | 148.5362 | 1519.769 | 1539.621 | 136872.1 | 46.37744
17.61667 | 2014-05-29 02:08 | 24.1014423 | 148.531 | 1521.077 | 1539.938 | 130046.9 | 47.28856
17.7 | 2014-05-29 02:13 | 24.2199554 | 148.4356 | 1519.441 | 1539.542 | 138590.8 | 46.77923
17.78333 | 2014-05-29 02:18 | 24.1959438 | 148.4438 | 1521.014 | 1539.683 | 128719.3 | 46.05381
17.86667 | 2014-05-29 02:23 | 24.1015835 | 148.3027 | 1520.259 | 1539.589 | 133272.4 | 44.93405
17.95 | 2014-05-29 02:28 | 24.0207233 | 148.2571 | 1521.056 | 1539.436 | 126728.5 | 46.47003
18.03333 | 2014-05-29 02:33 | 23.5852623 | 148.1599 | 1519.854 | 1538.693 | 129885.9 | 45.79441
18.11667 | 2014-05-29 02:38 | 23.7515793 | 148.1758 | 1519.245 | 1538.281 | 131254.1 | 45.92386
18.2 | 2014-05-29 02:43 | 23.7630672 | 148.1805 | 1519.302 | 1537.942 | 128521.9 | 46.64132
18.28333 | 2014-05-29 02:48 | 23.6771202 | 148.1307 | 1518.107 | 1537.001 | 130272.7 | 46.55668
18.36667 | 2014-05-29 02:53 | 23.6052933 | 148.2177 | 1519.003 | 1537.018271 | 124214 | 45.28457
18.45 | 2014-05-29 02:58 | 23.5282784 | 148.1531 | 1518.036 | 1536.732 | 128905.6 | 45.96469
18.53333 | 2014-05-29 03:03 | 23.6232014 | 148.1786 | 1518.247 | 1536.648 | 126872.1 | 45.9881
18.61667 | 2014-05-29 03:08 | 23.3934631 | 148.158 | 1518.029 | 1536.448 | 126994.8 | 46.73542
18.7 | 2014-05-29 03:13 | 23.4959221 | 148.1617 | 1518.263 | 1536.545 | 126049.5 | 47.12428
18.78333 | 2014-05-29 03:18 | 23.4522343 | 148.1304 | 1518.336 | 1536.576 | 125759.3 | 46.95897
18.86667 | 2014-05-29 03:23 | 23.3439198 | 148.1738 | 1518.641 | 1536.685 | 124408 | 46.11454
18.95 | 2014-05-29 03:28 | 23.1989746 | 148.0981 | 1518.23 | 1536.525 | 126136.2 | 45.94825
19.03333 | 2014-05-29 03:33 | 23.4587288 | 148.3632 | 1518.363 | 1536.912 | 127891.4 | 46.34756
19.11667 | 2014-05-29 03:38 | 23.6741161 | 148.5757 | 1518.267 | 1537.151 | 130201.5 | 45.7989
19.2 | 2014-05-29 03:43 | 23.5647888 | 148.5907 | 1518.552 | 1537.241 | 128855.4 | 46.78023
19.28333 | 2014-05-29 03:48 | 23.6030846 | 148.4817 | 1518.917 | 1537.443 | 127730.9 | 44.44463
19.36667 | 2014-05-29 03:53 | 23.7431889 | 148.4737 | 1519.856 | 1538.264 | 126923 | 47.20443
19.45 | 2014-05-29 03:58 | 23.7884331 | 148.4977 | 1519.887 | 1538.609 | 129080 | 46.99084
19.53333 | 2014-05-29 04:03 | 23.8460388 | 148.5144 | 1519.708 | 1538.817 | 131749.8 | 46.31819
19.61667 | 2014-05-29 04:08 | 23.921072 | 148.5252 | 1519.736 | 1538.895 | 132097.1 | 46.2659
19.7 | 2014-05-29 04:13 | 23.9613476 | 148.476 | 1520.183 | 1539.346 | 132124.5 | 45.37766
19.78333 | 2014-05-29 04:18 | 23.8725586 | 148.4448 | 1520.484 | 1539.652 | 132158.5 | 46.40981
19.86667 | 2014-05-29 04:23 | 23.9848022 | 148.4121 | 1520.421 | 1539.893 | 134255.8 | 46.13547
19.95 | 2014-05-29 04:28 | 24.0720387 | 148.5318 | 1520.86 | 1540.179 | 133199.8 | 46.45212
20.03333 | 2014-05-29 04:33 | 24.0311241 | 148.5528 | 1520.863 | 1540.386 | 134609.6 | 48.96248
20.11667 | 2014-05-29 04:38 | 24.1002007 | 148.6395 | 1520.947 | 1540.632 | 135721.1 | 47.38168
20.2 | 2014-05-29 04:43 | 24.1728001 | 148.7119 | 1519.996 | 1540.251 | 139652.3 | 46.25147
20.28333 | 2014-05-29 04:48 | 24.0969276 | 148.7938 | 1521.168 | 1540.586 | 133878.4 | 48.08569
20.36667 | 2014-05-29 04:53 | 24.2071857 | 148.7637 | 1519.68 | 1540.282 | 142043.1 | 46.55618
20.45 | 2014-05-29 04:58 | 24.0772419 | 148.8708 | 1520.946 | 1540.411 | 134203.2 | 45.30698
20.53333 | 2014-05-29 05:03 | 24.2916546 | 148.9007 | 1520.016 | 1540.476 | 141065.2 | 46.49693
20.61667 | 2014-05-29 05:08 | 24.2406311 | 148.9567 | 1520.637 | 1540.487 | 136859.8 | 46.52032
20.7 | 2014-05-29 05:13 | 24.232605 | 149.0152 | 1520.009 | 1540.542 | 141569.8 | 46.42273
20.78333 | 2014-05-29 05:18 | 24.3193703 | 149.065 | 1519.549 | 1540.289 | 142997 | 45.80537
20.86667 | 2014-05-29 05:23 | 24.1541634 | 148.9459 | 1520.501 | 1540.636 | 138827.2 | 44.09562
20.95 | 2014-05-29 05:28 | 24.1908398 | 148.7884 | 1519.431 | 1540.362 | 144313 | 48.05482
21.03333 | 2014-05-29 05:33 | 24.1067295 | 148.6435 | 1520.146 | 1540.283 | 138842 | 47.06702
21.11667 | 2014-05-29 05:38 | 24.1010437 | 148.4231 | 1519.64 | 1540.098 | 141055.6 | 46.84894
21.2 | 2014-05-29 05:43 | 24.0330143 | 148.2462 | 1520.78 | 1540.022 | 132670 | 45.73217
21.28333 | 2014-05-29 05:48 | 23.9251118 | 148.2229 | 1519.981 | 1539.733 | 136180.5 | 46.54273
21.36667 | 2014-05-29 05:53 | 23.9252834 | 148.1709 | 1520.298 | 1539.713 | 133861.1 | 45.83074
21.45 | 2014-05-29 05:58 | 23.8203468 | 148.1031 | 1518.708 | 1538.943 | 139512 | 46.74886
21.53333 | 2014-05-29 06:03 | 23.6993809 | 148.2112 | 1519.126 | 1538.533 | 133812.8 | 46.17978
21.61667 | 2014-05-29 06:08 | 23.6349087 | 148.1879 | 1518.526 | 1538.059 | 134672.4 | 46.11803
21.7 | 2014-05-29 06:13 | 23.5899086 | 148.2418 | 1518.451 | 1537.861 | 133829.2 | 46.04087
21.78333 | 2014-05-29 06:18 | 23.4366093 | 148.2169 | 1519.298 | 1538.031 | 129160.8 | 46.14292
21.86667 | 2014-05-29 06:23 | 23.4298019 | 148.1273 | 1517.948 | 1537.451 | 134468.6 | 47.4474
21.95 | 2014-05-29 06:28 | 23.5140381 | 148.226 | 1518.682 | 1537.432 | 129277.2 | 45.33385
22.03333 | 2014-05-29 06:33 | 23.3956242 | 148.2185 | 1518.06 | 1537.299 | 132647 | 46.16932
22.11667 | 2014-05-29 06:38 | 23.4667606 | 148.1916 | 1518.229 | 1537.505 | 132904.4 | 47.64656
22.2 | 2014-05-29 06:43 | 23.2431011 | 148.1682 | 1518.536 | 1537.524 | 130911 | 45.6042
22.28333 | 2014-05-29 06:48 | 23.4215469 | 148.2242 | 1518.259 | 1537.454 | 132342 | 45.80088
22.36667 | 2014-05-29 06:53 | 23.5205154 | 148.4386 | 1519.07 | 1537.908 | 129886.3 | 47.52757
22.45 | 2014-05-29 06:58 | 23.5906467 | 148.3747 | 1518.081 | 1537.738 | 135531.1 | 46.25047
22.53333 | 2014-05-29 07:03 | 23.8487358 | 148.4738 | 1519.56 | 1538.521 | 130731.1 | 46.76879
22.61667 | 2014-05-29 07:08 | 23.8215046 | 148.4909 | 1518.473 | 1538.558 | 138479.1 | 45.69433
22.7 | 2014-05-29 07:13 | 23.8827934 | 148.5434 | 1519.358 | 1538.68 | 133224.3 | 45.81731
22.78333 | 2014-05-29 07:18 | 23.9015179 | 148.5938 | 1519.293 | 1539.003 | 135890.1 | 46.89573
22.86667 | 2014-05-29 07:23 | 24.0073414 | 148.6716 | 1519.779 | 1539.52 | 136108.2 | 45.64254
22.95 | 2014-05-29 07:28 | 24.0435333 | 148.6545 | 1520.382 | 1540.071 | 135754.6 | 47.51462
23.03333 | 2014-05-29 07:33 | 24.0679665 | 148.6384 | 1520.847 | 1540.681 | 136746.9 | 46.77275
23.11667 | 2014-05-29 07:38 | 24.1128883 | 148.6608 | 1520.146 | 1540.955 | 143478.5 | 47.40856
23.2 | 2014-05-29 07:43 | 24.1377487 | 148.6025 | 1521.002 | 1541.02 | 138021.5 | 47.63013
23.28333 | 2014-05-29 07:48 | 24.1197243 | 148.6144 | 1520.391 | 1540.923 | 141560.8 | 46.66272
23.36667 | 2014-05-29 07:53 | 24.110672 | 148.6727 | 1520.912 | 1541.2 | 139880.5 | 46.02343
23.43333 | 2014-05-29 07:57 | 24.6220036 | 148.6623 |  | 1541.393
23.51667 | 2014-05-29 08:02 | 24.8218899 | 148.6482 | 1519.995 | 1541.333 | 147118.9 | 45.16109
23.6 | 2014-05-29 08:07 | 24.7873325 | 148.5445 | 1520.838 | 1541.754 | 144214.1 | 44.52629
23.68333 | 2014-05-29 08:12 | 24.9426041 | 148.4405 | 1520.519 | 1541.984 | 148001.3 | 46.97192
23.76667 | 2014-05-29 08:17 | 24.8949432 | 148.2639 | 1520.649 | 1542.072 | 147708.7 | 47.22285
23.86667 | 2014-05-29 08:23 | 24.5329151 | 148.049 |  | 1541.937
23.95 | 2014-05-29 08:28 | 24.2990475 | 147.8869 | 1520.859 | 1541.688 | 143606 | 45.07048
24.03333 | 2014-05-29 08:33 | 24.199791 | 147.7412 | 1520.552 | 1541.281 | 142918.9 | 42.86233
24.11667 | 2014-05-29 08:38 | 24.0619678 | 147.7296 | 1520.363 | 1540.949 | 141935.7 | 46.44017
24.2 | 2014-05-29 08:43 | 23.9683628 | 147.698 | 1520.212 | 1540.729 | 141457 | 47.09339
24.28333 | 2014-05-29 08:48 | 23.8645954 | 147.7334 | 1520.458 | 1540.635 | 139115.4 | 45.91789
24.36667 | 2014-05-29 08:53 | 24.001049 | 147.7097 | 1519.947 | 1540.471 | 141507.1 | 46.06277
24.45 | 2014-05-29 08:58 | 23.8965569 | 147.7267 | 1519.055 | 1539.855 | 143410.7 | 45.54546
24.53333 | 2014-05-29 09:03 | 23.8795376 | 147.8125 | 1519.974 | 1540.077 | 138608.3 | 47.01324
24.61667 | 2014-05-29 09:08 | 23.9587402 | 147.7767 | 1520.158 | 1540.267 | 138646.7 | 46.90221
24.7 | 2014-05-29 09:13 | 23.8883629 | 147.7821 | 1519.557 | 1540.338 | 143281.8 | 46.13944
24.78333 | 2014-05-29 09:18 | 23.9411602 | 147.8304 | 1519.42 | 1540.057 | 142289.9 | 45.69981
24.86667 | 2014-05-29 09:23 | 23.9611511 | 147.8775 | 1519.921 | 1540.11 | 139200.4 | 45.98062
24.95 | 2014-05-29 09:28 | 23.9758415 | 147.8469 | 1519.273 | 1540.019 | 143036.4 | 47.74962
25.03333 | 2014-05-29 09:33 | 23.8590546 | 147.908 | 1519.146 | 1539.885 | 142989.6 | 45.59973
25.11667 | 2014-05-29 09:38 | 23.9680405 | 147.8997 | 1519.512 | 1539.865 | 140333.8 | 46.49942
25.2 | 2014-05-29 09:43 | 23.9350815 | 147.8595 | 1518.811 | 1539.564 | 143087.2 | 47.82879
25.28333 | 2014-05-29 09:48 | 23.734827 | 147.8995 | 1519.161 | 1539.705 | 141645.2 | 46.59003
25.36667 | 2014-05-29 09:53 | 23.6324387 | 147.8966 | 1519.106 | 1539.48 | 140470.8 | 44.79614
25.45 | 2014-05-29 09:58 | 23.6146984 | 147.9236 | 1518.417 | 1538.874 | 141045.3 | 46.02195
25.53333 | 2014-05-29 10:03 | 23.7242928 | 147.9168 | 1518.254 | 1538.748 | 141298.4 | 46.14741
25.61667 | 2014-05-29 10:08 | 23.5852852 | 147.8952 | 1517.969 | 1538.321 | 140322.5 | 46.78023
25.7 | 2014-05-29 10:13 | 23.5892239 | 147.953 | 1518.17 | 1538.41 | 139550 | 46.71052
25.78333 | 2014-05-29 10:18 | 23.5294991 | 147.913 | 1518.183 | 1538.342 | 138986.2 | 46.1982
25.86667 | 2014-05-29 10:23 | 23.5716343 | 147.9274 | 1518.133 | 1538.445 | 140047.9 | 45.41402
25.95 | 2014-05-29 10:28 | 23.6290131 | 147.9585 | 1518.177 | 1538.676 | 141339 | 47.49021
26.03333 | 2014-05-29 10:33 | 23.5779457 | 147.8933 | 1518.212 | 1538.633 | 140801 | 48.0135
26.11667 | 2014-05-29 10:38 | 23.478363 | 147.9448 | 1518.407 | 1538.657 | 139618.9 | 47.13075
26.2 | 2014-05-29 10:43 | 23.5284863 | 147.902 | 1518.188 | 1538.59 | 140665.6 | 47.86314
26.28333 | 2014-05-29 10:48 | 23.7366982 | 147.8599 | 1518.253 | 1538.522 | 139746.6 | 46.89325
26.36667 | 2014-05-29 10:53 | 23.92733 | 148.1163 | 1518.354 | 1538.501 | 138912.2 | 47.17406
26.45 | 2014-05-29 10:58 | 24.1018333 | 148.1199 | 1518.25 | 1538.723 | 141155.9 | 47.76058
26.53333 | 2014-05-29 11:03 | 24.3962402 | 148.1627 | 1518.033 | 1538.91 | 143936.5 | 47.65801
26.61667 | 2014-05-29 11:08 | 24.1870384 | 148.1783 | 1518.73 | 1539.392 | 142458.8 | 46.43171
26.7 | 2014-05-29 11:13 | 24.3836937 | 148.1791 | 1518.646 | 1539.788 | 145764.8 | 48.2983
26.78333 | 2014-05-29 11:18 | 24.5453491 | 148.3268 | 1518.584 | 1540.081 | 148212.3 | 48.42575
26.86667 | 2014-05-29 11:23 | 24.5181179 | 148.3566 | 1518.932 | 1540.289 | 147254.4 | 47.95576
26.95 | 2014-05-29 11:28 | 24.4953365 | 148.3392 | 1519.281 | 1540.58 | 146849.1 | 48.76681
27.03333 | 2014-05-29 11:33 | 24.6344967 | 148.4317 | 1519.364 | 1540.992 | 149123.3 | 46.69409
27.11667 | 2014-05-29 11:38 | 24.5856113 | 148.5026 | 1520.433 | 1541.705 | 146667.5 | 46.08965
27.2 | 2014-05-29 11:43 | 24.9030914 | 148.4 | 1520.17 | 1542.066 | 150969.2 | 46.25845
27.28333 | 2014-05-29 11:48 | 24.8395634 | 148.4503 | 1520.549 | 1542.388 | 150579.7 | 46.1514
27.36667 | 2014-05-29 11:53 | 24.5898476 | 148.3473 | 1520.372 | 1542.421 | 152022.2 | 46.97939
27.45 | 2014-05-29 11:58 | 24.579113 | 148.2502 | 1520.589 | 1542.615 | 151869.9 | 47.89649
27.53333 | 2014-05-29 12:03 | 24.3695793 | 148.0011 | 1520.539 | 1542.256 | 149735.4 | 46.38191
27.61667 | 2014-05-29 12:08 | 24.1960678 | 147.8732 | 1520.694 | 1542.046 | 147215.8 | 47.07447
27.7 | 2014-05-29 12:13 | 24.0934029 | 147.8175 | 1520.531 | 1541.986 | 147926.6 | 46.36449
27.78333 | 2014-05-29 12:18 | 24.0527382 | 147.8168 | 1520.089 | 1541.608 | 148369.6 | 46.56912
27.86667 | 2014-05-29 12:23 | 23.9114876 | 147.8657 | 1519.94 | 1541.331 | 147487.4 | 46.35006
27.95 | 2014-05-29 12:28 | 23.919899 | 147.8475 | 1520.081 | 1541.295 | 146265.4 | 47.07249
28.03333 | 2014-05-29 12:33 | 23.8245926 | 147.8899 | 1520.231 | 1541.377 | 145796.6 | 47.07447
28.11667 | 2014-05-29 12:38 | 23.7774467 | 147.8929 | 1520.221 | 1541.31 | 145403.3 | 46.09464
28.2 | 2014-05-29 12:43 | 23.736475 | 147.8904 | 1519.227 | 1540.744 | 148354.1 | 46.72646
28.28333 | 2014-05-29 12:48 | 23.6266441 | 147.8746 | 1518.969 | 1540.332 | 147290.6 | 46.39337
28.36667 | 2014-05-29 12:53 | 23.7665424 | 147.8718 | 1518.681 | 1539.958 | 146699.6 | 45.28806
28.45 | 2014-05-29 12:58 | 23.6913509 | 147.9033 | 1518.666 | 1539.503 | 143662.9 | 47.03415
28.53333 | 2014-05-29 13:03 | 23.6367702 | 147.8928 | 1518.014 | 1539.09 | 145316.8 | 46.86038
28.61667 | 2014-05-29 13:08 | 23.6145382 | 147.9599 | 1517.868 | 1538.812 | 144408.4 | 47.13921
28.7 | 2014-05-29 13:13 | 23.6252632 | 147.8952 | 1518.004 | 1538.864 | 143827.2 | 46.05828
28.78333 | 2014-05-29 13:18 | 23.5843754 | 147.9866 | 1517.969 | 1538.757 | 143329.8 | 45.8681
28.86667 | 2014-05-29 13:23 | 23.494915 | 147.9549 | 1518.258 | 1538.88 | 142183.3 | 46.41079
28.95 | 2014-05-29 13:28 | 23.5336933 | 147.8661 | 1517.893 | 1538.832 | 144368.6 | 47.59329
29.03333 | 2014-05-29 13:33 | 23.4934044 | 147.8893 | 1518.135 | 1538.982 | 143733.4 | 46.7165
29.11667 | 2014-05-29 13:38 | 23.4464169 | 147.9053 | 1518.387 | 1538.956 | 141818.1 | 47.00825
29.2 | 2014-05-29 13:43 | 23.50811 | 147.8994 | 1518.128 | 1539.019 | 144041.7 | 47.36723
29.28333 | 2014-05-29 13:48 | 23.4726181 | 147.8753 | 1518.025 | 1538.989 | 144537.6 | 46.44067
29.36667 | 2014-05-29 13:53 | 23.3308926 | 147.9156 | 1518.387 | 1539.058 | 142521.3 | 48.84548
29.45 | 2014-05-29 13:58 | 23.3802624 | 147.9012 | 1518.363 | 1539.053 | 142651.1 | 46.30873
29.53333 | 2014-05-29 14:03 | 23.3747654 | 147.8771 | 1518.24 | 1539.055 | 143512.8 | 47.90048
29.61667 | 2014-05-29 14:08 | 23.3656368 | 147.9043 | 1518.293 | 1539.189 | 144075.5 | 46.93009
29.7 | 2014-05-29 14:13 | 23.3224869 | 147.916 | 1518.573 | 1539.291 | 142844.1 | 46.98238
29.78333 | 2014-05-29 14:18 | 23.2947445 | 147.8742 | 1518.454 | 1539.147 | 142677.3 | 47.28957
29.86667 | 2014-05-29 14:23 | 23.4532852 | 147.8895 | 1519.032 | 1539.311 | 139814.7 | 46.6443
29.95 | 2014-05-29 14:28 | 23.3640671 | 147.8526 | 1518.342 | 1539.184 | 143700.9 | 46.41578
30.03333 | 2014-05-29 14:33 | 23.3563232 | 147.9113 | 1518.708 | 1539.388 | 142585.1 | 46.3381
30.11667 | 2014-05-29 14:38 | 23.369772 | 147.8323 | 1518.965 | 1539.666 | 142723.3 | 46.2659
30.2 | 2014-05-29 14:43 | 23.4098473 | 147.7811 | 1518.753 | 1539.585 | 143631.4 | 45.79142
30.28333 | 2014-05-29 14:48 | 23.3898373 | 147.8001 | 1518.402 | 1539.488 | 145381.6 | 45.65998
30.36667 | 2014-05-29 14:53 | 23.7927151 | 147.8712 | 1518.894 | 1539.471 | 141868.1 | 46.91814
30.45 | 2014-05-29 14:58 | 24.0629673 | 148.0578 | 1518.403 | 1539.619 | 146283 | 46.82951
30.53333 | 2014-05-29 15:03 | 24.2221279 | 148.2013 | 1518.833 | 1539.854 | 144936.4 | 48.73095
30.61667 | 2014-05-29 15:08 | 24.2494602 | 148.3179 | 1518.995 | 1540.289 | 146821.2 | 45.71474
30.7 | 2014-05-29 15:13 | 24.3084831 | 148.3566 | 1518.749 | 1540.503 | 149991.5 | 48.77477
30.78333 | 2014-05-29 15:18 | 24.5780029 | 148.5186 | 1519.618 | 1540.977 | 147264.2 | 48.44765
30.86667 | 2014-05-29 15:23 | 24.5256615 | 148.5757 | 1520.043 | 1541.751 | 149667.9 | 46.95598
30.95 | 2014-05-29 15:28 | 24.6026802 | 148.6194 | 1520.436 | 1542.268 | 150528.4 | 47.59678
31.03333 | 2014-05-29 15:33 | 24.511898 | 148.5923 | 1520.986 | 1542.922 | 151243.8 | 46.5024
31.11667 | 2014-05-29 15:38 | 24.5572968 | 148.6709 | 1520.969 | 1543.019 | 152031.2 | 46.63286
31.2 | 2014-05-29 15:43 | 24.6058121 | 148.7059 | 1521.023 | 1543.296 | 153568.6 | 46.88778
31.28333 | 2014-05-29 15:48 | 24.8002186 | 148.7473 | 1520.963 | 1543.431 | 154907 | 43.68485
31.36667 | 2014-05-29 15:53 | 24.8821259 | 148.7727 | 1520.883 | 1543.539 | 156203.3 | 48.24004
31.45 | 2014-05-29 15:58 | 24.8396931 | 148.7554 | 1520.857 | 1543.54 | 156396.2 | 45.52255
31.53333 | 2014-05-29 16:03 | 24.8744316 | 148.794 | 1519.295 | 1543.024 | 163610.7 | 47.49171
31.61667 | 2014-05-29 16:08 | 24.9435921 | 148.7816 | 1519.58 | 1542.349 | 156984.6 | 48.85494
31.7 | 2014-05-29 16:13 | 24.9763851 | 148.7725 | 1520.145 | 1542.775 | 156025.2 | 48.69412
31.78333 | 2014-05-29 16:18 | 25.0536175 | 148.7553 | 1520.511 | 1542.929 | 154567.8 | 47.50366
31.86667 | 2014-05-29 16:23 | 25.0127583 | 148.7676 | 1520.144 | 1542.988 | 157507.2 | 46.06925
31.95 | 2014-05-29 16:28 | 25.0717449 | 148.7918 | 1520.208 | 1543.18 | 158385.8 | 48.44118
32.03333 | 2014-05-29 16:33 | 24.9911137 | 148.7665 | 1520.58 | 1543.379 | 157193.5 | 46.44366
32.11667 | 2014-05-29 16:38 | 24.9715557 | 148.8227 | 1520.226 | 1543.331 | 159306.4 | 47.40359
32.2 | 2014-05-29 16:43 | 24.9231663 | 148.746 | 1520.575 | 1543.326 | 156857.3 | 48.21266
32.28333 | 2014-05-29 16:48 | 25.0207233 | 148.7361 | 1520.114 | 1543.1 | 158482.5 | 47.21888
32.36667 | 2014-05-29 16:53 | 25.0555859 | 148.6923 | 1520.543 | 1543.071 | 155323.4 | 47.48276
32.45 | 2014-05-29 16:58 | 24.7702522 | 148.475 | 1520.023 | 1542.819 | 157176 | 45.43294
32.53333 | 2014-05-29 17:03 | 24.8715324 | 148.3455 | 1519.869 | 1542.48 | 155899.1 | 46.18126
32.61667 | 2014-05-29 17:08 | 24.6133595 | 148.0054 | 1519.509 | 1542.147 | 156077.1 | 47.26816
32.7 | 2014-05-29 17:13 | 24.2678013 | 147.9781 | 1520.778 | 1542.215 | 147806.7 | 46.80512
32.78333 | 2014-05-29 17:18 | 24.0229473 | 147.8572 | 1519.858 | 1541.722 | 150747.9 | 46.05979
32.86667 | 2014-05-29 17:23 | 23.9106636 | 147.8104 | 1519.024 | 1541.053 | 151887.6 | 46.96743
32.95 | 2014-05-29 17:28 | 23.7800484 | 147.8304 | 1518.853 | 1540.58 | 149797.9 | 46.7852
33.03333 | 2014-05-29 17:33 | 23.7124767 | 147.7952 | 1517.905 | 1539.823 | 151121.2 | 46.61492
33.11667 | 2014-05-29 17:38 | 23.7505322 | 147.8273 | 1517.784 | 1539.191 | 147598.7 | 47.72523
33.2 | 2014-05-29 17:43 | 23.6793785 | 147.875 | 1517.676 | 1538.736 | 145201.3 | 47.12875
33.28333 | 2014-05-29 17:48 | 23.7378998 | 147.8785 | 1517.836 | 1538.688 | 143769.8 | 46.07173
33.36667 | 2014-05-29 17:53 | 23.5470295 | 147.8231 | 1517.802 | 1538.795 | 144742.3 | 45.69035
33.45 | 2014-05-29 17:58 | 23.6550255 | 147.8506 | 1517.661 | 1538.712 | 145138 | 47.30748
33.53333 | 2014-05-29 18:03 | 23.5796585 | 147.8597 | 1518.16 | 1538.964 | 143435.2 | 47.43197
33.61667 | 2014-05-29 18:08 | 23.5813427 | 147.8915 | 1517.764 | 1539.062 | 146847.8 | 45.32439
33.7 | 2014-05-29 18:13 | 23.5082245 | 147.8942 | 1517.72 | 1538.866 | 145799.7 | 46.38938
33.78333 | 2014-05-29 18:18 | 23.4876728 | 147.8964 | 1517.762 | 1538.801 | 145058.5 | 46.27388
33.86667 | 2014-05-29 18:23 | 23.4786701 | 147.9203 | 1517.943 | 1538.944 | 144795.2 | 46.30575
33.95 | 2014-05-29 18:28 | 23.4404964 | 147.9034 | 1518.192 | 1538.835 | 142330.8 | 47.60125
34.03333 | 2014-05-29 18:33 | 23.4381371 | 147.8812 | 1518.242 | 1539.04 | 143395.4 | 45.95721
34.11667 | 2014-05-29 18:38 | 23.5306816 | 147.8818 | 1517.728 | 1539.187 | 147954.3 | 45.89995
34.2 | 2014-05-29 18:43 | 23.4206295 | 147.8735 | 1517.96 | 1539.302 | 147144.3 | 46.44464
34.28333 | 2014-05-29 18:48 | 23.3492699 | 147.9766 | 1518.327 | 1539.222 | 144065.8 | 45.37021
34.36667 | 2014-05-29 18:53 | 23.349699 | 147.9456 | 1518.123 | 1539.18 | 145179 | 45.79541
34.45 | 2014-05-29 18:58 | 23.4585133 | 147.8696 | 1518.126 | 1539.264 | 145737.8 | 46.33511
34.53333 | 2014-05-29 19:03 | 23.4196701 | 147.9008 | 1518.167 | 1539.381 | 146265.2 | 45.13421
34.61667 | 2014-05-29 19:08 | 23.2597446 | 147.9299 | 1518.592 | 1539.509 | 144215.1 | 46.73293
34.7 | 2014-05-29 19:13 | 23.2706947 | 147.8728 | 1518.146 | 1539.429 | 146739.2 | 47.45736
34.78333 | 2014-05-29 19:18 | 23.2808571 | 147.902 | 1518.348 | 1539.451 | 145501 | 46.61492
34.86667 | 2014-05-29 19:23 | 23.1490269 | 147.8842 | 1518.365 | 1539.551 | 146070.9 | 44.91962
34.95 | 2014-05-29 19:28 | 23.0876293 | 147.9035 | 1518.588 | 1539.615 | 144972.8 | 46.94253
35.03333 | 2014-05-29 19:33 | 23.4005795 | 147.8239 | 1518.729 | 1539.665 | 144348.8 | 45.61966
35.11667 | 2014-05-29 19:38 | 23.5122738 | 148.02 | 1518.225 | 1539.484 | 146577.9 | 46.80164
35.2 | 2014-05-29 19:43 | 23.8144951 | 148.1632 | 1518.597 | 1539.661 | 145227 | 47.63311
35.28333 | 2014-05-29 19:48 | 23.9246387 | 148.141 | 1518.839 | 1540.057 | 146295.4 | 46.22259
35.36667 | 2014-05-29 19:53 | 24.0098896 | 148.1196 | 1517.908 | 1539.979 | 152171.1 | 47.18651
35.45 | 2014-05-29 19:58 | 24.200985 | 148.281 | 1518.304 | 1540.063 | 150022.1 | 45.13471
35.53333 | 2014-05-29 20:03 | 24.3252182 | 148.4155 | 1518.444 | 1540.391 | 151318.9 | 48.48351
35.61667 | 2014-05-29 20:08 | 24.4188995 | 148.5594 | 1518.127 | 1540.517 | 154371 | 46.85092
35.7 | 2014-05-29 20:13 | 24.4537487 | 148.6623 | 1519.162 | 1541.116 | 151366.8 | 47.89501
35.78333 | 2014-05-29 20:18 | 24.4326839 | 148.6782 | 1519.11 | 1541.568 | 154839.6 | 47.20094
35.86667 | 2014-05-29 20:23 | 24.5691051 | 148.7403 | 1519.875 | 1542.228 | 154123.3 | 47.89252
35.95 | 2014-05-29 20:28 | 24.6452065 | 148.8013 | 1520.762 | 1543.075 | 153842.9 | 47.25672
36.03333 | 2014-05-29 20:33 | 24.7489719 | 148.8009 | 1520.245 | 1543.166 | 158040.4 | 46.54722
36.11667 | 2014-05-29 20:38 | 24.7278843 | 148.9103 | 1520.645 | 1543.47 | 157377 | 48.97641
36.2 | 2014-05-29 20:43 | 24.8240395 | 148.8161 | 1520.496 | 1543.513 | 158692.5 | 44.98235
36.28333 | 2014-05-29 20:48 | 24.7316494 | 148.6246 | 1520.698 | 1543.737 | 158843.6 | 46.12501
36.36667 | 2014-05-29 20:53 | 24.4215946 | 148.3109 | 1520.632 | 1543.732 | 159266.7 | 45.08443
36.45 | 2014-05-29 20:58 | 24.4788437 | 148.429 | 1520.847 | 1543.81 | 158322.4 | 47.58481
36.53333 | 2014-05-29 21:03 | 24.2326641 | 148.0718 | 1520.737 | 1543.399 | 156252.1 | 44.52428
36.61667 | 2014-05-29 21:08 | 24.0348301 | 147.9348 | 1520.555 | 1542.957 | 154453.2 | 47.91443
36.7 | 2014-05-29 21:13 | 23.895483 | 147.8748 | 1520.452 | 1542.652 | 153065.7 | 46.72247
36.78333 | 2014-05-29 21:18 | 23.7781334 | 147.9256 | 1520.286 | 1542.512 | 153245.3 | 47.86164
36.86667 | 2014-05-29 21:23 | 23.6546898 | 147.8821 | 1519.92 | 1542.425 | 155170.8 | 46.98635
36.95 | 2014-05-29 21:28 | 23.6219711 | 147.9635 | 1520.582 | 1542.527 | 151310.1 | 46.47901
37.03333 | 2014-05-29 21:33 | 23.5235043 | 147.9223 | 1519.906 | 1542.115 | 153129.6 | 46.35952
37.11667 | 2014-05-29 21:38 | 23.6271534 | 147.9368 | 1519.702 | 1541.816 | 152469.6 | 48.129
37.2 | 2014-05-29 21:43 | 23.5189133 | 147.9214 | 1519.483 | 1541.559 | 152205.2 | 44.57359
37.28333 | 2014-05-29 21:48 | 23.4474545 | 147.9384 | 1518.9 | 1541.051 | 152725.8 | 46.70555
37.36667 | 2014-05-29 21:53 | 23.380518 | 147.8935 | 1518.165 | 1540.373 | 153117.1 | 46.76181
37.45 | 2014-05-29 21:58 | 23.4313946 | 147.9223 | 1518.177 | 1539.957 | 150169.1 | 46.07123
37.53333 | 2014-05-29 22:03 | 23.3770809 | 147.8851 | 1517.927 | 1539.545 | 149052 | 45.57733
37.61667 | 2014-05-29 22:08 | 23.3620358 | 147.8807 | 1517.948 | 1539.461 | 148324.6 | 46.32467
37.7 | 2014-05-29 22:13 | 23.2786522 | 147.8692 | 1518.302 | 1539.584 | 146733.5 | 47.34136
37.78333 | 2014-05-29 22:18 | 23.3461151 | 147.8445 | 1517.907 | 1539.535 | 149120 | 47.66548
37.86667 | 2014-05-29 22:23 | 23.2855892 | 147.8544 | 1518.048 | 1539.772 | 149786.8 | 46.44366
37.95 | 2014-05-29 22:28 | 23.2080154 | 147.8709 | 1518.448 | 1539.674 | 146352.3 | 45.22979
38.03333 | 2014-05-29 22:33 | 23.2360363 | 147.8529 | 1518.36 | 1539.82 | 147958 | 47.12277
38.11667 | 2014-05-29 22:38 | 23.3235207 | 147.8524 | 1518.257 | 1539.803 | 148551.7 | 45.23627
38.2 | 2014-05-29 22:43 | 23.427124 | 147.7787 | 1517.99 | 1539.561 | 148725.3 | 45.76753
38.28333 | 2014-05-29 22:48 | 23.5307541 | 148.0222 | 1518.248 | 1539.77 | 148384.3 | 47.2587
38.36667 | 2014-05-29 22:53 | 23.8497353 | 148.0897 | 1518.557 | 1539.954 | 147522.4 | 45.85664
38.45 | 2014-05-29 22:58 | 24.0174923 | 148.0549 | 1518.347 | 1540.155 | 150364.4 | 46.91465
38.53333 | 2014-05-29 23:03 | 24.1381493 | 148.1035 | 1518.403 | 1540.329 | 151171.1 | 45.8935
38.61667 | 2014-05-29 23:08 | 24.1864185 | 148.1735 | 1518.134 | 1540.319 | 152955.9 | 45.58031
38.7 | 2014-05-29 23:13 | 24.2575989 | 148.3268 | 1518.457 | 1540.686 | 153259.8 | 46.82951
38.78333 | 2014-05-29 23:18 | 24.4600925 | 148.512 | 1519.375 | 1541.291 | 151106.5 | 46.37694
38.86667 | 2014-05-29 23:23 | 24.5091515 | 148.5874 | 1519.539 | 1541.927 | 154360.4 | 46.61095
38.95 | 2014-05-29 23:28 | 24.5518036 | 148.6359 | 1519.863 | 1542.458 | 155790.9 | 47.21687
39.03333 | 2014-05-29 23:33 | 24.5390911 | 148.6462 | 1520.599 | 1543.027 | 154638.1 | 46.20666
39.11667 | 2014-05-29 23:38 | 24.6326008 | 148.7064 | 1520.571 | 1543.428 | 157591.5 | 46.83501
39.2 | 2014-05-29 23:43 | 24.7005196 | 148.7114 | 1520.716 | 1543.626 | 157959 | 44.23152
39.28333 | 2014-05-29 23:48 | 24.7120895 | 148.7839 | 1520.012 | 1543.607 | 162686.5 | 44.69755
39.36667 | 2014-05-29 23:53 | 24.7407112 | 148.7344 | 1520.384 | 1543.56 | 159794.3 | 45.86213
39.45 | 2014-05-29 23:58 | 24.8012543 | 148.7236 | 1520.514 | 1543.841 | 160832.5 | 45.86958
39.53333 | 2014-05-30 00:03 | 24.9143715 | 148.731 | 1520.504 | 1543.731 | 160147.6 | 46.51685
39.61667 | 2014-05-30 00:08 | 24.7658291 | 148.4255 | 1520.433 | 1543.758 | 160818.9 | 48.13648
39.7 | 2014-05-30 00:13 | 24.6051712 | 148.2434 | 1520.271 | 1543.587 | 160756.3 | 46.54024
39.78333 | 2014-05-30 00:18 | 24.5926609 | 148.2749 | 1520.519 | 1543.689 | 159751.3 | 47.40708
39.86667 | 2014-05-30 00:23 | 24.3180637 | 148.0716 | 1520.289 | 1543.386 | 159252.8 | 46.32068
39.95 | 2014-05-30 00:28 | 24.0513096 | 147.9397 | 1519.741 | 1542.704 | 158319.9 | 47.30949
40.03333 | 2014-05-30 00:33 | 24.0015793 | 147.8537 | 1520.609 | 1542.675 | 152136 | 45.8935
40.11667 | 2014-05-30 00:38 | 23.8419151 | 147.8366 | 1520.044 | 1542.438 | 154400.4 | 46.90519
40.2 | 2014-05-30 00:43 | 23.7851238 | 147.8848 | 1520.071 | 1542.525 | 154813.5 | 47.2378
40.28333 | 2014-05-30 00:48 | 23.7433815 | 147.8822 | 1520.298 | 1542.437 | 152644.6 | 45.28755
40.36667 | 2014-05-30 00:53 | 23.6747799 | 147.9232 | 1520.305 | 1542.429 | 152537.5 | 46.10609
40.45 | 2014-05-30 00:58 | 23.5599384 | 147.8288 | 1519.817 | 1542.144 | 153935.5 | 47.07698
40.53333 | 2014-05-30 01:03 | 23.5322094 | 147.8238 | 1519.494 | 1541.727 | 153296.8 | 46.08817
40.61667 | 2014-05-30 01:08 | 23.5432377 | 147.9688 | 1519.396 | 1541.401 | 151718.5 | 47.13472
40.7 | 2014-05-30 01:13 | 23.5006924 | 147.9278 | 1518.752 | 1541.027 | 153581.7 | 45.2059
40.78333 | 2014-05-30 01:18 | 23.4307003 | 147.9367 | 1518.068 | 1540.477 | 154503 | 45.35327
40.86667 | 2014-05-30 01:23 | 23.3599091 | 147.9545 | 1518.461 | 1540.226 | 150061.4 | 46.74139
40.95 | 2014-05-30 01:28 | 23.3988819 | 147.9293 | 1517.817 | 1539.917 | 152372.6 | 46.53527
41.03333 | 2014-05-30 01:33 | 23.3878059 | 147.906 | 1518.218 | 1539.776 | 148636.6 | 46.18375
41.11667 | 2014-05-30 01:38 | 23.4220066 | 147.9333 | 1518.196 | 1539.883 | 149526.4 | 46.70904
41.2 | 2014-05-30 01:43 | 23.4900208 | 147.9177 | 1517.793 | 1539.584 | 150245 | 44.44712
41.28333 | 2014-05-30 01:48 | 23.58111 | 148.1214 | 1517.928 | 1539.503 | 148751.9 | 47.09191
41.36667 | 2014-05-30 01:53 | 23.641283 | 148.1236 | 1518.202 | 1539.78 | 148777.5 | 46.50341
41.45 | 2014-05-30 01:58 | 23.9058189 | 148.134 | 1517.767 | 1539.784 | 151797.7 | 45.58729
41.53333 | 2014-05-30 02:03 | 24.1457195 | 148.1745 | 1518.002 | 1540.106 | 152400.5 | 47.67891
41.61667 | 2014-05-30 02:08 | 24.2696915 | 148.1857 | 1518.095 | 1540.128 | 151914.9 | 47.14967
41.7 | 2014-05-30 02:13 | 24.2604542 | 148.2644 | 1518.191 | 1540.544 | 154119.4 | 46.80362
41.78333 | 2014-05-30 02:18 | 24.4284935 | 148.257 | 1518.569 | 1540.86 | 153688.1 | 47.00577
41.86667 | 2014-05-30 02:23 | 24.4590454 | 148.333 | 1518.664 | 1541.134 | 154926.6 | 48.37646
41.95 | 2014-05-30 02:28 | 24.506424 | 148.4879 | 1518.878 | 1541.426 | 155466.2 | 47.16659
42.03333 | 2014-05-30 02:33 | 24.6284542 | 148.6389 | 1519.739 | 1542.013 | 153579.9 | 47.59229
42.11667 | 2014-05-30 02:38 | 24.7004395 | 148.6781 | 1520.471 | 1542.893 | 154597.3 | 45.54197
42.2 | 2014-05-30 02:43 | 24.7394142 | 148.682 | 1520.576 | 1543.279 | 156531.8 | 47.76455
42.28333 | 2014-05-30 02:48 | 24.7693043 | 148.7045 | 1520.019 | 1543.424 | 161366.8 | 46.12202
42.36667 | 2014-05-30 02:53 | 24.7783833 | 148.6997 | 1520.498 | 1543.546 | 158906.8 | 45.2059
42.45 | 2014-05-30 02:58 | 24.8421459 | 148.6933 | 1520.369 | 1543.553 | 159847.9 | 46.65825
42.53333 | 2014-05-30 03:03 | 24.8739681 | 148.729 | 1520.604 | 1543.789 | 159853.9 | 48.20468
42.61667 | 2014-05-30 03:08 | 24.9347687 | 148.7467 | 1520.286 | 1543.831 | 162336.3 | 47.77501
42.7 | 2014-05-30 03:13 | 24.826807 | 148.5423 | 1520.695 | 1543.94 | 160266.5 | 44.02789
42.78333 | 2014-05-30 03:18 | 24.6177063 | 148.3777 | 1520.786 | 1544.137 | 161002.6 | 47.52955
42.86667 | 2014-05-30 03:23 | 24.2826347 | 148.1357 | 1520.061 | 1543.667 | 162761.7 | 48.3665
42.95 | 2014-05-30 03:28 | 24.0840855 | 147.9515 | 1519.851 | 1542.828 | 158422.6 | 47.36675
43.03333 | 2014-05-30 03:33 | 24.0504169 | 147.8098 | 1519.694 | 1542.118 | 154610 | 46.14543
43.11667 | 2014-05-30 03:38 | 23.9005795 | 147.8448 | 1520.696 | 1542.851 | 152750.1 | 46.83998
43.2 | 2014-05-30 03:43 | 23.8058338 | 147.8029 | 1521.063 | 1543.024 | 151419.5 | 46.1245
43.28333 | 2014-05-30 03:48 | 23.678154 | 147.866 | 1519.675 | 1542.274 | 155816.3 | 46.36996
43.36667 | 2014-05-30 03:53 | 23.6382599 | 147.855 | 1519.455 | 1541.987 | 155355.5 | 46.72048
43.45 | 2014-05-30 03:58 | 23.5348854 | 147.9402 | 1519.381 | 1541.498 | 152491.9 | 45.99954
43.53333 | 2014-05-30 04:03 | 23.6523781 | 147.9463 | 1518.658 | 1541.305 | 156146.2 | 45.0635
43.61667 | 2014-05-30 04:08 | 23.4867496 | 147.931 | 1518.162 | 1540.622 | 154852.4 | 46.15986
43.7 | 2014-05-30 04:13 | 23.466114 | 147.9094 | 1518.002 | 1540.325 | 153908.5 | 45.50862
43.78333 | 2014-05-30 04:18 | 23.4307613 | 147.8931 | 1518.1 | 1540.229 | 152571.8 | 46.72545
43.86667 | 2014-05-30 04:23 | 23.4258251 | 147.9005 | 1518.871 | 1540.358 | 148147.9 | 46.75981
43.95 | 2014-05-30 04:28 | 23.4951611 | 147.8416 | 1518.341 | 1540.342 | 151692.9 | 44.82401
44.03333 | 2014-05-30 04:33 | 23.4492207 | 147.9276 | 1518.317 | 1540.211 | 150954.6 | 45.54646
44.11667 | 2014-05-30 04:38 | 23.4215126 | 147.8588 | 1518.773 | 1540.363 | 148863.2 | 46.58207
44.2 | 2014-05-30 04:43 | 23.5881004 | 147.9022 | 1518.089 | 1539.931 | 150591.7 | 45.02865
44.28333 | 2014-05-30 04:48 | 23.7993832 | 148.1261 | 1518.747 | 1540.146 | 147543.3 | 46.5278
44.36667 | 2014-05-30 04:53 | 24.0211926 | 148.1208 | 1518.31 | 1540.371 | 152111.3 | 44.62984
44.45 | 2014-05-30 04:58 | 24.0848694 | 148.1985 | 1518.157 | 1540.328 | 152864.2 | 44.77423
44.53333 | 2014-05-30 05:03 | 24.2242184 | 148.2297 | 1518.294 | 1540.675 | 154312.6 | 46.6438
44.61667 | 2014-05-30 05:08 | 24.3693523 | 148.243 | 1518.623 | 1540.696 | 152191.7 | 43.40702
44.7 | 2014-05-30 05:13 | 24.3705082 | 148.3093 | 1518.503 | 1541.015 | 155217.4 | 47.41852
44.78333 | 2014-05-30 05:18 | 24.5194569 | 148.4042 | 1518.469 | 1541.396 | 158075 | 48.49049
44.86667 | 2014-05-30 05:23 | 24.5152016 | 148.4648 | 1520.916 | 1542.715 | 150301.3 | 44.38587
44.95 | 2014-05-30 05:28 | 24.6322632 | 148.5747 | 1519.461 | 1542.388 | 158079.1 | 47.84871
45.03333 | 2014-05-30 05:33 | 24.6002331 | 148.6568 | 1518.086 | 1541.736 | 163063.1 | 45.49866
45.11667 | 2014-05-30 05:38 | 24.7922401 | 148.6641 | 1518.395 | 1542.122 | 163587.4 | 47.49919
45.2 | 2014-05-30 05:43 | 24.8568077 | 148.6911 | 1519.635 | 1542.446 | 157278.6 | 47.01972
45.28333 | 2014-05-30 05:48 | 24.8003082 | 148.7153 | 1520.552 | 1543.438 | 157794.3 | 48.29183
45.36667 | 2014-05-30 05:53 | 24.8130016 | 148.7472 | 1520.573 | 1543.752 | 159819.5 | 47.10933
45.45 | 2014-05-30 05:58 | 24.9314003 | 148.7244 | 1519.986 | 1543.906 | 164919.1 | 48.2032
45.53333 | 2014-05-30 06:03 | 24.8768425 | 148.5271 | 1520.787 | 1544.023 | 160207.1 | 45.07346
45.61667 | 2014-05-30 06:08 | 24.8089352 | 148.3776 | 1520.407 | 1544.164 | 163794.6 | 48.51836
45.7 | 2014-05-30 06:13 | 24.4226685 | 148.1567 | 1518.552 | 1543.069 | 169037.2 | 47.17903
45.78333 | 2014-05-30 06:18 | 24.1975918 | 147.8793 | 1519.536 | 1542.496 | 158305.8 | 45.52506
45.86667 | 2014-05-30 06:23 | 24.1187859 | 147.7515 | 1519.498 | 1542.084 | 155722.5 | 46.14144
45.95 | 2014-05-30 06:28 | 23.9610767 | 147.7216 | 1519.94 | 1542.253 | 153842.9 | 46.34208
46.03333 | 2014-05-30 06:33 | 23.8519611 | 147.7052 | 1519.512 | 1542.241 | 156711 | 47.08544
46.11667 | 2014-05-30 06:38 | 23.7185345 | 147.7551 | 1519.204 | 1542.028 | 157366.9 | 46.5293
46.2 | 2014-05-30 06:43 | 23.7051964 | 147.7755 | 1520.459 | 1542.478 | 151814.8 | 46.89573
46.28333 | 2014-05-30 06:48 | 23.7654018 | 147.7853 | 1518.075 | 1541.733 | 163120.1 | 45.0436
46.36667 | 2014-05-30 06:53 | 23.6353664 | 147.8679 | 1519.366 | 1541.6 | 153299.8 | 46.4332
46.45 | 2014-05-30 06:58 | 23.592844 | 147.8889 | 1519.307 | 1541.577 | 153549.9 | 45.97216
46.53333 | 2014-05-30 07:03 | 23.5179024 | 147.9158 | 1518.163 | 1541.042 | 157740.5 | 47.57585
46.61667 | 2014-05-30 07:08 | 23.4574718 | 147.9661 | 1519.622 | 1541.215 | 148876.4 | 46.36151
46.7 | 2014-05-30 07:13 | 23.4247856 | 147.9464 | 1518.773 | 1541.065 | 153696 | 46.61791
46.78333 | 2014-05-30 07:18 | 23.4988689 | 147.886 | 1518.302 | 1540.667 | 154201.3 | 47.19597
46.86667 | 2014-05-30 07:23 | 23.4799614 | 147.8648 | 1518.295 | 1540.518 | 153223.8 | 46.55169
46.95 | 2014-05-30 07:28 | 23.4325867 | 147.8038 | 1518.106 | 1540.417 | 153831.6 | 46.74289
47.03333 | 2014-05-30 07:33 | 23.369875 | 147.8374 | 1519.055 | 1540.729 | 149439.5 | 45.31792
47.11667 | 2014-05-30 07:38 | 23.2956562 | 147.8027 | 1517.401 | 1540.424 | 158735.7 | 45.772
47.2 | 2014-05-30 07:43 | 23.3820152 | 147.8718 | 1520.494 | 1540.999 | 141379.9 | 45.19494
47.28333 | 2014-05-30 07:48 | 23.4375286 | 147.8943 | 1519.704 | 1541.399 | 149576.2 | 46.41927
47.36667 | 2014-05-30 07:53 | 23.6730022 | 148.1496 | 1518.588 | 1541.073 | 155026.5 | 46.8813
47.45 | 2014-05-30 07:58 | 24.1062527 | 148.0924 | 1518.557 | 1540.965 | 154500.5 | 46.1987
47.53333 | 2014-05-30 08:03 | 24.150135 | 148.1447 | 1518.544 | 1540.915 | 154245.4 | 45.888
47.61667 | 2014-05-30 08:08 | 24.2907276 | 148.1436 | 1518.59 | 1541.092 | 155146 | 45.79689
47.7 | 2014-05-30 08:13 | 24.3555679 | 148.2217 | 1518.86 | 1541.275 | 154545.1 | 46.23255
47.78333 | 2014-05-30 08:18 | 24.3562622 | 148.1983 | 1518.684 | 1541.334 | 156170.9 | 46.84944
47.86667 | 2014-05-30 08:23 | 24.4235954 | 148.2154 | 1518.822 | 1541.533 | 156588.4 | 48.03093
47.95 | 2014-05-30 08:28 | 24.4937286 | 148.2938 | 1519.106 | 1541.824 | 156633.9 | 46.82703
48.06667 | 2014-05-30 08:35 | 24.355669 | 148.4295 | 1518.966 | 1542.264 | 160635 | 45.65102
48.15 | 2014-05-30 08:40 | 24.6783257 | 148.4206 | 1518.622 | 1542.095 | 161835.7 | 44.50189
48.23333 | 2014-05-30 08:45 | 24.7069759 | 148.4762 | 1520.039 | 1542.455 | 154554.4 | 46.22209
48.31667 | 2014-05-30 08:50 | 24.8146725 | 148.4473 | 1520.019 | 1542.98 | 158305.3 | 45.78693
48.4 | 2014-05-30 08:55 | 24.8164177 | 148.5392 | 1520.282 | 1543.379 | 159252.3 | 47.33586
48.48333 | 2014-05-30 09:00 | 24.8077602 | 148.6025 | 1520.932 | 1544.067 | 159512.8 | 47.6152
48.56667 | 2014-05-30 09:05 | 24.8326225 | 148.5868 | 1520.982 | 1544.34 | 161046.8 | 48.1768
48.65 | 2014-05-30 09:10 | 24.8297024 | 148.392 | 1521.059 | 1544.63 | 162518.3 | 46.4342
48.73333 | 2014-05-30 09:15 | 24.4636917 | 148.3414 | 1521.231 | 1544.887 | 163103.2 | 45.52604
48.81667 | 2014-05-30 09:20 | 24.2971344 | 148.0305 | 1521.312 | 1544.763 | 161692 | 46.80512
48.9 | 2014-05-30 09:25 | 24.0435429 | 147.781 | 1521.197 | 1544.072 | 157717.2 | 47.78846
48.98333 | 2014-05-30 09:30 | 23.899332 | 147.7499 | 1521.298 | 1543.939 | 156103.3 | 46.15288
49.06667 | 2014-05-30 09:35 | 23.85215 | 147.6854 | 1520.788 | 1543.735 | 158213.2 | 47.43844
49.15 | 2014-05-30 09:40 | 23.8347569 | 147.668 | 1521.249 | 1543.596 | 154080.2 | 46.42622
49.23333 | 2014-05-30 09:45 | 23.6738167 | 147.7342 | 1519.094 | 1542.396 | 160654.9 | 46.42175
49.31667 | 2014-05-30 09:50 | 23.6713066 | 147.778 | 1519.154 | 1541.917 | 156940.4 | 46.24648
49.4 | 2014-05-30 09:55 | 23.5776119 | 147.8011 | 1519.856 | 1541.831 | 151512.5 | 46.58456
49.48333 | 2014-05-30 10:00 | 23.7450485 | 147.792 | 1519.441 | 1541.915 | 154949.6 | 45.14515
49.56667 | 2014-05-30 10:05 | 23.6284847 | 147.8409 | 1518.9 | 1541.33 | 154650.3 | 46.59053
49.65 | 2014-05-30 10:10 | 23.5259037 | 147.8768 | 1518.633 | 1541.034 | 154451.7 | 45.99307
49.73333 | 2014-05-30 10:15 | 23.56567 | 147.7907 | 1518.179 | 1540.663 | 155022.3 | 46.09115
49.81667 | 2014-05-30 10:20 | 23.5347481 | 147.8353 | 1520.015 | 1541.464 | 147888.8 | 45.33335
49.9 | 2014-05-30 10:25 | 23.5154133 | 147.8422 | 1519.985 | 1541.441 | 147932.1 | 46.98885
49.98333 | 2014-05-30 10:30 | 23.5610161 | 148.2863 | 1519.444 | 1541.05 | 148970.2 | 47.18302
50.06667 | 2014-05-30 10:35 | 23.4493141 | 148.2476 | 1518.435 | 1540.879 | 154743.3 | 45.70876
50.15 | 2014-05-30 10:40 | 23.4395313 | 148.2309 | 1517.805 | 1540.516 | 156585.4 | 45.73915
50.23333 | 2014-05-30 10:45 | 23.398283 | 148.2397 | 1521.046 | 1541.574 | 141531.9 | 45.94577
50.31667 | 2014-05-30 10:50 | 23.4429569 | 148.2168 | 1519.662 | 1541.141 | 148090.2 | 46.33461
50.4 | 2014-05-30 10:55 | 23.459156 | 148.1731 | 1517.635 | 1540.013 | 154290.2 | 46.61344
50.48333 | 2014-05-30 11:00 | 23.6616688 | 148.2684 | 1519.022 | 1540.242 | 146312.1 | 46.27188
50.56667 | 2014-05-30 11:05 | 23.8901863 | 148.5161 | 1518.731 | 1540.791 | 152097.4 | 46.15637
50.65 | 2014-05-30 11:10 | 24.1950378 | 148.5905 | 1518.154 | 1540.84 | 156415.8 | 46.82454
50.73333 | 2014-05-30 11:15 | 24.2622566 | 148.5568 | 1519.421 | 1541.665 | 153371.8 | 47.28061
50.81667 | 2014-05-30 11:20 | 24.4370518 | 148.6015 | 1517.875 | 1541.374 | 162019.2 | 47.53056
50.9 | 2014-05-30 11:25 | 24.457449 | 148.6479 | 1517.726 | 1540.997 | 160443.1 | 47.27115
50.98333 | 2014-05-30 11:30 | 24.5275917 | 148.6916 | 1518.348 | 1541.263 | 157991.1 | 46.54523
51.06667 | 2014-05-30 11:35 | 24.6103916 | 148.6659 | 1518.465 | 1541.574 | 159327.4 | 47.08245
51.15 | 2014-05-30 11:40 | 24.5836678 | 148.6792 | 1519.119 | 1542.025 | 157929.4 | 48.05831
51.23333 | 2014-05-30 11:45 | 24.6394825 | 148.7273 | 1519.587 | 1542.675 | 159184 | 47.25323
51.31667 | 2014-05-30 11:50 | 24.749485 | 148.7418 | 1520.124 | 1543.111 | 158491.2 | 47.72473
51.4 | 2014-05-30 11:55 | 24.8141804 | 148.7083 | 1520.027 | 1543.421 | 161291.7 | 47.62664
51.48333 | 2014-05-30 12:00 | 24.7602005 | 148.7204 | 1520.787 | 1544.125 | 160909.8 | 46.36996
51.56667 | 2014-05-30 12:05 | 24.8593979 | 148.7411 | 1520.479 | 1544.316 | 164352 | 48.70855
51.65 | 2014-05-30 12:10 | 24.8766117 | 148.7964 | 1520.435 | 1544.424 | 165396.4 | 46.08867
51.73333 | 2014-05-30 12:15 | 24.7110023 | 148.7046 | 1520.729 | 1544.602 | 164596.7 | 47.60423
51.81667 | 2014-05-30 12:20 | 24.5273533 | 148.6814 | 1520.261 | 1544.503 | 167143 | 46.26691
51.9 | 2014-05-30 12:25 | 24.2582397 | 148.4285 | 1520.393 | 1544.051 | 163114.9 | 46.62787
51.98333 | 2014-05-30 12:30 | 24.1777248 | 148.2028 | 1520.467 | 1543.667 | 159961.9 | 46.91267
52.06667 | 2014-05-30 12:35 | 24.0734692 | 148.2234 | 1520.048 | 1543.482 | 161568.3 | 46.02245
52.15 | 2014-05-30 12:40 | 24.0111561 | 147.3469 | 1519.833 | 1542.849 | 158693.1 | 44.74783
52.23333 | 2014-05-30 12:45 | 23.924263 | 147.204 | 1519.97 | 1542.665 | 156472.4 | 47.41453
52.31667 | 2014-05-30 12:50 | 23.8568535 | 147.2379 | 1519.738 | 1542.46 | 156665.9 | 47.79542
52.4 | 2014-05-30 12:55 | 23.8078442 | 147.0568 | 1519.525 | 1542.11 | 155714.1 | 45.84271
52.48333 | 2014-05-30 13:00 | 23.7474976 | 146.9812 | 1519.171 | 1541.72 | 155473 | 45.81483
52.56667 | 2014-05-30 13:05 | 23.7768364 | 146.9783 | 1518.156447 | 1541.14 | 158469 | 46.35353
52.65 | 2014-05-30 13:10 | 23.7521591 | 146.9309 | 1517.926 | 1540.612 | 156418.3 | 47.17007
52.73333 | 2014-05-30 13:15 | 23.7239914 | 146.9081 | 1517.841 | 1540.38 | 155406.9 | 47.08742
52.81667 | 2014-05-30 13:20 | 23.6821308 | 146.8919 | 1517.665 | 1540.235 | 155614.1 | 46.86337
52.9 | 2014-05-30 13:25 | 23.6394482 | 146.8638 | 1517.853 | 1540.16 | 153802.1 | 45.84966
52.98333 | 2014-05-30 13:30 | 23.6124344 | 146.7773 | 1518.069 | 1540.201 | 152592.1 | 47.88753
53.06667 | 2014-05-30 13:35 | 23.7660427 | 146.8054 | 1518.394 | 1540.511 | 152485.8 | 48.40783
53.15 | 2014-05-30 13:40 | 23.6001034 | 146.746 | 1517.729 | 1540.17 | 154726.4 | 47.19946
53.23333 | 2014-05-30 13:45 | 23.4498119 | 146.6979 | 1518.514 | 1540.367 | 150671 | 46.19072
53.31667 | 2014-05-30 13:50 | 23.4799862 | 146.6833 | 1518.421 | 1540.734 | 153841.5 | 45.8671
53.4 | 2014-05-30 13:55 | 23.4668922 | 146.672 | 1518.412 | 1540.897 | 155028.2 | 46.9754
53.48333 | 2014-05-30 14:00 | 23.5102329 | 146.6199 | 1517.954 | 1540.673 | 156637.7 | 46.43719
53.56667 | 2014-05-30 14:05 | 23.4705849 | 146.5413 | 1518.269 | 1540.782 | 155218.9 | 45.97465
53.65 | 2014-05-30 14:10 | 23.4326801 | 146.5368 | 1517.945 | 1540.567 | 155972.5 | 47.5206
53.73333 | 2014-05-30 14:15 | 23.4579792 | 146.4962 | 1518.529 | 1540.655 | 152554.8 | 45.84469
53.81667 | 2014-05-30 14:20 | 23.4438114 | 146.4105 | 1518.477 | 1540.948 | 154931.7 | 45.94725
53.9 | 2014-05-30 14:25 | 23.6694527 | 146.5047 | 1518.229 | 1540.569 | 154026.5 | 45.20789
53.98333 | 2014-05-30 14:30 | 23.7828445 | 146.594 | 1518.05 | 1540.691 | 156098.8 | 44.82602
54.06667 | 2014-05-30 14:35 | 23.7642422 | 146.4864 | 1517.969 | 1540.866 | 157867.5 | 47.62764
54.15 | 2014-05-30 14:40 | 23.8006916 | 146.4188 | 1518.352 | 1541.2 | 157526.4 | 46.36499
54.23333 | 2014-05-30 14:45 | 23.9310322 | 146.358 | 1518.125 | 1541.233 | 159324.9 | 46.88778
54.31667 | 2014-05-30 14:50 | 23.866663 | 146.3555 | 1518.443 | 1541.109 | 156272.8 | 45.74113
54.4 | 2014-05-30 14:55 | 23.7846661 | 146.3782 | 1518.871 | 1541.088 | 153185.6 | 45.47277
54.48333 | 2014-05-30 15:00 | 23.7791557 | 146.3052 | 1518.315 | 1540.979 | 156261.6 | 46.06676
54.56667 | 2014-05-30 15:05 | 23.7860489 | 146.2756 | 1518.419 | 1540.917 | 155119.1 | 46.65128
54.65 | 2014-05-30 15:10 | 23.8155518 | 146.2942 | 1518.627 | 1541.108 | 154995.7 | 45.19047
54.73333 | 2014-05-30 15:15 | 23.83811 | 146.3063 | 1518.301 | 1541.111 | 157263.4 | 46.20219
54.81667 | 2014-05-30 15:20 | 23.8529396 | 146.3511 | 1518.595 | 1541.335 | 156787.9 | 46.39884
54.9 | 2014-05-30 15:25 | 23.682272 | 146.3445 | 1519.928 | 1541.949 | 151826.4 | 45.69981
54.98333 | 2014-05-30 15:30 | 23.8919563 | 146.3212 | 1518.533 | 1541.724 | 159899.9 | 46.49096
55.06667 | 2014-05-30 15:35 | 23.9395218 | 146.3236 | 1518.863 | 1541.632 | 156992.1 | 46.75185
55.15 | 2014-05-30 15:40 | 23.9107246 | 146.3817 | 1519.304 | 1541.883 | 155679.1 | 45.75258
55.23333 | 2014-05-30 15:45 | 23.9679165 | 146.3199 | 1518.373 | 1541.608 | 160203.6 | 48.22312
55.31667 | 2014-05-30 15:50 | 23.8818302 | 146.3385 | 1518.473 | 1541.567 | 159230.7 | 47.06702
55.4 | 2014-05-30 15:55 | 23.9862118 | 146.344 | 1518.519 | 1541.677 | 159669.3 | 46.98933
55.48333 | 2014-05-30 16:00 | 24.0302029 | 146.329 | 1519.756 | 1542.436 | 156368.3 | 46.05381
55.56667 | 2014-05-30 16:05 | 24.0486374 | 146.2669 | 1518.551 | 1542.128 | 162559.8 | 44.78319
55.65 | 2014-05-30 16:10 | 24.0614681 | 146.2677 | 1518.922 | 1542.16 | 160216.9 | 45.73865
55.73333 | 2014-05-30 16:15 | 24.054266 | 146.218 | 1518.719 | 1542.21 | 161967.4 | 47.20741
55.81667 | 2014-05-30 16:20 | 24.0837307 | 146.2417 | 1519.866 | 1542.948 | 159140.6 | 47.53452
55.9 | 2014-05-30 16:25 | 24.0189781 | 146.2275 | 1519.544 | 1542.921 | 161179.6 | 46.43518
55.98333 | 2014-05-30 16:30 | 24.066412 | 146.1902 | 1519.512 | 1542.83 | 160772.9 | 46.39089
56.06667 | 2014-05-30 16:35 | 24.0936127 | 146.1422 | 1518.686 | 1542.585 | 164776.5 | 45.0167
56.15 | 2014-05-30 16:40 | 24.0078068 | 146.1807 | 1518.784 | 1542.313 | 162224.8 | 45.62164
56.23333 | 2014-05-30 16:45 | 24.1020393 | 146.1338 | 1519.043 | 1542.341 | 160628.7 | 43.61265
56.31667 | 2014-05-30 16:50 | 24.1410179 | 146.0914 | 1518.758 | 1542.307 | 162365.5 | 46.76279
56.4 | 2014-05-30 16:55 | 23.9405251 | 146.0444 | 1519.334 | 1542.519 | 159856.5 | 46.76031
56.48333 | 2014-05-30 17:00 | 24.1590099 | 146.0103 | 1519.092 | 1542.516 | 161500.6 | 47.31248
56.56667 | 2014-05-30 17:05 | 24.0255547 | 146.1624 | 1518.393 | 1542.13 | 163659.2 | 46.39834
56.65 | 2014-05-30 17:10 | 23.8092289 | 146.1909 | 1518.986 | 1542.132 | 159583.3 | 46.48747
56.73333 | 2014-05-30 17:15 | 23.6750336 | 146.1161 | 1518.72 | 1542.038 | 160772.1 | 46.85142
56.81667 | 2014-05-30 17:20 | 23.6864204 | 146.1416 | 1518.275 | 1541.137 | 157625.6 | 45.51111
56.9 | 2014-05-30 17:25 | 23.553442 | 146.0629 | 1519.067 | 1540.949 | 150871.5 | 46.90868
56.98333 | 2014-05-30 17:30 | 23.5491848 | 146.095 | 1518.468 | 1540.724 | 153447.7 | 47.32989
57.06667 | 2014-05-30 17:35 | 23.4499512 | 146.1158 | 1518.137 | 1540.537 | 154447.5 | 47.31496
57.15 | 2014-05-30 17:40 | 23.2301464 | 146.0804 | 1518.337 | 1540.164 | 150488.6 | 46.43219
57.23333 | 2014-05-30 17:45 | 23.3860855 | 146.0044 | 1518.104 | 1540.157 | 152049.7 | 46.93905
57.31667 | 2014-05-30 17:50 | 23.2882023 | 146.0372 | 1519.077 | 1540.586 | 148300 | 47.3518
57.4 | 2014-05-30 17:55 | 23.1832657 | 146.0352 | 1519.325 | 1540.687 | 147282.6 | 47.44193
57.48333 | 2014-05-30 18:00 | 23.2215004 | 146.0244 | 1518.34 | 1540.784 | 154745.1 | 47.65354
57.55 | 2014-05-30 18:04 | 23.2896576 | 146.0219 | 1518.444 | 1540.601 | 152766.5 | 47.31496
57.63333 | 2014-05-30 18:09 | 23.2941723 | 146.0668 | 1518.405 | 1540.681 | 153588 | 47.04411
57.71667 | 2014-05-30 18:14 | 23.4693451 | 146.0675 | 1518.876 | 1541.168 | 153696 | 46.52333
57.8 | 2014-05-30 18:19 | 23.7014885 | 145.9944 | 1519.223 | 1541.689 | 154895.1 | 46.79167
57.88333 | 2014-05-30 18:24 | 23.7459412 | 145.9211 | 1518.714 | 1541.532 | 157326.9 | 46.56365
57.96667 | 2014-05-30 18:29 | 23.6696587 | 145.8844 | 1518.408 | 1541.598 | 159890.2 | 46.5487
58.05 | 2014-05-30 18:34 | 23.6831398 | 145.9142 | 1518.873 | 1541.895 | 158734.6 | 46.60498
58.13333 | 2014-05-30 18:39 | 23.7793427 | 145.9992 | 1519.572 | 1542.186 | 155918.4 | 46.94354
58.21667 | 2014-05-30 18:44 | 23.9492435 | 145.9893 | 1518.874 | 1542.176 | 160666.6 | 45.77448
58.3 | 2014-05-30 18:49 | 23.9450684 | 146.0255 | 1519.671 | 1542.612 | 158173.5 | 46.7648
58.38333 | 2014-05-30 18:54 | 23.9507198 | 145.9889 | 1520.278 | 1543.223 | 158197.5 | 46.34359
58.46667 | 2014-05-30 18:59 | 23.9769936 | 145.9686 | 1518.318 | 1543.012 | 170258 | 46.72696
58.55 | 2014-05-30 19:04 | 23.9416924 | 146.0074 | 1518.742 | 1542.344 | 162730.9 | 47.21888
58.63333 | 2014-05-30 19:09 | 24.0740013 | 146.0303 | 1519.567 | 1542.596 | 158777.7 | 46.06774
58.71667 | 2014-05-30 19:14 | 23.8436527 | 146.0182 | 1519.805 | 1542.986 | 159822.4 | 45.71923
58.8 | 2014-05-30 19:19 | 23.9586487 | 145.9572 | 1520.592 | 1543.633 | 158859.3 | 45.01472
58.88333 | 2014-05-30 19:24 | 23.9608669 | 146.035 | 1520.392 | 1543.997 | 162749.3 | 45.70031
58.96667 | 2014-05-30 19:29 | 23.952261 | 146.0465 | 1521.058 | 1544.29 | 160181.5 | 45.44589
59.05 | 2014-05-30 19:34 | 24.1493225 | 146.0145 | 1521.077 | 1544.345 | 160423.6 | 45.54049
59.13333 | 2014-05-30 19:39 | 24.0388012 | 145.9994 | 1520.335 | 1544.21 | 164607.3 | 47.46732
59.21667 | 2014-05-30 19:44 | 24.0419178 | 146.0111 | 1520.711 | 1544.268 | 162419.8 | 46.50739
59.3 | 2014-05-30 19:49 | 24.0612812 | 146.06 | 1520.996 | 1544.428 | 161558.5 | 46.52431
59.38333 | 2014-05-30 19:54 | 24.0627594 | 146.0163 | 1520.817 | 1544.538 | 163553.9 | 46.96893
59.46667 | 2014-05-30 19:59 | 23.9647217 | 146.0055 | 1520.936 | 1544.459 | 162187.5 | 44.86336
59.55 | 2014-05-30 20:04 | 24.1085472 | 146.0287 | 1520.576 | 1544.504 | 164977.3 | 45.1098
59.63333 | 2014-05-30 20:09 | 24.0371208 | 145.9636 | 1520.125 | 1544.122 | 165451.6 | 45.84918
59.71667 | 2014-05-30 20:14 | 24.0301437 | 145.9856 | 1520.592 | 1544.353 | 163825 | 47.40657
59.8 | 2014-05-30 20:19 | 24.029995 | 145.9491 | 1520.941 | 1544.668 | 163588.3 | 46.44165
59.88333 | 2014-05-30 20:24 | 24.1502914 | 145.964 | 1520.569 | 1544.633 | 165910.1 | 46.91067
59.96667 | 2014-05-30 20:29 | 24.2451382 | 145.939 | 1520.606 | 1544.521 | 164894.1 | 46.45959
60.05 | 2014-05-30 20:34 | 24.1784725 | 145.9751 | 1520.346 | 1544.368 | 165625.7 | 45.69035
60.13333 | 2014-05-30 20:39 | 24.162014 | 145.9571 | 1520.804 | 1544.313 | 162086.8 | 47.1168
60.21667 | 2014-05-30 20:44 | 24.1544151 | 145.8854 | 1520.423 | 1544.241 | 164219.7 | 48.62042
60.3 | 2014-05-30 20:49 | 24.1886196 | 145.8908 | 1519.76 | 1544.061 | 167548.9 | 45.19295
60.38333 | 2014-05-30 20:54 | 24.0956821 | 145.9585 | 1520.905 | 1544.362 | 161728 | 46.44665
60.46667 | 2014-05-30 20:59 | 24.175621 | 145.9506 | 1520.832 | 1544.447 | 162821.1 | 49.15068
60.55 | 2014-05-30 21:04 | 24.2769527 | 145.9644 | 1519.278 | 1543.578 | 167540.9 | 46.74987
60.63333 | 2014-05-30 21:09 | 24.0906525 | 145.9648 | 1520.042 | 1543.713 | 163201.4 | 48.60797
60.71667 | 2014-05-30 21:14 | 24.2636967 | 145.9523 | 1520.237 | 1543.915 | 163257.7 | 46.03489
60.8 | 2014-05-30 21:19 | 24.2425137 | 145.9613 | 1520.213 | 1544.095 | 164656.2 | 46.75883
60.88333 | 2014-05-30 21:24 | 24.2638187 | 145.9466 | 1519.583 | 1543.658 | 165992.6 | 45.74362
60.96667 | 2014-05-30 21:29 | 24.3085365 | 145.963 | 1519.635 | 1543.549 | 164881.3 | 47.15863
61.05 | 2014-05-30 21:34 | 24.2325249 | 145.9544 | 1520.111 | 1543.622 | 162108.5 | 46.50838
61.13333 | 2014-05-30 21:39 | 24.214325 | 145.9404 | 1520.325 | 1544.033 | 163461.5 | 47.86961
61.21667 | 2014-05-30 21:44 | 24.2454643 | 145.9704 | 1520.584 | 1544.259 | 163232.5 | 45.61815
61.3 | 2014-05-30 21:49 | 24.2207241 | 145.9115 | 1520.152 | 1543.97 | 164215.9 | 47.4011
61.38333 | 2014-05-30 21:54 | 24.3050785 | 145.8687 | 1520.219 | 1543.9 | 163277.9 | 46.57858
61.46667 | 2014-05-30 21:59 | 24.3123913 | 145.9173 | 1520.035 | 1543.96 | 164953 | 46.31122
61.55 | 2014-05-30 22:04 | 24.1777306 | 145.86 | 1520.705 | 1544.223 | 162148.6 | 47.24475
61.63333 | 2014-05-30 22:09 | 24.3647346 | 145.7813 | 1520.492 | 1544.438 | 165103.7 | 48.05382
61.71667 | 2014-05-30 22:14 | 24.2138176 | 145.8347 | 1520.611 | 1544.416 | 164130.4 | 47.07199
61.8 | 2014-05-30 22:19 | 24.3384819 | 145.8782 | 1520.248 | 1544.187 | 165053.9 | 47.59826
61.88333 | 2014-05-30 22:24 | 24.3976765 | 145.8855 | 1519.927 | 1543.717 | 164023.6 | 45.66096
61.96667 | 2014-05-30 22:29 | 24.2373829 | 146.0289 | 1520.022 | 1543.81 | 164013.1 | 47.19946
62.05 | 2014-05-30 22:34 | 23.978096 | 146.0013 | 1519.659 | 1543.492 | 164317.1 | 47.22633
62.13333 | 2014-05-30 22:39 | 23.7662125 | 145.9381 | 1519.322 | 1542.692 | 161130.9 | 45.76851
62.21667 | 2014-05-30 22:44 | 23.8396702 | 145.9231 | 1518.268 | 1541.593 | 160821.8 | 48.61545
62.3 | 2014-05-30 22:49 | 23.7587509 | 145.8785 | 1518.11 | 1540.957 | 157521 | 47.36326
62.38333 | 2014-05-30 22:54 | 23.6616592 | 145.8995 | 1518.713 | 1540.876 | 152812.1 | 48.78573
62.46667 | 2014-05-30 22:59 | 23.7514896 | 145.904 | 1518.459 | 1540.774 | 153857.9 | 46.77574
62.55 | 2014-05-30 23:04 | 23.5890751 | 145.9459 | 1517.904 | 1540.545 | 156101.6 | 46.76578
62.63333 | 2014-05-30 23:09 | 23.6095467 | 145.938 | 1518.377 | 1540.662 | 153651.6 | 46.48
62.71667 | 2014-05-30 23:14 | 23.5022469 | 145.8905 | 1517.889 | 1540.497 | 155874.6 | 46.31719
62.8 | 2014-05-30 23:19 | 23.4841976 | 145.937 | 1518.729 | 1540.719 | 151619.8 | 45.48423
62.88333 | 2014-05-30 23:24 | 23.533659 | 145.9733 | 1518.319 | 1540.674 | 154131.3 | 47.03814
62.96667 | 2014-05-30 23:29 | 23.6524467 | 145.9545 | 1518.108 | 1540.574 | 154893.2 | 47.31795
63.05 | 2014-05-30 23:34 | 23.8532829 | 145.8835 | 1518.146 | 1540.764 | 155945.7 | 47.68937
63.13333 | 2014-05-30 23:39 | 23.9349213 | 145.8674 | 1518.695 | 1540.986 | 153691.7 | 46.3605
63.21667 | 2014-05-30 23:44 | 23.8126869 | 145.7871 | 1518.222 | 1541.107 | 157787.5 | 48.39538
63.3 | 2014-05-30 23:49 | 23.9780922 | 145.8335 | 1518.404 | 1541.284 | 157745.7 | 47.02519
63.38333 | 2014-05-30 23:54 | 23.882616 | 145.8192 | 1518.537 | 1541.393 | 157588.1 | 45.9134
63.46667 | 2014-05-30 23:59 | 23.7991295 | 145.8005 | 1518.608 | 1541.547 | 158160.2 | 46.93706
63.55 | 2014-05-31 00:04 | 23.926836 | 145.8309 | 1518.366 | 1541.587 | 160102.8 | 46.2928
63.63333 | 2014-05-31 00:09 | 23.906023 | 145.8072 | 1518.401 | 1541.539 | 159527.3 | 46.38241
63.71667 | 2014-05-31 00:14 | 23.9298687 | 145.8426 | 1518.938 | 1541.909 | 158381.6 | 45.8676
63.8 | 2014-05-31 00:19 | 23.938652 | 145.7993 | 1518.251 | 1541.812 | 162442.9 | 46.47204
63.88333 | 2014-05-31 00:24 | 23.933176 | 145.853 | 1519.223 | 1542.277 | 158954.5 | 47.0685
63.96667 | 2014-05-31 00:29 | 23.9351997 | 145.8425 | 1519.315 | 1542.556 | 160245 | 45.54744
64.05 | 2014-05-31 00:34 | 23.9941559 | 145.8639 | 1518.931 | 1542.611 | 163265.5 | 46.68164
64.13333 | 2014-05-31 00:39 | 24.0623112 | 145.8836 | 1519.54 | 1542.832 | 160594.8 | 47.79542
64.21667 | 2014-05-31 00:44 | 24.0611401 | 145.8472 | 1519.229 | 1542.768 | 162296.3 | 45.94328
64.3 | 2014-05-31 00:49 | 24.138483 | 145.884 | 1519.427 | 1543.012 | 162617.5 | 47.70929
64.38333 | 2014-05-31 00:54 | 24.0614223 | 145.864 | 1519.659 | 1543.284 | 162891.5 | 46.56762
64.46667 | 2014-05-31 00:59 | 24.0495129 | 145.8245 | 1520.222 | 1543.563 | 160930.3 | 45.14417
64.55 | 2014-05-31 01:04 | 24.0563087 | 145.7898 | 1520.263 | 1543.71 | 161664.5 | 46.43917
64.63333 | 2014-05-31 01:09 | 24.233963 | 145.8587 | 1519.911 | 1543.795 | 164675.1 | 47.28161
64.71667 | 2014-05-31 01:14 | 24.0431194 | 145.9152 | 1520.787 | 1544.111 | 160808.9 | 46.35205
64.8 | 2014-05-31 01:19 | 24.0360832 | 145.8749 | 1520.621 | 1544.214 | 162668.7 | 48.02296
64.88333 | 2014-05-31 01:24 | 24.1509972 | 145.8798 | 1520.14 | 1544.077 | 165035.7 | 45.54099
64.96667 | 2014-05-31 01:29 | 24.1655064 | 145.8817 | 1520.452 | 1543.978523 | 162208.3 | 46.98436
65.05 | 2014-05-31 01:34 | 23.9921227 | 145.8562 | 1520.765 | 1544.071 | 160690.9 | 45.52506
65.13333 | 2014-05-31 01:39 | 24.0512924 | 145.8465 | 1520.254 | 1544.184 | 164989.2 | 46.47204
65.21667 | 2014-05-31 01:44 | 24.0362949 | 145.8663 | 1520.841 | 1544.4 | 162437.3 | 47.83973
65.3 | 2014-05-31 01:49 | 24.2189445 | 145.8525 | 1520.788 | 1544.469 | 163275.5 | 46.45312
65.38333 | 2014-05-31 01:54 | 24.1146336 | 145.8297 | 1520.373 | 1544.342 | 165262.3 | 46.92313
65.46667 | 2014-05-31 01:59 | 24.120903 | 145.8324 | 1520.675 | 1544.388 | 163496.7 | 46.94155
65.55 | 2014-05-31 02:04 | 24.1736088 | 145.7792 | 1520.67 | 1544.48 | 164168.8 | 45.16756
65.63333 | 2014-05-31 02:09 | 24.2046394 | 145.758 | 1520.776 | 1544.649 | 164598.5 | 44.41176
65.71667 | 2014-05-31 02:14 | 24.1660442 | 145.7374 | 1520.611 | 1544.713 | 166176.7 | 45.37668
65.8 | 2014-05-31 02:19 | 24.2439537 | 145.8092 | 1520.073 | 1544.202 | 166366.7 | 46.84545
65.88333 | 2014-05-31 02:24 | 24.1832256 | 145.7499 | 1520.404 | 1544.396 | 165421.7 | 46.76829
65.96667 | 2014-05-31 02:29 | 24.2987804 | 145.738 | 1520.819 | 1544.532 | 163500 | 47.18302
66.05 | 2014-05-31 02:34 | 24.2990494 | 145.7698 | 1520.422 | 1544.383 | 165205.3 | 45.91839
66.13333 | 2014-05-31 02:39 | 24.2040215 | 145.7517 | 1520.296 | 1544.245 | 165122.8 | 47.36723
66.21667 | 2014-05-31 02:44 | 24.2260952 | 145.7586 | 1520.54 | 1544.239 | 163403.2 | 47.11831
66.3 | 2014-05-31 02:49 | 24.2518635 | 145.7451 | 1520.753 | 1544.35 | 162698.1 | 46.44913
66.38333 | 2014-05-31 02:54 | 24.2665138 | 145.7582 | 1520.695 | 1544.422 | 163595.5 | 46.79965
66.46667 | 2014-05-31 02:59 | 24.2814159 | 145.7362 | 1520.552 | 1544.329 | 163933.3 | 48.38394
66.55 | 2014-05-31 03:04 | 24.2987518 | 145.7737 | 1520.256 | 1544.185 | 164985.6 | 48.36003
66.63333 | 2014-05-31 03:09 | 24.2821636 | 145.8055 | 1520.394 | 1544.148 | 163779.4 | 47.05209
66.71667 | 2014-05-31 03:14 | 24.2746735 | 145.8047 | 1520.104 | 1543.978 | 164605.9 | 47.38018
66.8 | 2014-05-31 03:19 | 24.3327141 | 145.7837 | 1520.646 | 1544.351 | 163437.3 | 47.07946
66.88333 | 2014-05-31 03:24 | 24.3392258 | 145.7425 | 1520.463 | 1544.458 | 165438.6 | 45.73017
66.96667 | 2014-05-31 03:29 | 24.3527222 | 145.7725 | 1520.562 | 1544.406 | 164395.5 | 45.83922
67.05 | 2014-05-31 03:34 | 24.3244324 | 145.7758 | 1519.865 | 1544.302 | 168489.7 | 45.88652
67.13333 | 2014-05-31 03:39 | 24.3334179 | 145.7346 | 1520.021 | 1544.127 | 166208.9 | 47.28808
67.21667 | 2014-05-31 03:44 | 24.4429207 | 145.7439 | 1520.204 | 1544.011 | 164144.2 | 44.07221
67.3 | 2014-05-31 03:49 | 24.3480606 | 145.6792 | 1520.043 | 1544.002 | 165194.8 | 46.77724
67.38333 | 2014-05-31 03:54 | 24.3389778 | 145.6972 | 1520.258 | 1544.106 | 164430.2 | 47.47678
67.46667 | 2014-05-31 03:59 | 24.3666821 | 145.7623 | 1520.602 | 1544.244 | 163003.8 | 46.09364
67.55 | 2014-05-31 04:04 | 24.4121742 | 145.7069 | 1520.655 | 1544.379 | 163569.7 | 46.70056
67.63333 | 2014-05-31 04:09 | 24.3437538 | 145.701 | 1519.205 | 1543.678 | 168736.1 | 45.73664
67.71667 | 2014-05-31 04:14 | 24.3585529 | 145.7353 | 1519.375 | 1543.245 | 164580.4 | 46.55419
67.8 | 2014-05-31 04:19 | 24.3732433 | 145.7452 | 1519.197 | 1543.201 | 165500.5 | 46.31471
67.88333 | 2014-05-31 04:24 | 24.3888416 | 145.7567 | 1520.215 | 1543.725 | 162090.2 | 47.35877
67.96667 | 2014-05-31 04:29 | 24.385561 | 145.7452 | 1519.933 | 1543.809 | 164621.4 | 45.69283
68.05 | 2014-05-31 04:34 | 24.3954811 | 145.7639 | 1519.975 | 1543.858 | 164666.6 | 47.68091
68.13333 | 2014-05-31 04:39 | 24.3858051 | 145.8029 | 1520.272 | 1544.081 | 164157.5 | 46.91666
68.21667 | 2014-05-31 04:44 | 24.3914585 | 145.7699 | 1519.485 | 1543.562 | 166009 | 45.51409
68.3 | 2014-05-31 04:49 | 24.4275455 | 145.7175 | 1519.607 | 1543.597 | 165408.2 | 46.39039
68.38333 | 2014-05-31 04:54 | 24.3325138 | 145.762 | 1520.145 | 1543.636 | 161970.2 | 44.58603
68.46667 | 2014-05-31 04:59 | 24.3389683 | 145.7433 | 1519.884 | 1543.672 | 164013.5 | 46.34407
68.55 | 2014-05-31 05:04 | 24.4116936 | 145.7592 | 1520.068 | 1543.817 | 163744.8 | 47.03814
68.63333 | 2014-05-31 05:09 | 24.4146957 | 145.7309 | 1520.194 | 1543.936 | 163695.6 | 46.19072
68.71667 | 2014-05-31 05:14 | 24.3564854 | 145.7262 | 1519.736 | 1543.857 | 166307.3 | 45.6988
68.8 | 2014-05-31 05:19 | 24.4208622 | 145.7837 | 1520.163 | 1543.882 | 163532.6 | 45.6301
68.88333 | 2014-05-31 05:24 | 24.4233036 | 145.7227 | 1519.766 | 1543.907 | 166450.5 | 47.01274
68.96667 | 2014-05-31 05:29 | 24.4776306 | 145.7465 | 1519.098 | 1543.258 | 166579.3 | 46.9744
69.05 | 2014-05-31 05:34 | 24.3643646 | 145.7766 | 1519.567 | 1543.366 | 164085.4 | 46.30026
69.13333 | 2014-05-31 05:39 | 24.4409237 | 145.7621 | 1519.487 | 1543.387 | 164786.1 | 45.86361
69.21667 | 2014-05-31 05:44 | 24.4180107 | 145.756 | 1519.378 | 1543.385 | 165523.9 | 45.06102
69.3 | 2014-05-31 05:49 | 24.508255 | 145.6932 | 1520.139 | 1543.626 | 161934.7 | 45.38364
69.38333 | 2014-05-31 05:54 | 24.4452171 | 145.7434 | 1520.176 | 1543.934 | 163806.1 | 46.98386
69.46667 | 2014-05-31 05:59 | 24.4127045 | 145.6614 | 1520.155 | 1543.987 | 164315.8 | 46.69409
69.55 | 2014-05-31 06:04 | 24.3999557 | 145.6479 | 1520.275 | 1544.175 | 164789 | 48.11108
69.63333 | 2014-05-31 06:09 | 24.4348087 | 145.6876 | 1520.695 | 1544.289 | 162675.7 | 46.56017
69.71667 | 2014-05-31 06:14 | 24.479744 | 145.6919 | 1520.079 | 1543.335 | 160347 | 47.25373
69.8 | 2014-05-31 06:19 | 24.5112972 | 145.8054 | 1519.609 | 1543.587 | 165322.8 | 45.79092
69.88333 | 2014-05-31 06:24 | 24.2960415 | 145.845 | 1519.615 | 1543.361 | 163721.8 | 47.19795
69.96667 | 2014-05-31 06:29 | 24.1753674 | 145.8486 | 1519.814 | 1543.435 | 162860 | 45.91887
70.05 | 2014-05-31 06:34 | 23.9814758 | 145.8193 | 1518.573 | 1542.619 | 165789.7 | 47.19098
70.13333 | 2014-05-31 06:39 | 23.8946228 | 145.7877 | 1518.12 | 1541.829 | 163466.9 | 43.79538
70.21667 | 2014-05-31 06:44 | 23.947094 | 145.7998 | 1518.182 | 1541.387 | 159988.2 | 47.60225
70.3 | 2014-05-31 06:49 | 23.7691326 | 145.7842 | 1518.011 | 1540.999 | 158498.9 | 47.92289
70.38333 | 2014-05-31 06:54 | 23.7630444 | 145.8191 | 1517.875 | 1540.881 | 158619.4 | 47.02419
70.46667 | 2014-05-31 06:59 | 23.8374386 | 145.8334 | 1518.473 | 1541.093 | 155959.5 | 45.0899
70.55 | 2014-05-31 07:04 | 23.6301956 | 145.7902 | 1517.992 | 1540.77 | 157049.8 | 47.28359
70.63333 | 2014-05-31 07:09 | 23.698885 | 145.7977 | 1518.659 | 1541.111 | 154800.7 | 45.95372
70.71667 | 2014-05-31 07:14 | 23.7052765 | 145.8046 | 1518.531 | 1541.139 | 155880.9 | 45.6779
70.8 | 2014-05-31 07:19 | 23.7680988 | 145.8157 | 1518.075 | 1540.949 | 157713.9 | 46.41129
70.88333 | 2014-05-31 07:24 | 23.8438072 | 145.7406 | 1518.493 | 1541.079 | 155725.4 | 46.75632
70.96667 | 2014-05-31 07:29 | 23.9485054 | 145.7182 | 1519.065 | 1541.467 | 154453.4 | 45.94328
71.05 | 2014-05-31 07:34 | 23.9031715 | 145.7469 | 1518.193 | 1541.299 | 159311.1 | 46.84994
71.13333 | 2014-05-31 07:39 | 23.8819504 | 145.7006 | 1518.424 | 1541.535 | 159343.2 | 45.6301
71.21667 | 2014-05-31 07:44 | 24.0152092 | 145.7502 | 1518.979 | 1541.602 | 155981 | 45.79789
71.3 | 2014-05-31 07:49 | 24.0036163 | 145.7477 | 1518.666 | 1541.617 | 158240.5 | 45.78843
71.38333 | 2014-05-31 07:54 | 23.9852562 | 145.7406 | 1517.92 | 1541.665 | 163711.6 | 47.21389
71.46667 | 2014-05-31 07:59 | 23.9695797 | 145.7651 | 1518.612 | 1541.785 | 159771.9 | 46.6697
71.55 | 2014-05-31 08:04 | 24.1678581 | 145.732 | 1518.787 | 1541.988 | 159964.6 | 47.17206
71.63333 | 2014-05-31 08:09 | 24.0782242 | 145.7667 | 1518.369 | 1542.111 | 163699.8 | 46.718
71.71667 | 2014-05-31 08:14 | 24.1078148 | 145.7681 | 1518.92 | 1542.282 | 161072.6 | 46.50042
71.8 | 2014-05-31 08:19 | 24.1638489 | 145.7558 | 1519.092 | 1542.561 | 161812 | 46.48797
71.88333 | 2014-05-31 08:24 | 24.1052608 | 145.7763 | 1518.319 | 1542.514 | 166819.5 | 47.69037
71.96667 | 2014-05-31 08:29 | 24.1910343 | 145.7596 | 1518.446 | 1542.38 | 165015.7 | 47.62564
72.05 | 2014-05-31 08:34 | 24.2051105 | 145.758 | 1519.116 | 1542.568 | 161696.3 | 46.78372
72.13333 | 2014-05-31 08:39 | 24.1278763 | 145.7857 | 1518.676 | 1542.476 | 164092.9 | 44.96491
72.21667 | 2014-05-31 08:44 | 24.2063217 | 145.7979 | 1518.896 | 1542.562 | 163168.1 | 46.33511
72.3 | 2014-05-31 08:49 | 24.1366062 | 145.7853 | 1518.854 | 1542.533 | 163258.9 | 46.58754
72.38333 | 2014-05-31 08:54 | 24.1939468 | 145.7117 | 1518.404 | 1542.331 | 164968.1 | 45.78046
72.46667 | 2014-05-31 08:59 | 24.1483765 | 145.7137 | 1519.289 | 1542.719 | 161547.3 | 46.70754
72.55 | 2014-05-31 09:04 | 24.2277451 | 145.6826 | 1519.117 | 1542.944 | 164278 | 45.88303
72.63333 | 2014-05-31 09:09 | 24.3204708 | 145.691 | 1519.263 | 1543.07 | 164142.9 | 48.71404
72.71667 | 2014-05-31 09:14 | 24.2557106 | 145.658 | 1519.552 | 1543.288 | 163654.2 | 46.46356
72.8 | 2014-05-31 09:19 | 24.2611027 | 145.7133 | 1519.939 | 1543.727 | 164017.1 | 47.22932
72.88333 | 2014-05-31 09:24 | 24.2322121 | 145.7541 | 1520.1 | 1543.984 | 164678.1 | 47.43345
72.96667 | 2014-05-31 09:29 | 24.3336887 | 145.6934 | 1520.768 | 1544.363 | 162688.2 | 47.40607
73.05 | 2014-05-31 09:34 | 24.4035549 | 145.6804 | 1519.691 | 1544.337 | 169931.9 | 46.91764
73.13333 | 2014-05-31 09:39 | 24.330349 | 145.6519 | 1520.191 | 1544.323 | 166384.6 | 47.38367
73.21667 | 2014-05-31 09:44 | 24.301466 | 145.6465 | 1520.003 | 1543.955 | 165143.7 | 49.39165
73.3 | 2014-05-31 09:49 | 24.1328259 | 145.6771 | 1520.374 | 1544.158 | 163988.3 | 48.75835
73.38333 | 2014-05-31 09:54 | 24.3114967 | 145.6927 | 1520.037 | 1544.162 | 166337.5 | 46.43071
73.46667 | 2014-05-31 09:59 | 24.3144665 | 145.711 | 1520.543 | 1544.449 | 164827.1 | 48.04188
73.55 | 2014-05-31 10:04 | 24.48633 | 145.7613 | 1520.32 | 1544.148 | 164290.4 | 46.07073
73.63333 | 2014-05-31 10:09 | 24.4006824 | 145.7001 | 1519.712 | 1543.857 | 166470.9 | 44.9007
73.71667 | 2014-05-31 10:14 | 24.2629833 | 145.7586 | 1519.981 | 1544.157 | 166686.9 | 47.26417
73.8 | 2014-05-31 10:19 | 24.3029404 | 145.7226 | 1520.51 | 1544.401 | 164719.4 | 45.08491
73.88333 | 2014-05-31 10:24 | 24.3370476 | 145.7453 | 1520.659 | 1544.509 | 164442.4 | 46.5487
73.96667 | 2014-05-31 10:29 | 24.3136444 | 145.7202 | 1520.495 | 1544.7 | 166885 | 47.00727
74.05 | 2014-05-31 10:34 | 24.2764606 | 145.6898 | 1519.868 | 1544.295 | 168414.3 | 47.70729
74.13333 | 2014-05-31 10:39 | 24.4016342 | 145.7128 | 1520.291 | 1544.308 | 165588.2 | 47.4489
74.21667 | 2014-05-31 10:44 | 24.482357 | 145.7431 | 1519.757 | 1544.059 | 167552.4 | 47.55743
74.3 | 2014-05-31 10:49 | 24.41889 | 145.7317 | 1520.362 | 1544.149 | 164005.2 | 47.66945
74.38333 | 2014-05-31 10:54 | 24.3721428 | 145.6842 | 1519.736 | 1543.933 | 166835.1 | 47.83925
74.46667 | 2014-05-31 10:59 | 24.5124531 | 145.6571 | 1519.756 | 1544.137 | 168102.3 | 46.02642
74.55 | 2014-05-31 11:04 | 24.4849739 | 145.6386 | 1518.806 | 1543.809 | 172389.1 | 47.65053
74.63333 | 2014-05-31 11:09 | 24.4332638 | 145.6656 | 1519.17 | 1543.496 | 167723.8 | 47.12726
74.71667 | 2014-05-31 11:14 | 24.4709301 | 145.6447 | 1519.075 | 1543.4 | 167716.4 | 48.49297
74.8 | 2014-05-31 11:19 | 24.4692535 | 145.6439 | 1520.377 | 1544.165 | 164010.7 | 48.29032
74.88333 | 2014-05-31 11:24 | 24.4882717 | 145.6993 | 1519.973 | 1544.3 | 167724.8 | 46.44216
74.96667 | 2014-05-31 11:29 | 24.5213909 | 145.6469 | 1520.445 | 1544.447 | 165491.3 | 46.89573
75.05 | 2014-05-31 11:34 | 24.5261993 | 145.6117 | 1519.828 | 1544.481 | 169976.4 | 46.99681
75.13333 | 2014-05-31 11:39 | 24.4662685 | 145.7107 | 1520.333 | 1544.571 | 167117.9 | 46.98885
75.21667 | 2014-05-31 11:44 | 24.5816422 | 145.6981 | 1519.487 | 1544.17 | 170179.3 | 47.305
75.3 | 2014-05-31 11:49 | 24.5027447 | 145.6905 | 1520.065 | 1544.222 | 166551.4 | 47.20741
75.38333 | 2014-05-31 11:54 | 24.4640255 | 145.728 | 1519.931 | 1544.458 | 169108.3 | 46.99134
75.46667 | 2014-05-31 11:59 | 24.6201172 | 145.7269 | 1519.414 | 1544.171 | 170693.5 | 46.95997
75.55 | 2014-05-31 12:04 | 24.605978 | 145.7056 | 1520.053 | 1544.2 | 166488.2 | 47.49021
75.63333 | 2014-05-31 12:09 | 24.6108894 | 145.7413 | 1520.13 | 1544.174 | 165780.5 | 44.96541
75.71667 | 2014-05-31 12:14 | 24.5748196 | 145.7186 | 1519.135 | 1543.654 | 169054.9 | 46.71052
75.8 | 2014-05-31 12:19 | 24.5713692 | 145.6834 | 1519.001 | 1543.225 | 167018.5 | 48.42226
75.88333 | 2014-05-31 12:24 | 24.6099472 | 145.7015 | 1520.193 | 1543.669 | 161858.9 | 47.50017
75.96667 | 2014-05-31 12:29 | 24.613472 | 145.635 | 1519.121 | 1543.429 | 167595.7 | 48.58707
76.05 | 2014-05-31 12:34 | 24.7146797 | 145.6627 | 1516.813 | 1542.377 | 176255.8 | 47.08493
76.13333 | 2014-05-31 12:39 | 24.6922455 | 145.7293 | 1517.749 | 1541.682 | 165014.3 | 46.72197
76.21667 | 2014-05-31 12:44 | 24.2393589 | 145.7713 | 1519.105 | 1542.354 | 160295.8 | 48.89576
76.3 | 2014-05-31 12:49 | 24.0423527 | 145.686 | 1519.22 | 1542.699 | 161876.7 | 46.46057
76.38333 | 2014-05-31 12:54 | 24.0803013 | 145.6742 | 1519.477 | 1542.512 | 158815.6 | 48.24453
76.46667 | 2014-05-31 12:59 | 23.975872 | 145.6498 | 1518.431 | 1541.989 | 162424.9 | 47.08544
76.55 | 2014-05-31 13:04 | 23.8370209 | 145.6867 | 1518.807 | 1541.701 | 157849.1 | 47.62963
76.63333 | 2014-05-31 13:09 | 23.7587337 | 145.69 | 1518.824 | 1541.373 | 155472.5 | 46.74289
76.71667 | 2014-05-31 13:14 | 23.7597065 | 145.6628 | 1517.296 | 1540.004 | 156568 | 47.49272
76.8 | 2014-05-31 13:19 | 23.7094784 | 145.6817 | 1518.797 | 1540.634 | 150561.3 | 46.47452
76.88333 | 2014-05-31 13:24 | 23.6846924 | 145.6786 | 1517.513 | 1540.126 | 155910.5 | 47.29953
76.96667 | 2014-05-31 13:29 | 23.5746365 | 145.6798 | 1517.158 | 1539.714 | 155519.3 | 47.40856
77.05 | 2014-05-31 13:34 | 23.4565716 | 145.7044 | 1517.37 | 1539.65 | 153619.9 | 47.47628
77.13333 | 2014-05-31 13:39 | 23.6056805 | 145.6485 | 1517.074 | 1539.704 | 156032 | 46.09663
77.21667 | 2014-05-31 13:44 | 23.7653122 | 145.748 | 1517.324 | 1539.808 | 155024.6 | 45.98062
77.3 | 2014-05-31 13:49 | 24.0007858 | 145.6553 | 1518.49 | 1540.442 | 151350.8 | 46.63136
77.38333 | 2014-05-31 13:54 | 23.9495087 | 145.633 | 1517.587 | 1540.652 | 159029.4 | 46.41628
77.46667 | 2014-05-31 13:59 | 23.98666 | 145.73 | 1517.604 | 1540.58 | 158415.5 | 47.59876
77.55 | 2014-05-31 14:04 | 24.0829086 | 145.7172 | 1517.537 | 1540.664 | 159458 | 44.90517
77.63333 | 2014-05-31 14:09 | 24.0315723 | 145.7733 | 1518.07 | 1540.904 | 157436.7 | 46.93159
77.71667 | 2014-05-31 14:14 | 24.0972843 | 145.7255 | 1518.594 | 1541.427 | 157424.6 | 46.73692
77.8 | 2014-05-31 14:19 | 24.1419258 | 145.7421 | 1518.079 | 1541.4 | 160791.7 | 46.245
77.88333 | 2014-05-31 14:24 | 24.1238823 | 145.6972 | 1517.383 | 1541.518 | 166402.7 | 48.21665
77.96667 | 2014-05-31 14:29 | 24.1684017 | 145.716 | 1517.965 | 1541.583 | 162842 | 45.80336
78.05 | 2014-05-31 14:34 | 24.1312523 | 145.7148 | 1518.026 | 1541.414 | 161255.8 | 47.14468
78.13333 | 2014-05-31 14:39 | 24.1910458 | 145.7364 | 1518.247 | 1541.812 | 162478.9 | 46.02145
78.21667 | 2014-05-31 14:44 | 24.1362877 | 145.7566 | 1518.229 | 1541.834 | 162748.8 | 47.18899
78.3 | 2014-05-31 14:49 | 24.2183323 | 145.7316 | 1518.164 | 1541.772 | 162767.1 | 47.06353
78.38333 | 2014-05-31 14:54 | 24.28895 | 145.7326 | 1519.503 | 1542.673 | 159753.3 | 46.38888
78.46667 | 2014-05-31 14:59 | 24.1825104 | 145.715 | 1519.491 | 1542.842 | 160994.6 | 47.26219
78.55 | 2014-05-31 15:04 | 24.1629982 | 145.6519 | 1519.401 | 1543.311 | 164848.3 | 46.15288
78.63333 | 2014-05-31 15:09 | 24.1072006 | 145.6744 | 1518.485 | 1542.763 | 167388.7 | 46.66423
78.71667 | 2014-05-31 15:14 | 24.2239304 | 145.687 | 1519.79 | 1543.095 | 160683.2 | 46.13994
78.8 | 2014-05-31 15:19 | 24.2505245 | 145.6661 | 1519.108 | 1543.549 | 168518.7 | 47.32194
78.88333 | 2014-05-31 15:24 | 24.2720585 | 145.6812 | 1519.034 | 1543.316 | 167419.7 | 46.25893
78.96667 | 2014-05-31 15:29 | 24.3909779 | 145.6274 | 1519.684 | 1543.631 | 165110.9 | 47.86065
79.05 | 2014-05-31 15:34 | 24.3932877 | 145.674 | 1520.2 | 1543.971 | 163892.9 | 47.02918
79.13333 | 2014-05-31 15:39 | 24.23283 | 145.6583 | 1519.986 | 1544.078 | 166110.8 | 45.45932
79.21667 | 2014-05-31 15:44 | 24.2207623 | 145.6579 | 1520.208 | 1544.184 | 165307.3 | 46.5965
79.3 | 2014-05-31 15:49 | 24.3755703 | 145.655 | 1519.163 | 1543.634 | 168724.2 | 47.57038
79.38333 | 2014-05-31 15:54 | 24.3994942 | 145.656 | 1519.356 | 1543.506 | 166505.3 | 46.0558
79.46667 | 2014-05-31 15:59 | 24.4438419 | 145.634 | 1519.432 | 1543.545 | 166251 | 47.83376
79.55 | 2014-05-31 16:04 | 24.4212284 | 145.674 | 1519.693 | 1543.747 | 165841.9 | 48.1096
79.63333 | 2014-05-31 16:09 | 24.3251457 | 145.64 | 1520.018 | 1544.078 | 165888.7 | 46.44715
79.71667 | 2014-05-31 16:14 | 24.423418 | 145.6366 | 1518.993 | 1543.608 | 169716.9 | 45.21885
79.8 | 2014-05-31 16:19 | 24.3694019 | 145.6629 | 1520.172 | 1543.836 | 163161 | 47.36974
79.88333 | 2014-05-31 16:24 | 24.4608383 | 145.5951 | 1519.578 | 1543.797 | 166987.7 | 46.49344
79.96667 | 2014-05-31 16:29 | 24.5612011 | 145.6523 | 1520.29 | 1544.039 | 163741.8 | 46.77476
80.05 | 2014-05-31 16:34 | 24.4734821 | 145.6259 | 1519.382 | 1543.744 | 167970.4 | 47.069
80.13333 | 2014-05-31 16:39 | 24.4272861 | 145.6119 | 1519.312 | 1543.729 | 168350.1 | 46.8793
80.21667 | 2014-05-31 16:44 | 24.4816227 | 145.628 | 1519.937 | 1544.003 | 165926.7 | 47.67891
80.3 | 2014-05-31 16:49 | 24.3601437 | 145.6601 | 1520.067 | 1544.085 | 165596.6 | 45.92735
80.38333 | 2014-05-31 16:54 | 24.4314632 | 145.6369 | 1520.135 | 1544.097 | 165217.3 | 46.89523
80.46667 | 2014-05-31 16:59 | 24.448452 | 145.6534 | 1520.134 | 1544.158 | 165638.2 | 47.12975
80.55 | 2014-05-31 17:04 | 24.5110302 | 145.6113 | 1518.97 | 1543.729 | 170710.6 | 47.06652
80.63333 | 2014-05-31 17:09 | 24.4970093 | 145.6474 | 1518.779 | 1543.411 | 169834.4 | 47.53354
80.71667 | 2014-05-31 17:14 | 24.4396896 | 145.65 | 1519.316 | 1543.452 | 166413 | 48.6035
80.8 | 2014-05-31 17:19 | 24.4793224 | 145.5837 | 1520.098 | 1543.776 | 163251.9 | 46.63484
80.88333 | 2014-05-31 17:24 | 24.4560547 | 145.639 | 1518.969 | 1543.608 | 169880.5 | 44.65822
80.96667 | 2014-05-31 17:29 | 24.414875 | 145.6137 | 1519.533 | 1543.744 | 166927 | 45.65002
81.05 | 2014-05-31 17:34 | 24.5897217 | 145.5654 | 1519.884 | 1543.936 | 165835.8 | 46.76231
81.13333 | 2014-05-31 17:39 | 24.5690937 | 145.545 | 1518.288 | 1543.113 | 171166.3 | 44.46405
81.21667 | 2014-05-31 17:44 | 24.489996 | 145.5542 | 1518.797 | 1542.998 | 166859.2 | 47.45438
81.3 | 2014-05-31 17:49 | 24.4379368 | 145.5255 | 1519.632 | 1543.327 | 163371.8 | 48.70458
81.38333 | 2014-05-31 17:54 | 24.4344635 | 145.498 | 1519.984 | 1543.827 | 164391 | 47.25273
81.46667 | 2014-05-31 17:59 | 24.4617805 | 145.4993 | 1519.317 | 1543.663 | 167858.3 | 47.50865
81.55 | 2014-05-31 18:04 | 24.6512566 | 145.5582 | 1518.916 | 1543.219 | 167565.5 | 47.29305
81.63333 | 2014-05-31 18:09 | 24.5071812 | 145.6791 | 1519.037 | 1543.128 | 166100.9 | 44.62237
81.71667 | 2014-05-31 18:14 | 24.2395496 | 145.6851 | 1519.113 | 1542.897 | 163983.6 | 45.98709
81.8 | 2014-05-31 18:19 | 23.9820213 | 145.5624 | 1519.052 | 1542.546 | 161983.6 | 47.31047
81.88333 | 2014-05-31 18:24 | 23.9198952 | 145.5338 | 1519.148 | 1542.16 | 158666.8 | 46.06227
81.96667 | 2014-05-31 18:29 | 23.855196 | 145.4576 | 1518.223 | 1541.602 | 161188.7 | 47.36675
82.05 | 2014-05-31 18:34 | 23.8462715 | 145.5254 | 1518.044 | 1541.062 | 158699 | 47.60822
82.13333 | 2014-05-31 18:39 | 23.7028103 | 145.547 | 1517.812 | 1540.605 | 157154.5 | 45.34083
82.21667 | 2014-05-31 18:44 | 23.635931 | 145.5502 | 1517.577 | 1540.442 | 157648 | 46.13447
82.3 | 2014-05-31 18:49 | 23.5079174 | 145.5752 | 1517.675 | 1540.399 | 156678 | 48.00354
82.38333 | 2014-05-31 18:54 | 23.3285885 | 145.5155 | 1517.866 | 1540.275 | 154506.9 | 46.49543
82.46667 | 2014-05-31 18:59 | 23.5803051 | 145.5248 | 1517.749 | 1540.413 | 156263 | 45.74959
82.55 | 2014-05-31 19:04 | 23.788065 | 145.5487 | 1518.183 | 1540.721 | 155390.6 | 48.38542
82.63333 | 2014-05-31 19:09 | 23.9644871 | 145.5988 | 1517.915 | 1540.652 | 156763.2 | 46.69609
82.71667 | 2014-05-31 19:14 | 23.9742374 | 145.548 | 1517.647 | 1540.691 | 158887.7 | 47.71477
82.8 | 2014-05-31 19:19 | 23.856163 | 145.549 | 1517.996 | 1541.033801 | 158837.4 | 47.65005
82.88333 | 2014-05-31 19:24 | 23.8998146 | 145.5733 | 1518.327 | 1541.276 | 158224.5 | 47.32043
82.96667 | 2014-05-31 19:29 | 23.9007263 | 145.5779 | 1517.94 | 1541.385 | 161650.2 | 47.2373
83.05 | 2014-05-31 19:34 | 24.0268497 | 145.6924 | 1518.155 | 1541.521 | 161096.7 | 47.37769
83.13333 | 2014-05-31 19:39 | 23.92383 | 145.6831 | 1518.728 | 1541.651 | 158046 | 46.63635
83.21667 | 2014-05-31 19:44 | 23.9528427 | 145.6279 | 1518.332 | 1541.699 | 161109.2 | 46.67966
83.3 | 2014-05-31 19:49 | 24.0080299 | 145.6906 | 1518.26 | 1541.608 | 160978.7 | 46.79717
83.38333 | 2014-05-31 19:54 | 23.9996033 | 145.6828 | 1519.007 | 1541.945 | 158151.4 | 46.25845
83.46667 | 2014-05-31 19:59 | 23.9219131 | 145.6532 | 1517.794 | 1541.658 | 164535.4 | 46.41029
83.55 | 2014-05-31 20:04 | 24.0285816 | 145.6815 | 1518.579 | 1541.792 | 160048.6 | 46.29428
83.63333 | 2014-05-31 20:09 | 23.984951 | 145.6271 | 1517.955 | 1541.791 | 164337 | 46.76678
83.71667 | 2014-05-31 20:14 | 23.941021 | 145.6121 | 1518.67 | 1542.062 | 161288.1 | 46.79117
83.8 | 2014-05-31 20:19 | 23.9547138 | 145.5904 | 1518.438 | 1541.942 | 162052.6 | 47.86911
83.88333 | 2014-05-31 20:24 | 24.0592556 | 145.5834 | 1517.898 | 1541.853 | 165166.2 | 46.05879
83.96667 | 2014-05-31 20:29 | 24.1132946 | 145.5874 | 1518.697 | 1542.101 | 161364.6 | 47.72872
84.05 | 2014-05-31 20:34 | 24.0752087 | 145.5369 | 1518.518 | 1542.235 | 163520.1 | 46.57808
84.13333 | 2014-05-31 20:39 | 24.0728493 | 145.5386 | 1518.395 | 1542.063 | 163181.3 | 48.49099
84.21667 | 2014-05-31 20:44 | 24.053566 | 145.5515 | 1518.598 | 1542.38 | 163969.3 | 46.24899
84.3 | 2014-05-31 20:49 | 24.1866684 | 145.6087 | 1518.215 | 1542.273 | 165873.1 | 46.1494
84.38333 | 2014-05-31 20:54 | 24.0168705 | 145.6172 | 1518.602 | 1542.336 | 163639.8 | 45.86461
84.46667 | 2014-05-31 20:59 | 24.0979156 | 145.538 | 1518.246 | 1542.203 | 165173.6 | 45.90642
84.55 | 2014-05-31 21:04 | 23.960165 | 145.5521 | 1518.148 | 1542.1 | 165143.8 | 45.48122
84.63333 | 2014-05-31 21:09 | 24.0493355 | 145.5881 | 1518.812 | 1542.317 | 162060.8 | 46.3864
84.71667 | 2014-05-31 21:14 | 24.082922 | 145.5608 | 1518.848 | 1542.411 | 162463.5 | 48.35805
84.8 | 2014-05-31 21:19 | 24.0636292 | 145.5311 | 1518.768 | 1542.769 | 165481.9 | 46.71898
84.88333 | 2014-05-31 21:24 | 24.0558109 | 145.5708 | 1518.555 | 1542.59 | 165720.6 | 48.04486
84.96667 | 2014-05-31 21:29 | 24.071125 | 145.5589 | 1518.959 | 1542.785 | 164275.5 | 46.94303
85.05 | 2014-05-31 21:34 | 24.1561527 | 145.546 | 1518.408 | 1542.658 | 167196.8 | 47.76505
85.13333 | 2014-05-31 21:39 | 24.2315788 | 145.6037 | 1518.828 | 1542.703 | 164614.7 | 47.38417
85.21667 | 2014-05-31 21:44 | 24.1645069 | 145.5561 | 1518.828 | 1542.761 | 165012.2 | 46.56664
85.3 | 2014-05-31 21:49 | 24.1573868 | 145.5647 | 1519.414 | 1543.057 | 163010.9 | 46.97192
85.38333 | 2014-05-31 21:54 | 24.1083145 | 145.4863 | 1519.681 | 1543.445 | 163844.5 | 47.67095
85.46667 | 2014-05-31 21:59 | 24.1490688 | 145.5096 | 1519.943 | 1543.771 | 164288.2 | 46.23055
85.55 | 2014-05-31 22:04 | 24.2005959 | 145.5637 | 1519.962 | 1543.832 | 164580 | 46.23007
85.63333 | 2014-05-31 22:09 | 24.159956 | 145.5631 | 1520.166 | 1543.861 | 163368.5 | 47.90894
85.71667 | 2014-05-31 22:14 | 24.1889629 | 145.5649 | 1521.02 | 1544.372 | 161002.4 | 46.22259
85.8 | 2014-05-31 22:19 | 24.1529102 | 145.5614 | 1519.877 | 1544.323 | 168549.2 | 47.71775
85.88333 | 2014-05-31 22:24 | 24.1652908 | 145.5807 | 1520.165 | 1544.14 | 165298.5 | 45.54247
85.96667 | 2014-05-31 22:29 | 24.2106514 | 145.5601 | 1520.625 | 1544.557 | 165002.7 | 46.26691
86.05 | 2014-05-31 22:34 | 24.2222939 | 145.5411 | 1520.49 | 1544.597 | 166213.4 | 46.38093
86.13333 | 2014-05-31 22:39 | 24.1381054 | 145.5591 | 1517.181 | 1543.944 | 184522 | 46.19371
86.21667 | 2014-05-31 22:44 | 24.2502842 | 145.5053 | 1518.365 | 1542.369 | 165502.2 | 47.0222
86.3 | 2014-05-31 22:49 | 24.2163963 | 145.4941 | 1519.448 | 1542.985 | 162282.7 | 47.03116
86.38333 | 2014-05-31 22:54 | 24.2403069 | 145.5057 | 1519.705 | 1543.391 | 163313.5 | 46.88876
86.46667 | 2014-05-31 22:59 | 24.0614758 | 145.5089 | 1519.128 | 1543.491 | 167982 | 47.61618
86.55 | 2014-05-31 23:04 | 24.1239147 | 145.5533 | 1519.701 | 1543.552 | 164450.8 | 47.65103
86.63333 | 2014-05-31 23:09 | 24.2262707 | 145.5254 | 1520.028 | 1543.655 | 162904.3 | 46.86188
86.71667 | 2014-05-31 23:14 | 24.2159348 | 145.5185 | 1519.259 | 1543.391 | 166379.7 | 46.34657
86.8 | 2014-05-31 23:19 | 24.2556038 | 145.5288 | 1519.642 | 1543.46 | 164219.8 | 45.87207
86.88333 | 2014-05-31 23:24 | 24.2000751 | 145.5296 | 1519.683 | 1543.475 | 164040.3 | 46.61344
86.96667 | 2014-05-31 23:29 | 24.1892548 | 145.5224 | 1519.872 | 1543.815 | 165084.3 | 47.12378
87.05 | 2014-05-31 23:34 | 24.248661 | 145.4937 | 1519.41 | 1543.6 | 166782.7 | 44.37691
87.13333 | 2014-05-31 23:39 | 24.2051239 | 145.4791 | 1519.58 | 1543.441 | 164518.3 | 47.20791
87.21667 | 2014-05-31 23:44 | 24.2091484 | 145.488 | 1519.552 | 1543.447 | 164754.8 | 47.32143
87.3 | 2014-05-31 23:49 | 24.2117004 | 145.5226 | 1520.148 | 1543.889 | 163688.2 | 48.05432
87.38333 | 2014-05-31 23:54 | 24.2356129 | 145.4852 | 1519.794 | 1543.9 | 166204.8 | 46.08169
87.46667 | 2014-05-31 23:59 | 24.2785702 | 145.5199 | 1520.111 | 1543.91 | 164086.6 | 47.65103
87.55 | 2014-06-01 00:04 | 24.23452 | 145.4607 | 1520.007 | 1544.149 | 166451.5 | 47.42948
87.63333 | 2014-06-01 00:09 | 24.2444038 | 145.5146 | 1520.193 | 1544.257 | 165912.8 | 47.03964
87.71667 | 2014-06-01 00:14 | 24.1787891 | 145.4817 | 1517.331 | 1543.478 | 180280.4 | 46.20367
87.8 | 2014-06-01 00:19 | 24.2222004 | 145.4458 | 1517.341 | 1542.159 | 171108.5 | 46.81657
87.88333 | 2014-06-01 00:24 | 24.1319084 | 145.4513 | 1518.242 | 1542.074 | 164319.3 | 47.62415
87.96667 | 2014-06-01 00:29 | 24.1907997 | 145.4433 | 1518.795 | 1542.453 | 163114.7 | 48.50293
88.05 | 2014-06-01 00:34 | 24.1602936 | 145.4454 | 1518.737 | 1542.65 | 164874.7 | 46.4073
88.13333 | 2014-06-01 00:39 | 24.2461586 | 145.4898 | 1519.25 | 1542.89 | 162988.3 | 45.45834
88.21667 | 2014-06-01 00:44 | 24.2522163 | 145.4496 | 1519.736 | 1543.316 | 162580.1 | 48.45315
88.3 | 2014-06-01 00:49 | 24.2142429 | 145.4715 | 1519.632 | 1543.533 | 164790 | 45.97663
88.38333 | 2014-06-01 00:54 | 24.2310829 | 145.4828 | 1519.74 | 1543.67 | 164989.1 | 47.15266
88.46667 | 2014-06-01 00:59 | 24.2246075 | 145.5042 | 1519.402 | 1543.542 | 166443.7 | 46.4551
88.55 | 2014-06-01 01:04 | 24.1538334 | 145.5116 | 1520.159 | 1543.711 | 162388.5 | 47.51661
88.63333 | 2014-06-01 01:09 | 24.2527065 | 145.464 | 1519.385 | 1543.724 | 167810.7 | 48.1773
88.71667 | 2014-06-01 01:14 | 24.3463764 | 145.5356 | 1519.323 | 1543.31 | 165384.2 | 47.3324
88.8 | 2014-06-01 01:19 | 24.2813969 | 145.4595 | 1519.663 | 1543.438 | 163920 | 47.41154
88.88333 | 2014-06-01 01:24 | 24.2273445 | 145.4789 | 1519.123 | 1543.44 | 167662.9 | 44.51683
88.96667 | 2014-06-01 01:29 | 24.1647339 | 145.4853 | 1518.887 | 1542.948 | 165900.3 | 45.48172
89.05 | 2014-06-01 01:34 | 24.160553 | 145.5058 | 1519.084 | 1542.971 | 164696.2 | 47.05904
89.13333 | 2014-06-01 01:39 | 24.2077732 | 145.5211 | 1519.232 | 1543.227 | 165442.3 | 46.53876
89.21667 | 2014-06-01 01:44 | 24.1426697 | 145.4594 | 1520.376 | 1543.833 | 161732.3 | 45.36173
89.3 | 2014-06-01 01:49 | 24.281435 | 145.4896 | 1519.629 | 1543.666 | 165731.1 | 49.63214
89.38333 | 2014-06-01 01:54 | 24.2632046 | 145.5368 | 1519.753 | 1543.67 | 164899.7 | 46.9286
89.46667 | 2014-06-01 01:59 | 24.2530174 | 145.5733 | 1520.154 | 1543.841 | 163315.3 | 45.77797
89.55 | 2014-06-01 02:04 | 24.2523346 | 145.5104 | 1519.989 | 1544.102 | 166254.4 | 47.76656
89.63333 | 2014-06-01 02:09 | 24.2502747 | 145.543 | 1520.399 | 1544.103 | 163435.9 | 47.21589
89.71667 | 2014-06-01 02:14 | 24.2319736 | 145.4945 | 1519.198 | 1543.674 | 168758.9 | 46.38489
89.8 | 2014-06-01 02:19 | 24.2401409 | 145.4982 | 1519.477 | 1543.538 | 165898.2 | 46.96843
89.88333 | 2014-06-01 02:24 | 24.2108231 | 145.5705 | 1520 | 1543.949 | 165127.5 | 46.67318
89.96667 | 2014-06-01 02:29 | 24.2934265 | 145.583 | 1519.351 | 1543.394 | 165769.1 | 48.64483
90.05 | 2014-06-01 02:34 | 24.3010101 | 145.5345 | 1519.185 | 1543.247 | 165900.7 | 46.12799
90.13333 | 2014-06-01 02:39 | 24.3067493 | 145.5608 | 1519.128 | 1543.122 | 165427.5 | 46.42273
90.21667 | 2014-06-01 02:44 | 24.1693878 | 145.559 | 1519.445 | 1543.31 | 164541 | 46.98386
90.3 | 2014-06-01 02:49 | 24.2717476 | 145.5604 | 1519.336 | 1543.386 | 165819.6 | 46.61642
90.38333 | 2014-06-01 02:54 | 24.2931347 | 145.5144 | 1519.616 | 1543.517 | 164793.6 | 47.25273
90.46667 | 2014-06-01 02:59 | 24.2754726 | 145.4742 | 1519.717 | 1543.584 | 164554.2 | 45.46629
90.55 | 2014-06-01 03:04 | 24.2462273 | 145.4725 | 1519.947 | 1543.681 | 163643.7 | 48.00652
90.63333 | 2014-06-01 03:09 | 24.2861137 | 145.4551 | 1519.428 | 1543.47 | 165761.6 | 47.73469
90.71667 | 2014-06-01 03:14 | 24.2717609 | 145.5048 | 1520.057 | 1543.688 | 162928.2 | 45.03414
90.8 | 2014-06-01 03:19 | 24.3219719 | 145.4754 | 1520.217 | 1543.976 | 163808.7 | 48.19971
90.88333 | 2014-06-01 03:24 | 24.2848454 | 145.5086 | 1519.794 | 1543.962 | 166628.7 | 45.89648
90.96667 | 2014-06-01 03:29 | 24.1866074 | 145.5105 | 1519.907 | 1544.034 | 166354.4 | 47.87062
91.05 | 2014-06-01 03:34 | 24.3022022 | 145.4898 | 1519.978 | 1544.2 | 167004.1 | 44.13993
91.13333 | 2014-06-01 03:39 | 24.292757 | 145.4618 | 1520.523 | 1544.157 | 162950.3 | 46.76628
91.21667 | 2014-06-01 03:44 | 24.2664261 | 145.4406 | 1520.036 | 1543.841 | 164127.4 | 47.6839
91.3 | 2014-06-01 03:49 | 24.2501698 | 145.4566 | 1520.229 | 1544.144 | 164893 | 46.75235
91.38333 | 2014-06-01 03:54 | 24.3053551 | 145.4591 | 1519.752 | 1543.996 | 167160.6 | 46.43917
91.46667 | 2014-06-01 03:59 | 24.2726307 | 145.4841 | 1519.952 | 1543.94 | 165390.8 | 46.75933
91.55 | 2014-06-01 04:04 | 24.2505417 | 145.4772 | 1519.819 | 1543.809 | 165403.8 | 45.04109
91.63333 | 2014-06-01 04:09 | 24.2619648 | 145.4903 | 1519.919 | 1543.738 | 164226.6 | 48.07723
91.71667 | 2014-06-01 04:14 | 24.2538948 | 145.5046 | 1519.85 | 1543.833 | 165356.4 | 47.1895
91.8 | 2014-06-01 04:19 | 24.2684708 | 145.4651 | 1520.106 | 1543.971 | 164542.6 | 46.13346
91.88333 | 2014-06-01 04:24 | 24.3373775 | 145.465 | 1519.209 | 1543.612 | 168251.6 | 48.62142
91.96667 | 2014-06-01 04:29 | 24.2814941 | 145.4577 | 1519.89 | 1543.812 | 164939.2 | 48.04388
92.05 | 2014-06-01 04:34 | 24.2807865 | 145.5091 | 1519.919 | 1543.903 | 165369.7 | 46.89872
92.13333 | 2014-06-01 04:39 | 24.317461 | 145.5273 | 1519.236 | 1543.405 | 166641.8 | 46.5288
92.21667 | 2014-06-01 04:44 | 24.3425827 | 145.4832 | 1519.068 | 1543.335 | 167312.2 | 47.03615
92.3 | 2014-06-01 04:49 | 24.3075981 | 145.4498 | 1519.267 | 1543.272 | 165508.4 | 47.8935
92.38333 | 2014-06-01 04:54 | 24.3057194 | 145.4661 | 1519.401 | 1543.259 | 164495.7 | 47.60423
92.46667 | 2014-06-01 04:59 | 24.2331123 | 145.4912 | 1518.746 | 1542.988 | 167145 | 47.34733
92.55 | 2014-06-01 05:04 | 24.3282928 | 145.485 | 1519.015 | 1542.923 | 164840.3 | 48.11607
92.63333 | 2014-06-01 05:09 | 24.3396473 | 145.4491 | 1518.737 | 1542.842 | 166193.8 | 47.47578
92.71667 | 2014-06-01 05:14 | 24.2612991 | 145.4532 | 1519.133 | 1542.823 | 163333 | 47.22036
92.8 | 2014-06-01 05:19 | 24.3125858 | 145.4763 | 1518.45 | 1542.755 | 167578.4 | 49.18006
92.88333 | 2014-06-01 05:24 | 24.3409576 | 145.469 | 1518.151 | 1542.264 | 166250.9 | 46.47949
92.96667 | 2014-06-01 05:29 | 24.3350773 | 145.4759 | 1518.347 | 1542.308 | 165206.7 | 48.52833
93.05 | 2014-06-01 05:34 | 24.3459892 | 145.4748 | 1517.977 | 1542.335 | 167938.5 | 47.66696
93.13333 | 2014-06-01 05:39 | 24.3344078 | 145.5181 | 1518.448 | 1542.554 | 166203.2 | 46.32467
93.21667 | 2014-06-01 05:44 | 24.287014 | 145.5195 | 1519.288 | 1542.933 | 163023.9 | 46.28831
93.3 | 2014-06-01 05:49 | 24.2730122 | 145.49 | 1518.936 | 1543.076 | 166441.8 | 47.50017
93.38333 | 2014-06-01 05:54 | 24.3314457 | 145.5212 | 1518.597632 | 1542.772 | 166673.9 | 46.96843
93.46667 | 2014-06-01 05:59 | 24.2062054 | 145.5448 | 1518.687 | 1542.794 | 166210.2 | 47.14169
93.55 | 2014-06-01 06:04 | 24.3420925 | 145.4763 | 1518.636 | 1542.738 | 166176.1 | 46.81707
93.63333 | 2014-06-01 06:09 | 24.3653984 | 145.4919 | 1519.223 | 1542.866 | 163013.2 | 46.51984
93.71667 | 2014-06-01 06:14 | 24.3616028 | 145.4345 | 1518.04 | 1542.354 | 167638.8 | 46.77225
93.8 | 2014-06-01 06:19 | 24.2927589 | 145.4906 | 1517.809 | 1542.027 | 166978.5 | 48.18478
93.88333 | 2014-06-01 06:24 | 24.3520203 | 145.4749 | 1517.955 | 1541.903 | 165112.2 | 47.72821
93.96667 | 2014-06-01 06:29 | 24.3512573 | 145.4821 | 1518.031 | 1541.911 | 164646.1 | 47.84919
94.05 | 2014-06-01 06:34 | 24.3672104 | 145.4856 | 1518.194 | 1542.137 | 165077.2 | 46.31669
94.13333 | 2014-06-01 06:39 | 24.4098186 | 145.4656 | 1518.371 | 1542.285 | 164880 | 47.53006
94.21667 | 2014-06-01 06:44 | 24.3321609 | 145.5054 | 1518.356 | 1542.474 | 166287.1 | 46.97839
94.3 | 2014-06-01 06:49 | 24.3427219 | 145.511 | 1518.799 | 1542.695 | 164754.6 | 45.88105
94.38333 | 2014-06-01 06:54 | 24.4876518 | 145.4708 | 1518.382 | 1542.409 | 165665.3 | 47.95922
94.46667 | 2014-06-01 06:59 | 24.4000263 | 145.5337 | 1518.547 | 1542.487 | 165063.5 | 45.85814
94.55 | 2014-06-01 07:04 | 24.4483395 | 145.4491 | 1518.672 | 1542.646 | 165294.7 | 45.90045
94.63333 | 2014-06-01 07:09 | 24.4074154 | 145.4585 | 1518.503 | 1542.694 | 166792.6 | 47.63858
94.71667 | 2014-06-01 07:14 | 24.3161697 | 145.5366 | 1518.849 | 1542.658 | 164154.3 | 49.36327
94.8 | 2014-06-01 07:19 | 24.3690586 | 145.4497 | 1518.648 | 1542.715 | 165930.9 | 47.57186
94.88333 | 2014-06-01 07:24 | 24.3659687 | 145.4412 | 1518.55 | 1542.711 | 166588.9 | 47.50865
94.96667 | 2014-06-01 07:29 | 24.407732 | 145.4294 | 1518.596 | 1542.648 | 165833.9 | 47.26568
95.05 | 2014-06-01 07:34 | 24.3417282 | 145.4747 | 1518.615 | 1542.737 | 166317.2 | 45.60719
95.13333 | 2014-06-01 07:39 | 24.4343853 | 145.5086 | 1519.094 | 1543.047 | 165147.3 | 48.26144
95.21667 | 2014-06-01 07:44 | 24.3856926 | 145.4723 | 1519.29 | 1543.141 | 164451.4 | 45.81731
95.3 | 2014-06-01 07:49 | 24.395462 | 145.5186 | 1519.248 | 1543.183 | 165030.7 | 45.80585
95.38333 | 2014-06-01 07:54 | 24.4152298 | 145.4935 | 1519.287 | 1543.363 | 165998.5 | 45.80188
95.46667 | 2014-06-01 07:59 | 24.4505157 | 145.4983 | 1519.634 | 1543.713 | 166023.7 | 48.22709
95.55 | 2014-06-01 08:04 | 24.5115452 | 145.5007 | 1520.079 | 1543.921 | 164381.8 | 46.12003
95.63333 | 2014-06-01 08:09 | 24.4538136 | 145.4718 | 1520.388 | 1544.466 | 166013.5 | 46.4556
95.71667 | 2014-06-01 08:14 | 24.4233685 | 145.4904 | 1520.335 | 1544.444 | 166225.4 | 45.87357
95.8 | 2014-06-01 08:19 | 24.4478207 | 145.4721 | 1519.927 | 1544.258 | 167757.5 | 47.41802
95.88333 | 2014-06-01 08:24 | 24.3763714 | 145.4764 | 1520.007 | 1544.254 | 167178 | 46.39039
95.96667 | 2014-06-01 08:29 | 24.403244 | 145.4775 | 1520.233 | 1544.32 | 166072.8 | 48.88133
96.05 | 2014-06-01 08:34 | 24.4104176 | 145.48 | 1520.349 | 1544.293 | 165087 | 46.99581
96.13333 | 2014-06-01 08:39 | 24.4250202 | 145.458 | 1520.203 | 1544.271 | 165946.2 | 47.84721
96.21667 | 2014-06-01 08:44 | 24.437582 | 145.4498 | 1520.453 | 1544.517 | 165912.8 | 46.91267
96.3 | 2014-06-01 08:49 | 24.4094563 | 145.472 | 1518.706 | 1544.135 | 175331.4 | 47.06453
96.38333 | 2014-06-01 08:54 | 24.3946724 | 145.464 | 1517.607 | 1542.724 | 173177.3 | 46.16932
96.46667 | 2014-06-01 08:59 | 24.315485 | 145.5197 | 1518.17 | 1542.355 | 166754.4 | 48.96994
96.55 | 2014-06-01 09:04 | 24.3905506 | 145.5446 | 1518.064 | 1542.196 | 166384.9 | 46.91465
96.63333 | 2014-06-01 09:09 | 24.4553299 | 145.4656 | 1517.732 | 1542.073 | 167824.7 | 45.80236
96.71667 | 2014-06-01 09:14 | 24.4300594 | 145.4682 | 1518.719 | 1542.35 | 162928.5 | 46.10061
96.8 | 2014-06-01 09:19 | 24.4639931 | 145.5105 | 1518.221 | 1542.255 | 165709.4 | 45.83375
96.88333 | 2014-06-01 09:24 | 24.4844303 | 145.5272 | 1518.394 | 1542.534 | 166445.1 | 47.60672
96.96667 | 2014-06-01 09:29 | 24.3759403 | 145.4841 | 1518.352 | 1542.571 | 166981.4 | 45.93382
97.05 | 2014-06-01 09:34 | 24.4866695 | 145.4223 | 1518.698 | 1542.836 | 166425.7 | 46.47701
97.13333 | 2014-06-01 09:39 | 24.4901772 | 145.4546 | 1519.174 | 1542.939 | 163851.7 | 46.92263
97.21667 | 2014-06-01 09:44 | 24.5171318 | 145.4539 | 1519.225 | 1543.206 | 165337.9 | 48.08421
97.3 | 2014-06-01 09:49 | 24.5058422 | 145.46 | 1519.731 | 1543.737 | 165514.4 | 48.86987
97.38333 | 2014-06-01 09:54 | 24.5111313 | 145.4562 | 1519.635 | 1544.143 | 168974.5 | 46.32216
97.46667 | 2014-06-01 09:59 | 24.5813808 | 145.441 | 1519.314 | 1543.839 | 169092.9 | 47.58084
97.55 | 2014-06-01 10:04 | 24.5832787 | 145.4351 | 1519.007 | 1543.416 | 168298 | 45.2263
97.63333 | 2014-06-01 10:09 | 24.5339642 | 145.5046 | 1519.559 | 1543.654 | 166131.7 | 47.49769
97.71667 | 2014-06-01 10:14 | 24.5294514 | 145.4752 | 1519.859 | 1544.045 | 166761 | 45.78944
97.8 | 2014-06-01 10:19 | 24.5449448 | 145.481 | 1519.78 | 1544.076 | 167514.1 | 46.79815
97.88333 | 2014-06-01 10:24 | 24.5371361 | 145.4431 | 1519.633 | 1544.138 | 168960.8 | 47.71527
97.96667 | 2014-06-01 10:29 | 24.6316738 | 145.467 | 1519.821 | 1544.242 | 168373.1 | 45.76951
98.05 | 2014-06-01 10:34 | 24.5900402 | 145.4762 | 1519.427 | 1544.05 | 169765.5 | 48.2515
98.13333 | 2014-06-01 10:39 | 24.6038189 | 145.4682 | 1519.974 | 1544.159 | 166748.5 | 47.80638
98.21667 | 2014-06-01 10:44 | 24.6940365 | 145.4613 | 1519.27 | 1544.084 | 171083.4 | 46.86786
98.3 | 2014-06-01 10:49 | 24.6049633 | 145.4598 | 1519.648 | 1544.071 | 168390.4 | 46.65228
98.38333 | 2014-06-01 10:54 | 24.6452351 | 145.3992 | 1519.923 | 1544.221 | 167525.9 | 44.66718
98.46667 | 2014-06-01 10:59 | 24.6305504 | 145.3839 | 1519.741 | 1544.067 | 167725.8 | 46.34259
98.55 | 2014-06-01 11:04 | 24.6442814 | 145.4081 | 1519.79 | 1544.014 | 167013.5 | 46.76728
98.63333 | 2014-06-01 11:09 | 24.7212906 | 145.4507 | 1519.232 | 1543.553 | 167684.3 | 45.93779
98.71667 | 2014-06-01 11:14 | 24.4354267 | 145.5054 | 1519.32 | 1543.55 | 167061.8 | 46.49593
98.8 | 2014-06-01 11:19 | 24.2379436 | 145.4892 | 1518.951 | 1543.015 | 165910.2 | 45.65948
98.88333 | 2014-06-01 11:24 | 24.0080891 | 145.4245 | 1518.569 | 1542.515 | 165105.8 | 47.21888
98.96667 | 2014-06-01 11:29 | 24.0156517 | 145.4217 | 1518.935 | 1542.303 | 161115 | 47.36823
99.05 | 2014-06-01 11:34 | 23.9238358 | 145.4089 | 1518.638 | 1541.999 | 161066.6 | 45.06102
99.13333 | 2014-06-01 11:39 | 23.8580837 | 145.3992 | 1518.125 | 1541.674 | 162366 | 46.26392
99.21667 | 2014-06-01 11:44 | 23.7211971 | 145.3939 | 1518.223 | 1541.327 | 159298 | 46.6224
99.3 | 2014-06-01 11:49 | 23.6683064 | 145.4152 | 1517.677 | 1540.812 | 159510.8 | 46.31022
99.38333 | 2014-06-01 11:54 | 23.5433617 | 145.4998 | 1517.366 | 1540.567 | 159967.1 | 45.03414
99.46667 | 2014-06-01 11:59 | 23.5786438 | 145.4427 | 1517.657 | 1540.442 | 157096.3 | 46.30575
99.55 | 2014-06-01 12:04 | 23.5807095 | 145.4492 | 1517.441 | 1540.141 | 156510.9 | 47.47229
99.63333 | 2014-06-01 12:09 | 23.8312035 | 145.4815 | 1517.461 | 1540.288 | 157389.2 | 46.42823
99.71667 | 2014-06-01 12:14 | 23.9909325 | 145.4588 | 1517.504 | 1540.748 | 160264.5 | 47.28658
99.8 | 2014-06-01 12:19 | 24.0580368 | 145.4786 | 1517.908 | 1540.626 | 156636.5 | 46.28134
99.88333 | 2014-06-01 12:24 | 24.07617 | 145.501 | 1517.746 | 1540.777 | 158793.2 | 46.39187
99.96667 | 2014-06-01 12:29 | 23.9894905 | 145.4538 | 1517.364 | 1540.783 | 161462.6 | 47.61269
100.05 | 2014-06-01 12:34 | 23.9782887 | 145.5604 | 1517.921 | 1541.054 | 159498.5 | 45.6769
100.1333 | 2014-06-01 12:39 | 24.1205006 | 145.5082 | 1517.576 | 1541.022 | 161657.5 | 47.13274
100.2167 | 2014-06-01 12:44 | 24.1090717 | 145.5137 | 1517.667 | 1541.22 | 162390 | 45.3961
100.3 | 2014-06-01 12:49 | 24.0963936 | 145.5054 | 1517.727 | 1541.269 | 162320.2 | 47.12277
100.3833 | 2014-06-01 12:54 | 24.219738 | 145.5457 | 1517.906 | 1541.394 | 161944.7 | 47.92487
100.4667 | 2014-06-01 12:59 | 24.1218834 | 145.5517 | 1518.424 | 1541.621 | 159936.3 | 45.8676
100.55 | 2014-06-01 13:04 | 24.1930199 | 145.5269 | 1517.887 | 1541.552 | 163163.9 | 48.5806
100.6333 | 2014-06-01 13:09 | 24.1902523 | 145.5483 | 1517.888 | 1541.761 | 164599.9 | 46.85292
100.7167 | 2014-06-01 13:14 | 24.3204727 | 145.512 | 1518.034 | 1541.786 | 163762.9 | 48.08569
100.8 | 2014-06-01 13:19 | 24.1788464 | 145.5154 | 1518.021 | 1541.942 | 164930.9 | 46.85491
100.8833 | 2014-06-01 13:24 | 24.2109241 | 145.5097 | 1518.259 | 1541.986 | 163594 | 47.56341
100.9667 | 2014-06-01 13:29 | 24.2654686 | 145.4952 | 1517.744 | 1541.831 | 166074 | 46.90022
101.05 | 2014-06-01 13:34 | 24.365509 | 145.4855 | 1518.044 | 1541.752 | 163457.9 | 47.16162
101.1333 | 2014-06-01 13:39 | 24.2838459 | 145.4661 | 1518.305 | 1542.005 | 163409.3 | 47.48773
101.2167 | 2014-06-01 13:44 | 24.3628979 | 145.4563 | 1517.86 | 1542.09 | 167060 | 46.124
101.3 | 2014-06-01 13:49 | 24.3169727 | 145.4456 | 1518.829 | 1542.639 | 164167.5 | 44.45856
101.3833 | 2014-06-01 13:54 | 24.4285507 | 145.4412 | 1518.637 | 1542.736 | 166160.7 | 47.31945
101.4667 | 2014-06-01 13:59 | 24.4438 | 145.4995 | 1518.766 | 1542.843 | 166004.1 | 47.46632
101.55 | 2014-06-01 14:04 | 24.4295883 | 145.4169 | 1519.05 | 1543.091 | 165752.4 | 48.01997
101.6333 | 2014-06-01 14:09 | 24.4351254 | 145.4466 | 1519.579 | 1543.421 | 164384.1 | 46.25346
101.7167 | 2014-06-01 14:14 | 24.4037514 | 145.4202 | 1519.572 | 1543.684 | 166248.9 | 47.80886
101.8 | 2014-06-01 14:19 | 24.4207821 | 145.4413 | 1519.588 | 1543.925 | 167793.3 | 47.31945
101.8833 | 2014-06-01 14:24 | 24.3678303 | 145.4541 | 1520.136 | 1544.304 | 166631.9 | 46.83749
101.9667 | 2014-06-01 14:29 | 24.3943558 | 145.4051 | 1520.22 | 1544.469 | 167192.8 | 48.32071
102.05 | 2014-06-01 14:34 | 24.4429626 | 145.392 | 1520.185 | 1544.427 | 167141.5 | 47.90296
102.1333 | 2014-06-01 14:39 | 24.4312057 | 145.4315 | 1520.146 | 1544.511 | 167984.4 | 46.93857
102.2167 | 2014-06-01 14:44 | 24.4042015 | 145.4203 | 1519.705 | 1544.47 | 170745.1 | 49.11633
102.3 | 2014-06-01 14:49 | 24.4421749 | 145.4695 | 1519.501 | 1544.132 | 169827.2 | 46.40532
102.3833 | 2014-06-01 14:54 | 24.4377861 | 145.47 | 1519.839 | 1543.969 | 166371.9 | 47.86116
102.4667 | 2014-06-01 14:59 | 24.4659882 | 145.4336 | 1519.957 | 1544.037 | 166024.3 | 46.97141
102.55 | 2014-06-01 15:04 | 24.4138069 | 145.4071 | 1520.076 | 1544.417 | 167825.8 | 46.36648
102.6333 | 2014-06-01 15:09 | 24.4507866 | 145.4068 | 1519.985 | 1544.512 | 169103.9 | 46.2923
102.7167 | 2014-06-01 15:14 | 24.4874573 | 145.4506 | 1519.9 | 1544.295 | 168202.1 | 48.5338
102.8 | 2014-06-01 15:19 | 24.421587 | 145.3903 | 1519.923 | 1544.433 | 168990.2 | 48.62591
102.8833 | 2014-06-01 15:24 | 24.5310631 | 145.4163 | 1519.918 | 1544.46 | 169206.4 | 49.10835
102.9667 | 2014-06-01 15:29 | 24.4683762 | 145.4193 | 1520.109 | 1544.406 | 167519.5 | 48.13846
103.05 | 2014-06-01 15:34 | 24.5182571 | 145.3917 | 1519.763 | 1544.147 | 168119.4 | 47.30352
103.1333 | 2014-06-01 15:39 | 24.5387764 | 145.4418 | 1520.127 | 1544.249 | 166315.6 | 47.3264
103.2167 | 2014-06-01 15:44 | 24.4627399 | 145.4119 | 1520.042 | 1544.308 | 167311.8 | 45.98958
103.3 | 2014-06-01 15:49 | 24.4885654 | 145.4374 | 1520.038 | 1544.369 | 167754.5 | 46.59053
103.3833 | 2014-06-01 15:54 | 24.5442944 | 145.4523 | 1519.997 | 1544.396 | 168222.6 | 49.52012
103.4667 | 2014-06-01 15:59 | 24.4828072 | 145.4268 | 1520.151 | 1544.304 | 166532.8 | 47.11033
103.55 | 2014-06-01 16:04 | 24.5008717 | 145.4148 | 1520.128 | 1544.324 | 166828.8 | 48.92216
103.6333 | 2014-06-01 16:09 | 24.4820194 | 145.4083 | 1519.796 | 1544.298 | 168937.2 | 46.954
103.7167 | 2014-06-01 16:14 | 24.4814777 | 145.3961 | 1520.291 | 1544.527 | 167100.5 | 45.61665
103.8 | 2014-06-01 16:19 | 24.5347443 | 145.366 | 1519.307 | 1544.071 | 170744.8 | 46.18475
103.8833 | 2014-06-01 16:24 | 24.5387001 | 145.3505 | 1518.605 | 1543.274 | 170089.6 | 47.51959
103.9667 | 2014-06-01 16:29 | 24.5600033 | 145.303 | 1519.382 | 1543.495 | 166258.1 | 46.25247
104.05 | 2014-06-01 16:34 | 24.5913906 | 145.2512 | 1519.263 | 1543.568 | 167582.1 | 46.97091
104.1333 | 2014-06-01 16:39 | 24.5473938 | 145.2877 | 1519.261 | 1543.491 | 167054.7 | 46.91616
104.2167 | 2014-06-01 16:44 | 24.6636276 | 145.2941 | 1519.091 | 1543.157 | 165927.9 | 47.12726
104.3 | 2014-06-01 16:49 | 24.3268166 | 145.3734 | 1519.034 | 1543.24 | 166891.8 | 47.21838
104.3833 | 2014-06-01 16:54 | 24.3354206 | 145.5081 | 1519.262 | 1543.129 | 164562.4 | 48.33664
104.4667 | 2014-06-01 16:59 | 24.2080688 | 145.3879 | 1518.419 | 1542.5 | 166037.9 | 46.94253
104.55 | 2014-06-01 17:04 | 24.2014503 | 145.3811 | 1518.268 | 1542.02 | 163760.9 | 46.58556
104.6333 | 2014-06-01 17:09 | 24.0931664 | 145.4068 | 1517.705 | 1541.499 | 164053.5 | 48.33812
104.7167 | 2014-06-01 17:14 | 24.1052113 | 145.377 | 1517.845 | 1541.251 | 161379.5 | 46.8589
104.8 | 2014-06-01 17:19 | 23.9178009 | 145.3283 | 1517.778 | 1540.947 | 159742 | 46.57013
104.8833 | 2014-06-01 17:24 | 23.898428 | 145.3302 | 1517.713 | 1540.827 | 159367.2 | 46.84048
104.9667 | 2014-06-01 17:29 | 23.8653831 | 145.3236 | 1517.82 | 1540.871 | 158929.5 | 47.54847
105.05 | 2014-06-01 17:34 | 23.7472401 | 145.4225 | 1517.649 | 1540.776 | 159453.9 | 46.26839
105.1333 | 2014-06-01 17:39 | 23.7424698 | 145.3871 | 1517.921 | 1540.733 | 157288.5 | 45.23328
105.2167 | 2014-06-01 17:44 | 23.8077374 | 145.3606 | 1517.813 | 1540.683 | 157686.7 | 46.04235
105.3 | 2014-06-01 17:49 | 23.6934109 | 145.3882 | 1517.694 | 1540.682 | 158498.2 | 45.55891
105.3833 | 2014-06-01 17:54 | 23.5542336 | 145.4093 | 1518.328 | 1540.823 | 155094.9 | 46.25197
105.4667 | 2014-06-01 17:59 | 23.9278927 | 145.3657 | 1517.773 | 1541.029 | 160348.2 | 46.93508
105.55 | 2014-06-01 18:04 | 24.1725273 | 145.3803 | 1517.986 | 1541.062 | 159106.7 | 45.27611
105.6333 | 2014-06-01 18:09 | 24.0800896 | 145.348 | 1518.33 | 1541.337 | 158624.7 | 45.68287
105.7167 | 2014-06-01 18:14 | 24.0263214 | 145.3792 | 1518.071 | 1541.459 | 161253.1 | 48.36949
105.8 | 2014-06-01 18:19 | 24.0412674 | 145.3751 | 1518.515 | 1541.624 | 159335.5 | 45.25817
105.8833 | 2014-06-01 18:24 | 23.8991203 | 145.4462 | 1517.758 | 1541.645 | 164696.9 | 47.32442
105.9667 | 2014-06-01 18:29 | 24.0787334 | 145.4054 | 1517.84 | 1541.64 | 164091.8 | 47.41006
106.05 | 2014-06-01 18:34 | 24.1361523 | 145.4366 | 1518.567 | 1541.869 | 160666 | 47.91094
106.1333 | 2014-06-01 18:39 | 24.1945171 | 145.4261 | 1518.208 | 1541.96 | 163765.4 | 46.59999
106.2167 | 2014-06-01 18:44 | 24.2470646 | 145.4575 | 1518.199 | 1542.016 | 164216.3 | 48.19374
106.3 | 2014-06-01 18:49 | 24.2147274 | 145.4389 | 1518.289 | 1542.081 | 164035.1 | 47.63909
106.3833 | 2014-06-01 18:54 | 24.2708035 | 145.4154 | 1518.194 | 1542.009 | 164204.8 | 46.58754
106.4667 | 2014-06-01 18:59 | 24.2159672 | 145.4014 | 1518.066 | 1542.065 | 165472.1 | 46.49294
106.55 | 2014-06-01 19:04 | 24.2655315 | 145.36 | 1518.41 | 1542.232 | 164245.7 | 46.93806
106.6333 | 2014-06-01 19:09 | 24.2397556 | 145.3756 | 1518.468 | 1542.423 | 165165 | 46.29529
106.7167 | 2014-06-01 19:14 | 24.329216 | 145.363 | 1518.633 | 1542.484 | 164446.3 | 46.98885
106.8 | 2014-06-01 19:19 | 24.3791447 | 145.3414 | 1519.142 | 1542.872 | 163615.4 | 47.4683
106.8833 | 2014-06-01 19:24 | 24.3025417 | 145.3409 | 1518.849 | 1542.85 | 165482.6 | 46.31471
106.9667 | 2014-06-01 19:29 | 24.3563595 | 145.3348 | 1519.291 | 1543.172 | 164656.3 | 46.65426
107.05 | 2014-06-01 19:34 | 24.4149246 | 145.314 | 1519.564 | 1543.378 | 164191.6 | 46.28234
107.1333 | 2014-06-01 19:39 | 24.3097839 | 145.3342 | 1519.403 | 1543.44 | 165727 | 46.60298
107.2167 | 2014-06-01 19:44 | 24.3682289 | 145.3568 | 1519.814 | 1543.64 | 164270.7 | 43.82326
107.3 | 2014-06-01 19:49 | 24.4610176 | 145.3366 | 1520.01 | 1543.938 | 164978.1 | 46.80663
107.3833 | 2014-06-01 19:54 | 24.4378738 | 145.3051 | 1520.247 | 1544.221 | 165291.3 | 47.54697
107.4667 | 2014-06-01 19:59 | 24.3353786 | 145.3306 | 1520.307 | 1544.469 | 166594.1 | 47.37072
107.55 | 2014-06-01 20:04 | 24.3525486 | 145.3811 | 1520.601 | 1544.599 | 165462.8 | 46.25147
107.6333 | 2014-06-01 20:09 | 24.3619194 | 145.3136 | 1520.047 | 1544.438 | 168170.5 | 47.56689
107.7167 | 2014-06-01 20:14 | 24.3821507 | 145.3221 | 1519.874 | 1544.258 | 168117.6 | 48.23705
107.8 | 2014-06-01 20:19 | 24.4198837 | 145.3046 | 1520.288 | 1544.398 | 166232.1 | 45.93033
107.8833 | 2014-06-01 20:24 | 24.3224487 | 145.3355 | 1520.547 | 1544.45 | 164800.4 | 45.78394
107.9667 | 2014-06-01 20:29 | 24.3990517 | 145.316 | 1520.121 | 1544.423 | 167562.2 | 47.6366
108.05 | 2014-06-01 20:34 | 24.3862019 | 145.3037 | 1520.344 | 1544.394 | 165813.3 | 48.11856
108.1333 | 2014-06-01 20:39 | 24.3400898 | 145.3062 | 1520.35 | 1544.547 | 166833.7 | 46.57013
108.2167 | 2014-06-01 20:44 | 24.4505081 | 145.3711 | 1520.059 | 1544.236 | 166691.8 | 46.42823
108.3 | 2014-06-01 20:49 | 24.4082661 | 145.3162 | 1520.363 | 1544.251 | 164698.7 | 47.51164
108.3833 | 2014-06-01 20:54 | 24.3787155 | 145.3426 | 1520.307 | 1544.356 | 165814.6 | 47.14967
108.4667 | 2014-06-01 20:59 | 24.3793507 | 145.366 | 1520.217 | 1544.358 | 166453 | 46.31968
108.55 | 2014-06-01 21:04 | 24.3425598 | 145.3583 | 1520.405 | 1544.497 | 166109.6 | 46.60895
108.6333 | 2014-06-01 21:09 | 24.3568153 | 145.3288 | 1520.571 | 1544.591 | 165611.3 | 47.79742
108.7167 | 2014-06-01 21:14 | 24.3050003 | 145.2699 | 1518.818 | 1543.57697 | 170706.8 | 47.76804
108.8 | 2014-06-01 21:19 | 24.3883018 | 145.299 | 1518.393 | 1542.826 | 168464.3 | 46.7862
108.8833 | 2014-06-01 21:24 | 24.3403187 | 145.3545 | 1518.894 | 1542.694 | 164091.4 | 46.62987
108.9667 | 2014-06-01 21:29 | 24.3824711 | 145.3175 | 1518.263 | 1542.476 | 166943.7 | 48.79767
109.05 | 2014-06-01 21:34 | 24.3420372 | 145.3345 | 1518.449 | 1542.567 | 166287 | 45.73466
109.1333 | 2014-06-01 21:39 | 24.3586025 | 145.3108 | 1518.724 | 1542.493 | 163881.3 | 46.6916
109.2167 | 2014-06-01 21:44 | 24.4229641 | 145.3258 | 1518.056 | 1542.208 | 166522.8 | 45.91191
109.3 | 2014-06-01 21:49 | 24.2901764 | 145.2735 | 1518.132 | 1542.126 | 165436 | 48.98886
109.3833 | 2014-06-01 21:54 | 24.3142891 | 145.3155 | 1517.822 | 1541.751 | 164986.7 | 47.08245
109.4667 | 2014-06-01 21:59 | 24.2506065 | 145.2822 | 1517.653 | 1541.698 | 165786.9 | 46.17281
109.55 | 2014-06-01 22:04 | 24.2256641 | 145.2945 | 1518.166 | 1541.928 | 163834.7 | 45.85217
109.6333 | 2014-06-01 22:09 | 24.2926407 | 145.2837 | 1517.934 | 1541.797 | 164530.9 | 45.36522
109.7167 | 2014-06-01 22:14 | 24.2723637 | 145.2059 | 1517.9 | 1541.863 | 165221.7 | 46.6692
109.8 | 2014-06-01 22:19 | 24.3258438 | 145.2464 | 1518.211 | 1541.971 | 163822.8 | 46.98288
109.8833 | 2014-06-01 22:24 | 24.3015633 | 145.2663 | 1518.065 | 1542.023 | 165187.8 | 48.04935
109.9667 | 2014-06-01 22:29 | 24.2153549 | 145.2345 | 1518.137 | 1541.989 | 164454.5 | 47.87559
110.05 | 2014-06-01 22:34 | 24.3130035 | 145.2317 | 1518.155 | 1542.02 | 164538.4 | 47.88803
110.1333 | 2014-06-01 22:39 | 24.3005524 | 145.2276 | 1517.935 | 1541.847 | 164864.5 | 47.76307
110.2167 | 2014-06-01 22:44 | 24.2926636 | 145.2035 | 1518.075 | 1541.685 | 162781.1 | 44.83099
110.3 | 2014-06-01 22:49 | 24.345026 | 145.2188 | 1517.876 | 1541.737 | 164512.9 | 47.39561
110.3833 | 2014-06-01 22:54 | 24.2689228 | 145.2281 | 1518.014 | 1541.659 | 163022.5 | 47.51262
110.4667 | 2014-06-01 22:59 | 24.335186 | 145.2082 | 1518.506 | 1541.951 | 161651.2 | 48.24503
110.55 | 2014-06-01 23:04 | 24.1604748 | 145.1846 | 1518.088 | 1541.868 | 163958.5 | 47.38715
110.6333 | 2014-06-01 23:09 | 24.3222313 | 145.2305 | 1518.152 | 1542.04 | 164706 | 45.82776
110.7167 | 2014-06-01 23:14 | 24.2363091 | 145.1947 | 1518.098 | 1541.867 | 163881.7 | 45.83674
110.8 | 2014-06-01 23:19 | 24.249012 | 145.2626 | 1518.507 | 1542.12 | 162808 | 47.39164
110.8833 | 2014-06-01 23:24 | 24.3472633 | 145.2161 | 1518.218 | 1541.945 | 163595.1 | 48.94206
110.9667 | 2014-06-01 23:29 | 24.341795 | 145.2515 | 1518.243 | 1542 | 163796.5 | 45.98609
111.05 | 2014-06-01 23:34 | 24.303009 | 145.2226 | 1518.1 | 1541.68 | 162578.2 | 47.51013
111.1333 | 2014-06-01 23:39 | 24.3195782 | 145.2317 | 1518.531 | 1542.013 | 161904.8 | 46.88627
111.2167 | 2014-06-01 23:44 | 24.2990913 | 145.2481 | 1518.252 | 1541.698 | 161651.8 | 48.47952
111.3 | 2014-06-01 23:49 | 24.2889309 | 145.2854 | 1518.374 | 1541.952 | 162562 | 47.88256
111.3833 | 2014-06-01 23:54 | 24.2747879 | 145.2776 | 1518.283 | 1541.983 | 163400.3 | 46.49146
111.4667 | 2014-06-01 23:59 | 24.4171696 | 145.2665 | 1518.177 | 1541.9 | 163560 | 47.38715
111.55 | 2014-06-02 00:04 | 24.3510513 | 145.2764 | 1518.61 | 1541.932 | 160796.8 | 46.70056
111.6333 | 2014-06-02 00:09 | 24.3017254 | 145.2766 | 1518.31 | 1541.965 | 163097.2 | 45.81084
111.7167 | 2014-06-02 00:14 | 24.3150082 | 145.294 | 1518.296 | 1541.854 | 162425.5 | 45.68984
111.8 | 2014-06-02 00:19 | 24.3187904 | 145.3014 | 1518.349 | 1541.826 | 161871 | 46.83897
111.8833 | 2014-06-02 00:24 | 24.3232784 | 145.3059 | 1518.806 | 1542.06 | 160330.3 | 46.57409
111.9667 | 2014-06-02 00:29 | 24.2911205 | 145.2785 | 1518.093 | 1541.747 | 163093.8 | 47.18054
112.05 | 2014-06-02 00:34 | 24.2730522 | 145.2922 | 1518.474 | 1541.967 | 161977.9 | 43.97013
112.1333 | 2014-06-02 00:39 | 24.2387753 | 145.2458 | 1518.472 | 1541.948 | 161860.3 | 48.09417
112.2167 | 2014-06-02 00:44 | 24.2243118 | 145.2664 | 1518.785 | 1542.175 | 161270.6 | 46.85242
112.3 | 2014-06-02 00:49 | 24.2769718 | 145.2983 | 1518.449 | 1542.231 | 163970.6 | 45.72869
112.3833 | 2014-06-02 00:54 | 24.2446747 | 145.2564 | 1518.776 | 1542.374 | 162700.4 | 47.40459
112.4667 | 2014-06-02 00:59 | 24.1411018 | 145.2591 | 1518.649 | 1542.469 | 164235.3 | 46.77376
112.55 | 2014-06-02 01:04 | 24.1180573 | 145.2628 | 1518.653 | 1542.204 | 162372.1 | 46.09961
112.6333 | 2014-06-02 01:09 | 24.2118149 | 145.3243 | 1518.951 | 1542.533 | 162590.3 | 45.80785
112.7167 | 2014-06-02 01:14 | 24.2615566 | 145.3035 | 1519.187 | 1542.944 | 163794.3 | 46.28432
112.8 | 2014-06-02 01:19 | 24.0843296 | 145.2685 | 1519.252 | 1542.893 | 162997.1 | 47.42301
112.8833 | 2014-06-02 01:24 | 24.1012802 | 145.3161 | 1517.886 | 1542.147 | 167277.9 | 46.96145
112.9667 | 2014-06-02 01:29 | 24.1921864 | 145.3405 | 1517.771 | 1541.543 | 163902.4 | 46.3874
113.05 | 2014-06-02 01:34 | 24.1520004 | 145.3098 | 1517.996 | 1541.539 | 162318.4 | 46.1016
113.1333 | 2014-06-02 01:39 | 24.1306171 | 145.3376 | 1518.689 | 1541.978 | 160572.2 | 46.27486
113.2167 | 2014-06-02 01:44 | 24.1452465 | 145.3 | 1518.576 | 1542.125 | 162368.5 | 46.88429
113.3 | 2014-06-02 01:49 | 24.101778 | 145.3559 | 1518.787 | 1542.239 | 161700.2 | 46.66024
113.3833 | 2014-06-02 01:54 | 24.146244 | 145.3148 | 1517.745 | 1541.926 | 166721.9 | 46.99681
113.4667 | 2014-06-02 01:59 | 23.9854794 | 145.3123 | 1518.202 | 1541.87 | 163187.2 | 46.73542
113.55 | 2014-06-02 02:04 | 23.8317833 | 145.2814 | 1518.653 | 1542.228 | 162547.4 | 47.4489
113.6333 | 2014-06-02 02:09 | 23.9868298 | 145.3399 | 1519.774 | 1543.133 | 161056.6 | 47.45189
113.7167 | 2014-06-02 02:14 | 24.0509758 | 145.2676 | 1518.996 | 1543.051 | 165857.1 | 46.48697
113.8 | 2014-06-02 02:19 | 24.0720806 | 145.3226 | 1518.758 | 1542.866 | 166222.4 | 46.82304
113.8833 | 2014-06-02 02:24 | 24.0404854 | 145.344 | 1519.169 | 1543.075 | 164822.2 | 47.45089
113.9667 | 2014-06-02 02:29 | 24.2538662 | 145.3539 | 1519.845 | 1543.483 | 162983.6 | 48.31173
114.05 | 2014-06-02 02:34 | 24.3444118 | 145.3417 | 1520.084 | 1544.036 | 165147.5 | 45.59973
114.1333 | 2014-06-02 02:39 | 24.3378334 | 145.369 | 1520.558 | 1544.492 | 165024.5 | 45.97314
114.2167 | 2014-06-02 02:44 | 24.3830948 | 145.3669 | 1520.421 | 1544.628 | 166899.6 | 47.81584
114.3 | 2014-06-02 02:49 | 24.4440956 | 145.3471 | 1520.233 | 1544.607 | 168055.2 | 44.95545
114.3833 | 2014-06-02 02:54 | 24.3623619 | 145.352 | 1520.218 | 1544.548 | 167753.7 | 45.4877
114.4667 | 2014-06-02 02:59 | 24.4020977 | 145.3635 | 1520.098 | 1544.527 | 168435.9 | 47.59776
114.55 | 2014-06-02 03:04 | 24.5115433 | 145.3352 | 1519.227 | 1544.106 | 171529.2 | 45.40208
114.6333 | 2014-06-02 03:09 | 24.4255733 | 145.3373 | 1520.159 | 1544.34 | 166722.3 | 47.21489
114.7167 | 2014-06-02 03:14 | 24.392807 | 145.347 | 1520.088 | 1544.427 | 167813.1 | 46.596
114.8 | 2014-06-02 03:19 | 24.3036079 | 145.3914 | 1520.174 | 1544.502 | 167736.8 | 44.85189
114.8833 | 2014-06-02 03:24 | 24.311512 | 145.2889 | 1520.148 | 1544.437 | 167461 | 48.24104
114.9667 | 2014-06-02 03:29 | 24.275034 | 145.2504 | 1519.538 | 1544.087 | 169257.4 | 45.23627
115.05 | 2014-06-02 03:34 | 24.2844353 | 145.2416 | 1519.773 | 1543.899 | 166344.6 | 47.78944
115.1333 | 2014-06-02 03:39 | 24.2600517 | 145.2492 | 1519.457 | 1543.585 | 166356.3 | 46.98336
115.2167 | 2014-06-02 03:44 | 24.2121258 | 145.2066 | 1519.849 | 1543.732 | 164664.2 | 47.94479
115.3 | 2014-06-02 03:49 | 24.2436523 | 145.2024 | 1519.346 | 1543.679 | 167771.9 | 46.51337
115.3833 | 2014-06-02 03:54 | 24.1858902 | 145.2387 | 1519.909 | 1543.702 | 164048.7 | 46.49942
115.4667 | 2014-06-02 03:59 | 24.2168999 | 145.2234 | 1520.067 | 1544.071 | 165501.8 | 46.89822
115.55 | 2014-06-02 04:04 | 24.1366901 | 145.2384 | 1519.378 | 1543.769 | 168170.7 | 46.35054
115.6333 | 2014-06-02 04:09 | 24.1742401 | 145.2098 | 1520.355 | 1544.059 | 163436.7 | 45.86213
115.7167 | 2014-06-02 04:14 | 24.237566 | 145.227 | 1519.438 | 1543.765 | 167728.7 | 47.14867
115.8 | 2014-06-02 04:19 | 24.2116966 | 145.2412 | 1519.494 | 1543.55 | 165861.4 | 46.61592
115.8833 | 2014-06-02 04:24 | 24.2980461 | 145.2388 | 1519.43 | 1543.229 | 164088.2 | 47.6157
115.9667 | 2014-06-02 04:29 | 24.1821918 | 145.186 | 1518.738 | 1542.622 | 164669.3 | 46.54523
116.05 | 2014-06-02 04:34 | 24.4094639 | 145.2635 | 1518.416 | 1542.464 | 165805.2 | 44.89174
116.1333 | 2014-06-02 04:39 | 24.2100372 | 145.2241 | 1518.182 | 1542.015 | 164325.1 | 45.48323
116.2167 | 2014-06-02 04:44 | 24.2252178 | 145.2096 | 1518.13 | 1542.15 | 165615.5 | 48.14544
116.3 | 2014-06-02 04:49 | 24.071249 | 145.2328 | 1518.024 | 1542.037 | 165560.5 | 46.26093
116.3833 | 2014-06-02 04:54 | 24.1618919 | 145.2149 | 1518.172 | 1542.009 | 164349.6 | 45.06551
116.4667 | 2014-06-02 04:59 | 24.1457443 | 145.2088 | 1518.002 | 1542.026 | 165641.2 | 48.31572
116.55 | 2014-06-02 05:04 | 24.1798801 | 145.1916 | 1518.214 | 1542.078 | 164538 | 46.77376
116.6333 | 2014-06-02 05:09 | 24.2872696 | 145.262 | 1518.556 | 1542.495 | 165057.4 | 46.51635
116.7167 | 2014-06-02 05:14 | 24.3734913 | 145.3202 | 1518.99 | 1542.742 | 163760.5 | 46.91516
116.8 | 2014-06-02 05:19 | 24.2938271 | 145.3437 | 1519.876 | 1543.557 | 163273.3 | 46.77027
116.8833 | 2014-06-02 05:24 | 24.5347881 | 145.3369 | 1519.869 | 1543.999 | 166369.9 | 48.22959
116.9667 | 2014-06-02 05:29 | 24.3644218 | 145.3089 | 1519.319 | 1543.672 | 167908.3 | 47.4001
117.05 | 2014-06-02 05:34 | 24.4487114 | 145.2954 | 1519.89 | 1544.021 | 166375.9 | 47.50366
117.1333 | 2014-06-02 05:39 | 24.5911026 | 145.296 | 1519.938 | 1544.199 | 167276 | 47.00875
117.2167 | 2014-06-02 05:44 | 24.6628265 | 145.3124 | 1520.305 | 1544.537 | 167072.7 | 45.68886
117.3 | 2014-06-02 05:49 | 24.5471058 | 145.2866 | 1519.596 | 1544.387 | 170924.9 | 47.38118
117.3833 | 2014-06-02 05:54 | 24.5802994 | 145.2934 | 1519.986 | 1544.476 | 168854.2 | 47.50017
117.4667 | 2014-06-02 05:59 | 24.6127357 | 145.2919 | 1519.194 | 1544.369 | 173572.4 | 46.2654
117.55 | 2014-06-02 06:04 | 24.6279907 | 145.3 | 1519.831 | 1544.325 | 168883.9 | 46.07073
117.6333 | 2014-06-02 06:09 | 24.5982857 | 145.3621 | 1520.144 | 1544.536 | 168174.3 | 49.69936
117.7167 | 2014-06-02 06:14 | 24.8631496 | 145.2917 | 1519.572 | 1544.157 | 169506.7 | 46.71501
117.8 | 2014-06-02 06:19 | 24.7329388 | 145.3373 | 1519.863 | 1544.243 | 168096.4 | 46.61394
117.8833 | 2014-06-02 06:24 | 24.6358128 | 145.3126 | 1519.921187 | 1544.48 | 169330.3 | 46.54373
117.9667 | 2014-06-02 06:29 | 24.6940479 | 145.2816 | 1519.454 | 1544.252 | 170970.4 | 47.27564
118.05 | 2014-06-02 06:34 | 24.7520447 | 145.2809 | 1519.941 | 1544.359 | 168356 | 46.82304
118.1333 | 2014-06-02 06:39 | 24.8378372 | 145.3013 | 1519.541 | 1544.19 | 169949.1 | 46.35453
118.2167 | 2014-06-02 06:44 | 24.93466 | 145.3278 | 1519.8 | 1544.206 | 168276.1 | 46.33711
118.3 | 2014-06-02 06:49 | 25.0641346 | 145.3555 | 1519.73 | 1544.068 | 167807.4 | 47.15713
118.3833 | 2014-06-02 06:54 | 24.9671288 | 145.3218 | 1519.299 | 1543.859 | 169338.4 | 47.26766
118.4667 | 2014-06-02 06:59 | 24.9177036 | 145.3306 | 1519.936 | 1544.242 | 167583.5 | 45.20839
118.55 | 2014-06-02 07:04 | 24.8325672 | 145.3482 | 1519.536 | 1544.179 | 169907.5 | 45.42795
118.6333 | 2014-06-02 07:09 | 24.9578171 | 145.3221 | 1519.321 | 1543.994 | 170112.8 | 46.96544
118.7167 | 2014-06-02 07:14 | 24.9146576 | 145.3426 | 1519.19 | 1543.63 | 168507.3 | 47.27961
118.8 | 2014-06-02 07:19 | 24.8062992 | 145.3166 | 1519.199 | 1543.578 | 168089 | 48.2505
118.8833 | 2014-06-02 07:24 | 24.7552719 | 145.344 | 1518.671 | 1543.495 | 171157.3 | 45.66445
118.9667 | 2014-06-02 07:29 | 24.6354351 | 145.3276 | 1519.588 | 1543.731 | 166454.5 | 47.04609
119.05 | 2014-06-02 07:34 | 24.6537151 | 145.2903 | 1519.145 | 1543.453 | 167599.4 | 46.82803
119.1333 | 2014-06-02 07:39 | 24.562933 | 145.2941 | 1519.424 | 1543.487 | 165908.9 | 46.78771
119.2167 | 2014-06-02 07:44 | 24.5388966 | 145.2477 | 1519.164 | 1543.285 | 166305.2 | 45.42496
119.3 | 2014-06-02 07:49 | 24.6939964 | 145.281 | 1518.232 | 1542.713 | 168790.7 | 48.86638
119.3833 | 2014-06-02 07:54 | 24.3263893 | 145.3054 | 1518.179 | 1542.313 | 166393.3 | 46.10807
119.4667 | 2014-06-02 07:59 | 24.3232956 | 145.3397 | 1517.68 | 1541.669 | 165395.9 | 46.34806
119.55 | 2014-06-02 08:04 | 24.2814598 | 145.317 | 1517.159 | 1540.663 | 162055.1 | 45.51061
119.6333 | 2014-06-02 08:09 | 24.0533352 | 145.2939 | 1517.609 | 1540.622 | 158668.2 | 46.60099
119.7333 | 2014-06-02 08:15 | 24.2799644 | 145.3469 | 1518.373 | 1540.454 | 152238.1 | 46.62639
119.8167 | 2014-06-02 08:20 | 24.3455906 | 145.3949 | 1517.649 | 1540.758 | 159333.3 | 46.93905
119.9 | 2014-06-02 08:25 | 24.2187786 | 145.4255 | 1517.678 | 1540.873 | 159926.8 | 48.43819
119.9833 | 2014-06-02 08:30 | 24.1849041 | 145.4352 | 1517.396 | 1540.834 | 161600.5 | 47.61419
120.0667 | 2014-06-02 08:35 | 24.2143288 | 145.441 | 1517.854 | 1540.962 | 159319.8 | 46.74886
120.15 | 2014-06-02 08:40 | 24.28652 | 145.5116 | 1517.356 | 1540.929 | 162526.4 | 48.35406
120.2333 | 2014-06-02 08:45 | 24.37076 | 145.501 | 1517.465 | 1540.992 | 162215.5 | 47.8253
120.3167 | 2014-06-02 08:50 | 24.2696667 | 145.54 | 1517.753 | 1541.122 | 161121.3 | 46.72894
120.4 | 2014-06-02 08:55 | 24.2587624 | 145.5343 | 1517.499 | 1541.108 | 162777.4 | 48.34359
120.4833 | 2014-06-02 09:00 | 24.1549187 | 145.3792 | 1517.907 | 1541.255 | 160978.9 | 46.80911
120.5667 | 2014-06-02 09:05 | 24.1578026 | 145.428 | 1517.607 | 1541.124 | 162148.4 | 46.16932
120.65 | 2014-06-02 09:10 | 24.0220375 | 145.4128 | 1517.897 | 1541.076 | 159817.1 | 45.73067
120.7333 | 2014-06-02 09:15 | 23.8514118 | 145.3637 | 1517.396 | 1540.173 | 157041.5 | 47.0222
120.8167 | 2014-06-02 09:20 | 23.8145657 | 145.3506 | 1517.419 | 1539.783 | 154196.5 | 46.37594
120.9 | 2014-06-02 09:25 | 23.6412735 | 145.3615 | 1517.386 | 1539.618 | 153287.7 | 46.91764
120.9833 | 2014-06-02 09:30 | 23.6260281 | 145.3223 | 1517.504 | 1539.346 | 150594.1 | 47.59826
121.0667 | 2014-06-02 09:35 | 23.552702 | 145.3386 | 1517.43 | 1539.405 | 151515.5 | 46.29529
121.15 | 2014-06-02 09:40 | 23.453083 | 145.4079 | 1517.8 | 1539.653 | 150668.2 | 45.66297
121.2333 | 2014-06-02 09:45 | 23.505558 | 145.3637 | 1517.535 | 1539.738 | 153083.4 | 47.84422
121.3167 | 2014-06-02 09:50 | 23.3665047 | 145.3608 | 1517.672 | 1539.817 | 152684.3 | 45.96617
121.4 | 2014-06-02 09:55 | 23.4542599 | 145.3886 | 1517.89 | 1540.046 | 152759.7 | 46.07921
121.4833 | 2014-06-02 10:00 | 23.4334431 | 145.4117 | 1517.638 | 1539.857 | 153192.3 | 48.67221
121.5667 | 2014-06-02 10:05 | 23.2149849 | 145.3422 | 1518.051 | 1540.143 | 152315.1 | 46.09612
121.65 | 2014-06-02 10:10 | 23.4206257 | 145.3886 | 1518.206 | 1540.436 | 153275.9 | 46.51834
121.7333 | 2014-06-02 10:15 | 23.6690903 | 145.4062 | 1517.954 | 1540.944 | 158510.5 | 48.23855
121.8167 | 2014-06-02 10:20 | 23.6710777 | 145.3986 | 1518.058 | 1541.127 | 159052.6 | 47.05257
121.9 | 2014-06-02 10:25 | 23.7677326 | 145.3331 | 1518.547 | 1541.551 | 158608.3 | 48.0155
121.9833 | 2014-06-02 10:30 | 23.805006 | 145.2928 | 1518.024 | 1541.533 | 162088.1 | 46.35752
122.0667 | 2014-06-02 10:35 | 23.8041248 | 145.3463 | 1518.495 | 1541.654 | 159681.6 | 46.21512
122.15 | 2014-06-02 10:40 | 23.8154755 | 145.3285 | 1518.215 | 1541.591 | 161169 | 47.39363
122.2333 | 2014-06-02 10:45 | 23.8320751 | 145.3597 | 1518.702 | 1541.906 | 159985 | 44.46305
122.3167 | 2014-06-02 10:50 | 23.845089 | 145.3385 | 1518.296 | 1541.991 | 163368.6 | 46.87832
122.4 | 2014-06-02 10:55 | 24.0344181 | 145.3371 | 1518.689 | 1542.303 | 162816.6 | 45.65401
122.4833 | 2014-06-02 11:00 | 24.030735 | 145.3747 | 1518.549 | 1542.545 | 165444.5 | 46.72944
122.5667 | 2014-06-02 11:05 | 24.3025932 | 145.4063 | 1518.726 | 1542.627 | 164792 | 45.80635
122.65 | 2014-06-02 11:10 | 24.0372734 | 145.4195 | 1518.905 | 1542.659 | 163773.6 | 45.97415
122.7333 | 2014-06-02 11:15 | 24.0685539 | 145.3801 | 1518.391 | 1542.557 | 166621.5 | 45.21436
122.8167 | 2014-06-02 11:20 | 24.0587025 | 145.3342 | 1518.466 | 1542.699 | 167081.3 | 48.45214
122.9 | 2014-06-02 11:25 | 24.1221905 | 145.3129 | 1518.871 | 1542.838 | 165246.3 | 48.07475
122.9833 | 2014-06-02 11:30 | 24.1529427 | 145.327 | 1518.621 | 1542.853 | 167072.6 | 47.20543
123.0667 | 2014-06-02 11:35 | 24.0787907 | 145.3088 | 1519.11 | 1542.996 | 164685.3 | 45.66595
123.15 | 2014-06-02 11:40 | 24.1103268 | 145.338 | 1520.124 | 1543.674 | 162369.8 | 46.79765
123.2333 | 2014-06-02 11:45 | 24.2394085 | 145.2778 | 1520.21 | 1544.099 | 164706.4 | 46.74041
123.3167 | 2014-06-02 11:50 | 24.2668896 | 145.3084 | 1520.188 | 1544.282 | 166118.6 | 47.10584
123.4 | 2014-06-02 11:55 | 24.1575089 | 145.3289 | 1520.733 | 1544.649 | 164899.1 | 46.04235
123.4833 | 2014-06-02 12:00 | 24.1911697 | 145.32 | 1520.596 | 1544.63 | 165711.6 | 46.41676
123.5667 | 2014-06-02 12:05 | 24.1370945 | 145.334 | 1520.464 | 1544.726 | 167280.1 | 47.0227
123.65 | 2014-06-02 12:10 | 24.2458935 | 145.3493 | 1520.374 | 1544.703 | 167743.1 | 48.74889
123.7333 | 2014-06-02 12:15 | 24.3744583 | 145.2897 | 1519.964 | 1544.541 | 169450.5 | 45.43344
123.8167 | 2014-06-02 12:20 | 24.2890224 | 145.3449 | 1520.674 | 1544.591 | 164901.9 | 48.09266
123.9 | 2014-06-02 12:25 | 24.0596027 | 145.3593 | 1520.044 | 1544.48 | 168479.7 | 48.35157
123.9833 | 2014-06-02 12:30 | 24.1997223 | 145.3403 | 1520.272 | 1544.582 | 167612.1 | 46.5293
124.0667 | 2014-06-02 12:35 | 24.2731514 | 145.3208 | 1520.214 | 1544.517 | 167569.4 | 45.82228
124.15 | 2014-06-02 12:40 | 24.3015671 | 145.298 | 1520.301 | 1544.48 | 166710.6 | 46.40432
124.2333 | 2014-06-02 12:45 | 24.3427429 | 145.3153 | 1519.945 | 1544.355 | 168297.3 | 47.51412
124.3167 | 2014-06-02 12:50 | 24.4209785 | 145.3098 | 1520.391 | 1544.416 | 165645.9 | 46.08318
124.4 | 2014-06-02 12:55 | 24.4559326 | 145.3173 | 1519.446 | 1544.343 | 171660.1 | 47.33935
124.4833 | 2014-06-02 13:00 | 24.5446911 | 145.3393 | 1519.946 | 1544.285 | 167816.2 | 47.36675
124.5667 | 2014-06-02 13:05 | 24.5620174 | 145.3236 | 1520.207 | 1544.421 | 166948.8 | 47.80937
124.65 | 2014-06-02 13:10 | 24.5589523 | 145.3035 | 1520.055 | 1544.381 | 167722 | 45.94925
124.7333 | 2014-06-02 13:15 | 24.5842686 | 145.2555 | 1520.04 | 1544.228 | 166773.9 | 47.77153
124.8167 | 2014-06-02 13:20 | 24.5622425 | 145.2813 | 1520.114 | 1544.34 | 167030.7 | 47.09241
124.9 | 2014-06-02 13:25 | 24.4407616 | 145.3391 | 1520.127 | 1544.456 | 167741.1 | 46.87184
124.9833 | 2014-06-02 13:30 | 24.2292461 | 145.36 | 1519.989 | 1544.107 | 166292.5 | 46.46805
125.0667 | 2014-06-02 13:35 | 24.320219 | 145.3048 | 1519.761 | 1543.797 | 165722.3 | 45.29701
125.15 | 2014-06-02 13:40 | 24.1088638 | 145.3026 | 1520.012 | 1543.407 | 161301.6 | 46.44813
125.2333 | 2014-06-02 13:45 | 24.0318775 | 145.3029 | 1519.693 | 1543.229 | 162275.3 | 46.90918
125.3167 | 2014-06-02 13:50 | 23.9081173 | 145.3084 | 1519.269 | 1542.68 | 161413.5 | 47.31047
125.4 | 2014-06-02 13:55 | 23.7740269 | 145.2678 | 1518.77 | 1542.021 | 160306.6 | 45.75955
125.4833 | 2014-06-02 14:00 | 23.7768383 | 145.3125 | 1517.581 | 1540.927 | 160964.5 | 47.58631
125.5667 | 2014-06-02 14:05 | 23.5428448 | 145.2839 | 1518.074 | 1540.748 | 156336.9 | 47.69883
125.65 | 2014-06-02 14:10 | 23.4341602 | 145.2198 | 1517.695 | 1540.654 | 158300.2 | 46.65426
125.7333 | 2014-06-02 14:15 | 23.4997482 | 145.1891 | 1517.956 | 1540.875 | 158021.5 | 47.41603
125.8167 | 2014-06-02 14:20 | 23.2941265 | 145.2382 | 1517.899 | 1540.861 | 158313 | 45.88502
125.9 | 2014-06-02 14:25 | 23.2399311 | 145.2631 | 1517.8 | 1540.810716 | 158655.3 | 46.65625
125.9833 | 2014-06-02 14:30 | 23.165163 | 145.2566 | 1517.951 | 1540.81 | 157605.2 | 47.78249
126.0667 | 2014-06-02 14:35 | 23.0578823 | 145.2124 | 1518.417 | 1540.96 | 155427.2 | 47.01425
126.15 | 2014-06-02 14:40 | 23.156683 | 145.1954 | 1517.923 | 1540.793 | 157681.8 | 48.12752
126.2333 | 2014-06-02 14:45 | 23.1245918 | 145.1962 | 1518.147 | 1540.9 | 156874.2 | 46.45611
126.3167 | 2014-06-02 14:50 | 23.0697536 | 145.1851 | 1517.972 | 1540.882 | 157958.1 | 46.21263
126.4 | 2014-06-02 14:55 | 23.1768837 | 145.201 | 1517.901 | 1540.838 | 158146.4 | 47.63462
126.4833 | 2014-06-02 15:00 | 23.3964005 | 145.2746 | 1518.178 | 1540.858 | 156378.2 | 46.00551
126.5667 | 2014-06-02 15:05 | 23.5163288 | 145.2988 | 1518.771 | 1541.384 | 155914.4 | 47.12726
126.65 | 2014-06-02 15:10 | 23.6759949 | 145.2723 | 1518.113 | 1541.287 | 159781 | 45.81182
126.7333 | 2014-06-02 15:15 | 23.7490826 | 145.2679 | 1518.289 | 1541.54 | 160306 | 46.29378
126.8167 | 2014-06-02 15:20 | 23.7827454 | 145.2891 | 1518.75 | 1541.736 | 158480.8 | 48.10313
126.9 | 2014-06-02 15:25 | 24.01091 | 145.3359 | 1518.268 | 1541.716 | 161669.6 | 50.28787
126.9833 | 2014-06-02 15:30 | 23.9974823 | 145.3507 | 1518.366 | 1541.782 | 161445.3 | 45.71624
127.0667 | 2014-06-02 15:35 | 23.889286 | 145.3654 | 1519.402 | 1542.283 | 157758.8 | 49.28362
127.15 | 2014-06-02 15:40 | 24.0396729 | 145.3427 | 1518.799 | 1542.422 | 162873.8 | 45.70131
127.2333 | 2014-06-02 15:45 | 23.9791965 | 145.3897 | 1518.578 | 1542.33 | 163762.2 | 47.54948
127.3167 | 2014-06-02 15:50 | 24.0964184 | 145.2933 | 1518.823 | 1542.4 | 162553.9 | 45.50215
127.4 | 2014-06-02 15:55 | 24.0235481 | 145.2972 | 1518.452 | 1542.335 | 164667.9 | 46.26691
127.4833 | 2014-06-02 16:00 | 24.0591259 | 145.3323 | 1519.058 | 1542.631 | 162534 | 46.94055
127.5667 | 2014-06-02 16:05 | 24.1895523 | 145.3217 | 1519.1 | 1542.764 | 163152.6 | 47.81684
127.65 | 2014-06-02 16:10 | 24.1124859 | 145.3232 | 1518.98 | 1542.895 | 164885.6 | 47.00925
127.7333 | 2014-06-02 16:15 | 24.2406082 | 145.3204 | 1519.718 | 1543.234 | 162136.4 | 46.10458
127.8167 | 2014-06-02 16:20 | 24.1345634 | 145.3111 | 1519.861 | 1543.564 | 163426.6 | 46.49244
127.9 | 2014-06-02 16:25 | 24.1811104 | 145.2924 | 1519.31 | 1543.438 | 166357.8 | 47.52158
127.9833 | 2014-06-02 16:30 | 24.2168522 | 145.2882 | 1519.843 | 1543.574 | 163614.1 | 45.90494
128.0667 | 2014-06-02 16:35 | 24.2016201 | 145.2839 | 1520.06 | 1543.743 | 163288.9 | 48.16885
128.15 | 2014-06-02 16:40 | 24.1663361 | 145.314 | 1520.188 | 1544.013 | 164272.2 | 44.98037
128.2333 | 2014-06-02 16:45 | 24.1849442 | 145.3141 | 1520.684 | 1544.494 | 164162 | 46.40682
128.3167 | 2014-06-02 16:50 | 24.2537613 | 145.2616 | 1520.425 | 1544.418 | 165422.7 | 46.6712
128.4 | 2014-06-02 16:55 | 24.2659302 | 145.2599 | 1520.751 | 1544.64 | 164709.8 | 46.35902
128.4833 | 2014-06-02 17:00 | 24.221653 | 145.2779 | 1520.447 | 1544.489 | 165760.4 | 46.30623
128.5667 | 2014-06-02 17:05 | 24.2557907 | 145.2608 | 1520.494 | 1544.425 | 164997.4 | 47.36723
128.65 | 2014-06-02 17:10 | 24.3059196 | 145.2351 | 1520.346 | 1544.395 | 165813.3 | 46.1036
128.7333 | 2014-06-02 17:15 | 24.308136 | 145.2841 | 1520.535 | 1544.582 | 165798.5 | 46.23702
128.8167 | 2014-06-02 17:20 | 24.1681595 | 145.3399 | 1520.753 | 1544.697 | 165088.3 | 45.85465
128.9 | 2014-06-02 17:25 | 24.3463287 | 145.2999 | 1520.496 | 1544.593 | 166143.1 | 47.19745
128.9833 | 2014-06-02 17:30 | 24.2685051 | 145.2859 | 1520.626 | 1544.699 | 165981 | 46.56963
129.0667 | 2014-06-02 17:35 | 24.3327732 | 145.2256 | 1520.709 | 1544.744 | 165715.5 | 46.07322
129.15 | 2014-06-02 17:40 | 24.4370518 | 145.2601 | 1520.417 | 1544.906 | 168846.5 | 47.7571
129.2333 | 2014-06-02 17:45 | 24.5243111 | 145.2168 | 1520.705 | 1545 | 167509.9 | 46.68563
129.3167 | 2014-06-02 17:50 | 24.3999653 | 145.2886 | 1520.768 | 1545.082 | 167644.6 | 46.99432
129.4 | 2014-06-02 17:55 | 24.1375542 | 145.3104 | 1520.415 | 1544.817 | 168248.4 | 48.45014
129.4833 | 2014-06-02 18:00 | 24.0068989 | 145.3215 | 1520.51 | 1544.464 | 165159.8 | 47.85767
129.5667 | 2014-06-02 18:05 | 23.7230854 | 145.2195 | 1519.633 | 1543.298 | 163165.8 | 45.76055
129.65 | 2014-06-02 18:10 | 23.8500919 | 145.2205 | 1519.596 | 1542.97 | 161156.6 | 47.04311
129.7333 | 2014-06-02 18:15 | 23.7337856 | 145.2273 | 1519.642 | 1542.65 | 158638.9 | 47.41305
129.8167 | 2014-06-02 18:20 | 23.6218567 | 145.2084 | 1519.071 | 1542.133 | 159007.9 | 48.95749
129.9 | 2014-06-02 18:25 | 23.5459671 | 145.1859 | 1518.937 | 1541.864 | 158074 | 46.85391
129.9833 | 2014-06-02 18:30 | 23.1822929 | 145.1464 | 1517.954 | 1541.213 | 160364.8 | 46.59003
130.0667 | 2014-06-02 18:35 | 23.051054 | 145.1568 | 1518.218 | 1541.03 | 157283.3 | 47.60323
130.15 | 2014-06-02 18:40 | 22.9881954 | 145.1638 | 1518.5 | 1541.138 | 156082.2 | 45.93382
130.2333 | 2014-06-02 18:45 | 22.9136333 | 145.1869 | 1518.116 | 1540.974 | 157602.1 | 46.68711
130.3167 | 2014-06-02 18:50 | 23.1999855 | 145.1416 | 1518.347 | 1541.064 | 156628.2 | 47.306
130.4 | 2014-06-02 18:55 | 23.3876057 | 145.2827 | 1518.844 | 1541.292 | 154771.4 | 46.70006
130.4833 | 2014-06-02 19:00 | 23.7164745 | 145.2428 | 1518.446 | 1541.345 | 157884.9 | 48.30974
130.5667 | 2014-06-02 19:05 | 23.7888203 | 145.2768 | 1518.585 | 1541.624 | 158846.3 | 47.11432
130.65 | 2014-06-02 19:10 | 23.7515221 | 145.2713 | 1518.536 | 1541.636 | 159270.7 | 47.30999
130.7333 | 2014-06-02 19:15 | 23.8516159 | 145.2742 | 1518.722 | 1541.829 | 159314.2 | 47.82829
130.8167 | 2014-06-02 19:20 | 23.8745232 | 145.2696 | 1518.458 | 1541.784 | 160824.3 | 48.16586
130.9 | 2014-06-02 19:25 | 23.865881 | 145.3169 | 1518.839 | 1542.071 | 160178.4 | 47.03964
130.9833 | 2014-06-02 19:30 | 24.0318737 | 145.3353 | 1518.588 | 1542.137 | 162364.6 | 46.1031
131.0667 | 2014-06-02 19:35 | 23.9547825 | 145.3104 | 1518.834 | 1542.255 | 161486 | 46.70952
131.15 | 2014-06-02 19:40 | 24.0529938 | 145.3099 | 1518.576 | 1542.289 | 163491.4 | 46.2659
131.2333 | 2014-06-02 19:45 | 24.0697937 | 145.3431 | 1518.75 | 1542.264 | 162123.7 | 47.35082
131.3167 | 2014-06-02 19:50 | 24.1256371 | 145.35 | 1518.543 | 1542.178 | 162956 | 46.68413
131.4 | 2014-06-02 19:55 | 24.148735 | 145.3183 | 1518.754 | 1542.266 | 162111.7 | 45.87357
131.4833 | 2014-06-02 20:00 | 24.0755577 | 145.2442 | 1518.888 | 1542.462 | 162538 | 47.74513
131.5667 | 2014-06-02 20:05 | 23.9810066 | 145.2944 | 1518.887 | 1542.737 | 164444 | 46.53229
131.65 | 2014-06-02 20:10 | 24.0469799 | 145.3265 | 1519.451 | 1543.069 | 162839.1 | 46.97292
131.7333 | 2014-06-02 20:15 | 24.1214294 | 145.2773 | 1519.416 | 1543.329 | 164871 | 47.94778
131.8167 | 2014-06-02 20:20 | 24.1685867 | 145.2693 | 1519.329 | 1543.361 | 165695.4 | 47.16609
131.9 | 2014-06-02 20:25 | 24.1630535 | 145.2425 | 1519.995 | 1543.694 | 163399.5 | 46.88229
131.9833 | 2014-06-02 20:30 | 24.2225037 | 145.2623 | 1520.163 | 1544.06 | 164764.3 | 45.299
132.0667 | 2014-06-02 20:35 | 24.2358704 | 145.238 | 1520.339 | 1544.189 | 164439 | 46.60646
132.15 | 2014-06-02 20:40 | 24.1521797 | 145.262 | 1520.683 | 1544.477 | 164056.6 | 46.4342
132.2333 | 2014-06-02 20:45 | 24.2506142 | 145.2604 | 1520.67 | 1544.588 | 164904.1 | 48.42725
132.3167 | 2014-06-02 20:50 | 24.2087383 | 145.2586 | 1520.79 | 1544.748 | 165180.4 | 45.33385
132.4 | 2014-06-02 20:55 | 24.2631607 | 145.2476 | 1521.021 | 1544.892 | 164583.8 | 47.80538
132.4833 | 2014-06-02 21:00 | 24.1978264 | 145.243 | 1520.754 | 1544.974 | 166988.9 | 46.9062
132.5667 | 2014-06-02 21:05 | 24.2129803 | 145.2338 | 1520.561 | 1544.913 | 167901 | 46.57808
132.65 | 2014-06-02 21:10 | 24.216917 | 145.2012 | 1520.772 | 1545.144 | 168042.4 | 45.93929
132.7333 | 2014-06-02 21:15 | 24.2278957 | 145.139 | 1520.634 | 1545.102 | 168701.6 | 47.15015
132.8167 | 2014-06-02 21:20 | 24.3112831 | 145.2063 | 1520.963 | 1545.083 | 166299.5 | 46.62837
132.9 | 2014-06-02 21:25 | 24.3179016 | 145.2024 | 1520.775 | 1545.049 | 167365.2 | 46.44614
132.9833 | 2014-06-02 21:30 | 24.3109264 | 145.2229 | 1520.347 | 1544.705 | 167941 | 47.56541
133.0667 | 2014-06-02 21:35 | 24.2866821 | 145.2171 | 1520.393 | 1544.731 | 167806.1 | 46.28134
133.15 | 2014-06-02 21:40 | 24.3554745 | 145.2424 | 1520.706 | 1544.839 | 166396.3 | 47.39064
133.2333 | 2014-06-02 21:45 | 24.3915825 | 145.2288 | 1520.366 | 1544.795 | 168433.4 | 46.66423
133.3167 | 2014-06-02 21:50 | 24.306715 | 145.2548 | 1520.729 | 1544.822 | 166113.3 | 47.72621
133.4 | 2014-06-02 21:55 | 24.4163589 | 145.22 | 1520.573 | 1544.722 | 166504.8 | 45.90344
133.4833 | 2014-06-02 22:00 | 24.3811035 | 145.1897 | 1520.618 | 1544.718 | 166161.3 | 47.03116
133.5667 | 2014-06-02 22:05 | 24.4075203 | 145.2236 | 1520.282 | 1544.611 | 167738.4 | 47.53952
133.65 | 2014-06-02 22:10 | 24.4042473 | 145.1865 | 1520.567 | 1544.655 | 166080.4 | 47.54549
133.7333 | 2014-06-02 22:15 | 24.3784065 | 145.1647 | 1520.25 | 1544.58 | 167750.7 | 46.78023
133.8167 | 2014-06-02 22:20 | 24.4155483 | 145.1915 | 1520.789 | 1544.879 | 166098.9 | 46.66322
133.9 | 2014-06-02 22:25 | 24.343359 | 145.2425 | 1520.702 | 1544.918 | 166964.6 | 44.81009
133.9833 | 2014-06-02 22:30 | 24.4492874 | 145.216 | 1520.779 | 1544.953 | 166678.3 | 47.51811
134.0667 | 2014-06-02 22:35 | 24.4925575 | 145.2364 | 1520.387 | 1544.73 | 167840.1 | 45.87854
134.15 | 2014-06-02 22:40 | 24.3466244 | 145.2017 | 1520.416 | 1544.563 | 166493.7 | 47.20741
134.2333 | 2014-06-02 22:45 | 24.458353 | 145.1891 | 1520.668 | 1544.69 | 165623.1 | 48.82357
134.3167 | 2014-06-02 22:50 | 24.4272346 | 145.2155 | 1520.356 | 1544.518 | 166591.2 | 48.5806
134.4 | 2014-06-02 22:55 | 24.5172882 | 145.1927 | 1520.335 | 1544.604 | 167324.8 | 46.45162
134.4833 | 2014-06-02 23:00 | 24.510313 | 145.2048 | 1520.252 | 1544.584 | 167762.6 | 47.41802
134.5667 | 2014-06-02 23:05 | 24.4527302 | 145.1976 | 1520.604 | 1544.697 | 166115.2 | 46.96494
134.65 | 2014-06-02 23:10 | 24.4387245 | 145.1437 | 1520.303 | 1544.778 | 168749.1 | 47.77203
134.7333 | 2014-06-02 23:15 | 24.4706631 | 145.1395 | 1520.51 | 1544.707 | 166835.8 | 46.33711
134.8167 | 2014-06-02 23:20 | 24.5360451 | 145.149 | 1520.338 | 1544.457 | 166293.9 | 46.50489
134.9 | 2014-06-02 23:25 | 24.5473423 | 145.2021 | 1520.689 | 1544.665 | 165307.3 | 49.40161
134.9833 | 2014-06-02 23:30 | 24.5282307 | 145.1677 | 1520.23 | 1544.594 | 167980.5 | 46.80811
135.0667 | 2014-06-02 23:35 | 24.385622 | 145.2023 | 1520.562 | 1544.706 | 166466.4 | 46.50489
135.15 | 2014-06-02 23:40 | 24.4449406 | 145.1832 | 1520.556 | 1544.822 | 167306.9 | 48.51139
135.2333 | 2014-06-02 23:45 | 24.4009514 | 145.1876 | 1520.358 | 1544.695 | 167800.3 | 48.5069
135.3167 | 2014-06-02 23:50 | 24.4305248 | 145.2291 | 1520.465 | 1544.743 | 167391.5 | 46.40183
135.4 | 2014-06-02 23:55 | 24.4588985 | 145.1748 | 1520.299 | 1544.818 | 169053.9 | 46.11256
135.4833 | 2014-06-03 | 24.5266724 | 145.1476 | 1520.439 | 1544.853 | 168325.9 | 48.367
135.5667 | 2014-06-03 00:05 | 24.5608025 | 145.2083 | 1520.414 | 1544.804 | 168159.7 | 47.32841
135.65 | 2014-06-03 00:10 | 24.4864769 | 145.175 | 1520.5 | 1544.844 | 167850.7 | 47.34532
135.7333 | 2014-06-03 00:15 | 24.5071201 | 145.1586 | 1520.108 | 1544.99 | 171556 | 47.72074
135.8167 | 2014-06-03 00:20 | 24.5091953 | 145.1499 | 1520.269 | 1544.726 | 168622.1 | 47.03018
135.9 | 2014-06-03 00:25 | 24.5259209 | 145.1691 | 1520.503 | 1544.767 | 167289.3 | 47.9886
135.9833 | 2014-06-03 00:30 | 24.5274067 | 145.1953 | 1520.072 | 1544.412 | 167819.3 | 47.0959
136.0667 | 2014-06-03 00:35 | 24.5448475 | 145.2203 | 1520.244 | 1544.419 | 166678.5 | 47.55894
136.15 | 2014-06-03 00:40 | 24.4512691 | 145.257 | 1520.305 | 1544.299 | 165434.3 | 49.37225
136.2333 | 2014-06-03 00:45 | 24.5141506 | 145.2302 | 1519.91 | 1544.247 | 167798.6 | 46.57013
136.3167 | 2014-06-03 00:50 | 24.4805126 | 145.2494 | 1520.249 | 1544.263 | 165569.6 | 46.09364
136.4 | 2014-06-03 00:55 | 24.4790936 | 145.1808 | 1520.236 | 1544.615 | 168089.8 | 46.35104
136.4833 | 2014-06-03 01:00 | 24.4987755 | 145.148 | 1520.295 | 1544.389 | 166126.2 | 48.11856
136.5667 | 2014-06-03 01:05 | 24.3820381 | 145.183 | 1520.033 | 1544.307 | 167357.9 | 48.45164
136.65 | 2014-06-03 01:10 | 24.541708 | 145.2273 | 1519.973 | 1544.217 | 167156.3 | 47.70531
136.7333 | 2014-06-03 01:15 | 24.5319347 | 145.2019 | 1520.446 | 1544.545 | 166160.8 | 48.0618
136.8167 | 2014-06-03 01:20 | 24.4996605 | 145.2095 | 1519.822 | 1544.231 | 168290.8 | 48.66822
136.9 | 2014-06-03 01:25 | 24.5533905 | 145.1876 | 1519.939 | 1543.965 | 165650 | 44.93256
136.9833 | 2014-06-03 01:30 | 24.5378284 | 145.1784 | 1519.015 | 1543.454 | 168504.1 | 48.63635
137.0667 | 2014-06-03 01:35 | 24.5087337 | 145.1744 | 1519.584 | 1543.58 | 165447.6 | 46.42474
137.15 | 2014-06-03 01:40 | 24.493187 | 145.1509 | 1520.102 | 1543.992 | 164717.1 | 48.42974
137.2333 | 2014-06-03 01:45 | 24.4708672 | 145.1681 | 1519.726 | 1543.831 | 166198.9 | 47.90745
137.3167 | 2014-06-03 01:50 | 24.421936 | 145.1467 | 1519.52 | 1543.745 | 167030.6 | 46.4546
137.4 | 2014-06-03 01:55 | 24.4532433 | 145.0854 | 1519.518 | 1543.675 | 166560.3 | 47.82231
137.4833 | 2014-06-03 02:00 | 24.4448338 | 145.129 | 1519.56 | 1543.625 | 165919.5 | 46.18026
137.5667 | 2014-06-03 02:05 | 24.5662937 | 145.1773 | 1518.386 | 1542.834 | 168564.6 | 48.19572
137.65 | 2014-06-03 02:10 | 24.5203781 | 145.173 | 1518.143 | 1542.314 | 166653.2 | 45.27112
137.7333 | 2014-06-03 02:15 | 24.6247387 | 145.1908 | 1517.982 | 1542.086 | 166191.5 | 47.67843
137.8167 | 2014-06-03 02:20 | 24.2446213 | 145.2146 | 1518.296 | 1542.202 | 164828.6 | 48.37546
137.9 | 2014-06-03 02:25 | 24.3691788 | 145.4094 | 1517.923 | 1541.908 | 165367.5 | 47.52258
137.9833 | 2014-06-03 02:30 | 24.4309464 | 145.437 | 1518.152 | 1542.122 | 165265.9 | 46.5756
138.0667 | 2014-06-03 02:35 | 24.2505627 | 145.4718 | 1518.14 | 1542.021 | 164654.1 | 45.41104
138.15 | 2014-06-03 02:40 | 24.2852421 | 145.444 | 1517.861 | 1541.713 | 164453.3 | 47.88954
138.2333 | 2014-06-03 02:45 | 24.0799217 | 145.3839 | 1518.185 | 1541.536 | 161004.8 | 47.37421
138.3167 | 2014-06-03 02:50 | 24.1193562 | 145.3671 | 1518.229 | 1541.615 | 161239.6 | 46.30026
138.4 | 2014-06-03 02:55 | 24.0173092 | 145.3077 | 1518.038 | 1541.453 | 161439.5 | 46.55219
138.4833 | 2014-06-03 03:00 | 23.9802113 | 145.2797 | 1518.376 | 1541.42 | 158879.9 | 47.47129
138.5667 | 2014-06-03 03:05 | 24.061552 | 145.3593 | 1517.999 | 1541.292 | 160600.9 | 46.90868
138.65 | 2014-06-03 03:10 | 23.7989388 | 145.3191 | 1518.026 | 1541.372 | 160970.9 | 45.73516
138.7333 | 2014-06-03 03:15 | 23.9616604 | 145.3131 | 1518.245 | 1541.369 | 159432 | 47.74862
138.8167 | 2014-06-03 03:20 | 24.1009331 | 145.1896 | 1518.162 | 1541.295 | 159493.8 | 47.2368
138.9 | 2014-06-03 03:25 | 24.1085796 | 145.1912 | 1518.204 | 1541.354 | 159607.3 | 46.3401
138.9833 | 2014-06-03 03:30 | 24.07444 | 145.1429 | 1518.576 | 1541.681 | 159304 | 47.71178
139.0667 | 2014-06-03 03:35 | 24.0512314 | 145.1122 | 1518.038 | 1541.585 | 162350 | 46.0563
139.15 | 2014-06-03 03:40 | 24.2300625 | 145.1163 | 1518.356 | 1541.689 | 160871.8 | 48.34211
139.2333 | 2014-06-03 03:45 | 24.1523647 | 145.2053 | 1518.491 | 1541.925 | 161565.2 | 46.7394
139.3167 | 2014-06-03 03:50 | 24.1567364 | 145.1819 | 1518.137 | 1541.872 | 163646.7 | 48.00055
139.4 | 2014-06-03 03:55 | 24.1814175 | 145.1702 | 1518.318 | 1541.836 | 162150.9 | 47.00875
139.4833 | 2014-06-03 04:00 | 24.2182617 | 145.2294 | 1518.138 | 1541.707 | 162508.5 | 45.7252
139.5667 | 2014-06-03 04:05 | 24.2744179 | 145.213 | 1518.767 | 1542.002 | 160195.6 | 47.87907
139.65 | 2014-06-03 04:10 | 24.2221508 | 145.189 | 1518.605 | 1542.258 | 163082 | 46.1987
139.7333 | 2014-06-03 04:15 | 24.3433552 | 145.1959 | 1518.743 | 1542.6 | 164490.6 | 47.9881
139.8167 | 2014-06-03 04:20 | 24.3287983 | 145.1935 | 1519.077 | 1542.74 | 163148.9 | 47.88954
139.9 | 2014-06-03 04:25 | 24.2798805 | 145.1544 | 1519.307 | 1543.1 | 164049.1 | 47.23579
139.9833 | 2014-06-03 04:30 | 24.3556271 | 145.1406 | 1519.749 | 1543.55 | 164102 | 46.06127
140.0667 | 2014-06-03 04:35 | 24.4352627 | 145.1754 | 1520.678 | 1544.209 | 162241.3 | 47.57186
140.15 | 2014-06-03 04:40 | 24.5055027 | 145.1992 | 1520.475 | 1544.588 | 166253.5 | 47.39262
140.2333 | 2014-06-03 04:45 | 24.4582901 | 145.199 | 1520.667 | 1544.921 | 167227 | 45.98559
140.3167 | 2014-06-03 04:50 | 24.4819984 | 145.1947 | 1520.646 | 1545.01 | 167982.8 | 46.84645
140.4 | 2014-06-03 04:55 | 24.4410839 | 145.1788 | 1520.547 | 1544.865 | 167667.4 | 47.64456
140.4833 | 2014-06-03 05:00 | 24.4139042 | 145.1549 | 1520.15 | 1544.705 | 169297 | 47.13223
140.5667 | 2014-06-03 05:05 | 24.5017128 | 145.1669 | 1520.686 | 1544.771 | 166060.7 | 48.73943
140.65 | 2014-06-03 05:10 | 24.447628 | 145.1718 | 1520.499 | 1544.79 | 167476 | 47.31097
140.7333 | 2014-06-03 05:15 | 24.6188679 | 145.1757 | 1520.583 | 1544.986 | 168250.4 | 46.74239
140.8167 | 2014-06-03 05:20 | 24.7126312 | 145.214 | 1520.312 | 1545.04 | 170494.6 | 45.94029
140.9 | 2014-06-03 05:25 | 24.7319279 | 145.1891 | 1519.954 | 1544.691 | 170553.5 | 49.61222
140.9833 | 2014-06-03 05:30 | 24.7613716 | 145.2392 | 1520.141 | 1544.853 | 170385.3 | 47.39164
141.0667 | 2014-06-03 05:35 | 24.7642231 | 145.185 | 1520.417 | 1544.991 | 169431 | 47.32093
141.15 | 2014-06-03 05:40 | 24.635685 | 145.2315 | 1520.358 | 1545.251 | 171630.2 | 47.46632
141.2333 | 2014-06-03 05:45 | 24.7706127 | 145.2198 | 1520.237 | 1545.072 | 171234.4 | 48.38791
141.3167 | 2014-06-03 05:50 | 24.7755184 | 145.2404 | 1519.837 | 1545.038 | 173755.9 | 46.92562
141.4 | 2014-06-03 05:55 | 24.7065296 | 145.2303 | 1519.776 | 1544.557 | 170853.4 | 43.63007
141.4833 | 2014-06-03 06:00 | 24.6871662 | 145.1997 | 1520.087 | 1544.736 | 169952.3 | 48.41481
141.5667 | 2014-06-03 06:05 | 24.6848755 | 145.1551 | 1520.008 | 1544.818 | 171060.9 | 47.10983
141.65 | 2014-06-03 06:10 | 24.7766018 | 145.1555 | 1519.925 | 1544.759 | 171224.3 | 46.8813
141.7333 | 2014-06-03 06:15 | 24.7941265 | 145.1416 | 1520.081 | 1544.783 | 170316 | 46.80613
141.8167 | 2014-06-03 06:20 | 24.9334946 | 145.2057 | 1520.225 | 1544.677 | 168595.9 | 47.23132
141.9 | 2014-06-03 06:25 | 24.75844 | 145.2406 | 1520.233 | 1544.78 | 169241.4 | 48.97892
141.9833 | 2014-06-03 06:30 | 24.749794 | 145.2031 | 1519.506 | 1544.682 | 173583.1 | 45.96519
142.0667 | 2014-06-03 06:35 | 24.9622955 | 145.284 | 1520.137 | 1544.769 | 169830.6 | 44.44513
142.15 | 2014-06-03 06:40 | 24.9648476 | 145.2404 | 1519.554 | 1544.647 | 173014 | 46.41478
142.2333 | 2014-06-03 06:45 | 25.0917625 | 145.2538 | 1520.018 | 1544.469 | 168585.4 | 49.23881
142.3167 | 2014-06-03 06:50 | 25.1638813 | 145.2977 | 1519.686 | 1544.382 | 170275.4 | 45.82477
142.4 | 2014-06-03 06:55 | 24.8428326 | 145.3227 | 1519.94 | 1544.469 | 169125 | 47.41704
142.4833 | 2014-06-03 07:00 | 24.5495892 | 145.3298 | 1519.909 | 1544.262 | 167911.1 | 46.1021
142.5667 | 2014-06-03 07:05 | 24.3426285 | 145.2132 | 1520.046 | 1543.983 | 165041.9 | 46.67966
142.65 | 2014-06-03 07:10 | 24.1295338 | 145.1438 | 1519.471 | 1543.457 | 165382.2 | 46.44614
142.7333 | 2014-06-03 07:15 | 24.1742725 | 145.1614 | 1519.674 | 1543.137 | 161772.4 | 46.16733
142.8167 | 2014-06-03 07:20 | 24.0770187 | 145.1807 | 1519.19 | 1542.654 | 161775.3 | 46.92361
142.9 | 2014-06-03 07:25 | 24.0969429 | 145.1958 | 1518.755 | 1542.291 | 162280.3 | 46.8589
142.9833 | 2014-06-03 07:30 | 24.2122078 | 145.235 | 1518.617 | 1542.236 | 162846.1 | 46.27785
143.0667 | 2014-06-03 07:35 | 24.2801781 | 145.2537 | 1518.037 | 1541.862 | 164266.4 | 47.74365
143.15 | 2014-06-03 07:40 | 24.2075615 | 145.3362 | 1518.08 | 1541.558 | 161878.9 | 47.61071
143.2333 | 2014-06-03 07:45 | 24.1868706 | 145.3195 | 1518.012 | 1541.458 | 161653.9 | 46.50689
143.3167 | 2014-06-03 07:50 | 24.1708717 | 145.3228 | 1517.398 | 1541.163 | 163850 | 47.51859
143.4 | 2014-06-03 07:55 | 24.2449532 | 145.3735 | 1517.959 | 1541.132 | 159771.5 | 47.18402
143.4833 | 2014-06-03 08:00 | 24.2257099 | 145.3402 | 1517.622 | 1541.261 | 162987.6 | 46.8803
143.5667 | 2014-06-03 08:05 | 23.9893322 | 145.2416 | 1517.863 | 1541.341 | 161875 | 47.2597
143.65 | 2014-06-03 08:10 | 24.0029316 | 145.247 | 1517.954 | 1541.381 | 161522.1 | 47.08993
143.7333 | 2014-06-03 08:15 | 23.8410645 | 145.2215 | 1517.6 | 1540.881 | 160522.4 | 47.08993
143.8167 | 2014-06-03 08:20 | 23.5662117 | 145.1457 | 1517.684 | 1540.933 | 160295.8 | 46.49643
143.9 | 2014-06-03 08:25 | 23.6861382 | 145.1088 | 1517.907 | 1540.937 | 158786.7 | 46.89225
143.9833 | 2014-06-03 08:30 | 23.6700878 | 145.0987 | 1518.026 | 1540.98 | 158263.2 | 48.53779
144.0667 | 2014-06-03 08:35 | 23.7679863 | 145.0998 | 1517.745 | 1540.817 | 159070.7 | 48.60649
144.15 | 2014-06-03 08:40 | 23.8568554 | 145.2213 | 1518.035 | 1541.016 | 158450.3 | 47.58283
144.2333 | 2014-06-03 08:45 | 23.8212528 | 145.1814 | 1517.812 | 1540.985 | 159773 | 48.6279
144.3167 | 2014-06-03 08:50 | 23.9528332 | 145.2538 | 1518.414 | 1541.273 | 157610.5 | 46.51535
144.4 | 2014-06-03 08:55 | 23.9916706 | 145.3012 | 1517.692 | 1541.206 | 162124.9 | 48.30477
144.4833 | 2014-06-03 09:00 | 23.9777775 | 145.2496 | 1517.821 | 1541.258 | 161594.2 | 47.69783
144.5667 | 2014-06-03 09:05 | 23.9750156 | 145.2853 | 1518.077 | 1541.313 | 160208.3 | 46.48996
144.65 | 2014-06-03 09:10 | 23.9581909 | 145.2757 | 1518.428 | 1541.588 | 159684.3 | 44.89621
144.7333 | 2014-06-03 09:15 | 23.9769096 | 145.2737 | 1517.905 | 1541.342 | 161591.5 | 45.16756
144.8167 | 2014-06-03 09:20 | 23.6522007 | 145.3143 | 1518.666 | 1541.457 | 157136.1 | 48.54426
144.9 | 2014-06-03 09:25 | 23.6832886 | 145.2786 | 1518.625 | 1541.5 | 157720.4 | 46.57361
144.9833 | 2014-06-03 09:30 | 23.4819145 | 145.2659 | 1517.664 | 1541.199 | 162261.8 | 46.11953
145.0667 | 2014-06-03 09:35 | 23.8408623 | 145.2941 | 1518.189 | 1541.087 | 157873.5 | 47.29802
145.15 | 2014-06-03 09:40 | 23.8875599 | 145.3197 | 1518.332 | 1541.224 | 157832.4 | 46.26093
145.2333 | 2014-06-03 09:45 | 24.131567 | 145.2958 | 1517.585 | 1541.316 | 163617.8 | 46.51635
145.3167 | 2014-06-03 09:50 | 24.2266331 | 145.3679 | 1518.142 | 1541.511 | 161124.5 | 47.7516
145.4 | 2014-06-03 09:55 | 24.2093639 | 145.4092 | 1517.741 | 1541.45 | 163473 | 46.7379
145.4833 | 2014-06-03 10:00 | 24.124052 | 145.3391 |  | 1541.607
145.55 | 2014-06-03 10:04 | 24.3079529 | 145.304 | 1518.51 | 1542.051 | 162309.3 | 46.008
145.6333 | 2014-06-03 10:09 | 24.1947174 | 145.2973 | 1518.376 | 1542.174 | 164083 | 47.20842
145.7167 | 2014-06-03 10:14 | 24.3980045 | 145.3647 | 1518.39 | 1542.338 | 165115.9 | 48.11906
145.8 | 2014-06-03 10:19 | 24.3719273 | 145.3339 | 1518.671 | 1542.538 | 164559.4 | 47.2582
145.8833 | 2014-06-03 10:24 | 24.1733875 | 145.357 | 1518.843 | 1542.709 | 164549.5 | 44.43866
145.9667 | 2014-06-03 10:29 | 24.0806026 | 145.2732 | 1518.79 | 1542.755 | 165237.5 | 45.85912
146.05 | 2014-06-03 10:34 | 23.9506931 | 145.2566 | 1518.618 | 1542.234 | 162830.2 | 46.16782
146.1333 | 2014-06-03 10:39 | 23.9001389 | 145.2177 | 1518.183 | 1541.585 | 161348.6 | 47.46981
146.2167 | 2014-06-03 10:44 | 23.8049946 | 145.1707 | 1518.232 | 1541.269 | 158836.6 | 47.8736
146.3 | 2014-06-03 10:49 | 24.0483818 | 145.1405 | 1518.449 | 1541.173 | 156679.9 | 46.46905
146.3833 | 2014-06-03 10:54 | 24.0729179 | 145.1683 | 1517.977 | 1541.296 | 160782.5 | 46.83102
146.4667 | 2014-06-03 10:59 | 24.1735382 | 145.1944 | 1518.042 | 1541.606 | 162469 | 47.62167
146.55 | 2014-06-03 11:04 | 24.0086823 | 145.3044 | 1518.628 | 1542.084 | 161722.9 | 46.8798
146.6333 | 2014-06-03 11:09 | 24.1536102 | 145.2646 | 1518.816 | 1542.344 | 162217.4 | 46.86587
146.7167 | 2014-06-03 11:14 | 24.2851067 | 145.2783 | 1519.021 | 1542.621 | 162714.5 | 45.58679
146.8 | 2014-06-03 11:19 | 24.385891 | 145.3133 | 1518.977 | 1542.905 | 164983.8 | 46.92361
146.8833 | 2014-06-03 11:24 | 24.5076504 | 145.2928 | 1519.991 | 1543.674 | 163290.3 | 48.08669
146.9667 | 2014-06-03 11:29 | 24.4928875 | 145.2603 | 1519.091 | 1543.635 | 169223.1 | 46.64829
147.05 | 2014-06-03 11:34 | 24.4632893 | 145.3155 | 1519.558 | 1543.804 | 167168.3 | 46.42773
147.1333 | 2014-06-03 11:39 | 24.384304 | 145.3089 | 1520.367 | 1544.468 | 166176.1 | 47.01224
147.2167 | 2014-06-03 11:44 | 24.3602142 | 145.2887 | 1520.113 | 1544.622 | 168981.6 | 44.84891
147.3 | 2014-06-03 11:49 | 24.5461788 | 145.2587 | 1520.309 | 1544.626 | 167663.6 | 46.96943
147.3833 | 2014-06-03 11:54 | 24.4925728 | 145.2677 | 1520.071 | 1544.669 | 169602.2 | 46.86437
147.4667 | 2014-06-03 11:59 | 24.4691124 | 145.2801 | 1520.286 | 1544.778 | 168859.7 | 48.7907
147.55 | 2014-06-03 12:04 | 24.556694 | 145.3069 | 1520.151 | 1544.556 | 168267.8 | 48.41629
147.6333 | 2014-06-03 12:09 | 24.5174599 | 145.3196 | 1519.968 | 1544.567 | 169605.9 | 46.48647
147.7167 | 2014-06-03 12:14 | 24.4395695 | 145.2775 | 1520.077 | 1544.638 | 169341.8 | 47.93832
147.8 | 2014-06-03 12:19 | 24.4686928 | 145.1999 | 1519.954 | 1544.499 | 169228.9 | 45.77549
147.8833 | 2014-06-03 12:24 | 24.5010338 | 145.1644 | 1519.523 | 1544.134 | 169687.4 | 46.89275
147.9667 | 2014-06-03 12:29 | 24.4277973 | 145.235 | 1519.247 | 1543.762 | 169022.4 | 47.47129
148.05 | 2014-06-03 12:34 | 24.3913136 | 145.348 | 1519.467 | 1543.686 | 166990.1 | 45.5823
148.1333 | 2014-06-03 12:39 | 24.0865784 | 145.269 | 1518.492 | 1542.703 | 166929.6 | 45.66096
148.2167 | 2014-06-03 12:44 | 24.0401325 | 145.217 | 1518.025 | 1541.843 | 164221.8 | 46.2435
148.3 | 2014-06-03 12:49 | 23.9458294 | 145.154 | 1517.659 | 1540.968 | 160712.8 | 46.91317
148.3833 | 2014-06-03 12:54 | 23.7000618 | 145.1541 | 1518.165 | 1540.96 | 157166.6 | 46.0548
148.4667 | 2014-06-03 12:59 | 23.6563568 | 145.1659 | 1517.708 | 1540.658 | 158231.7 | 46.35852
148.55 | 2014-06-03 13:04 | 23.61623 | 145.183 | 1517.73 | 1540.498 | 156977.1 | 48.72997
148.6333 | 2014-06-03 13:09 | 23.6455326 | 145.2118 | 1517.906 | 1540.703 | 157174.1 | 46.77825
148.7167 | 2014-06-03 13:14 | 23.4499493 | 145.2777 | 1518.04 | 1540.694 | 156195.8 | 47.49171
148.8 | 2014-06-03 13:19 | 23.5440636 | 145.3267 | 1518.008 | 1540.552 | 155432.9 | 46.68761
148.8833 | 2014-06-03 13:24 | 23.4223785 | 145.4434 | 1517.854 | 1540.537 | 156394.8 | 46.97292
148.9667 | 2014-06-03 13:29 | 23.4406662 | 145.5276 | 1518.357 | 1540.751 | 154400.7 | 47.83177
149.05 | 2014-06-03 13:34 | 23.3016357 | 145.4807 | 1517.906 | 1540.719 | 157287.3 | 47.83624
149.1333 | 2014-06-03 13:39 | 23.154665 | 145.4213 | 1518.277 | 1540.654 | 154283 | 47.05257
149.2167 | 2014-06-03 13:44 | 23.3418102 | 145.4664 | 1518.283 | 1540.786 | 155152.2 | 48.8873
149.3 | 2014-06-03 13:49 | 23.5251942 | 145.5995 | 1518.38 | 1541.027 | 156140.5 | 46.80663
149.3833 | 2014-06-03 13:54 | 23.7200146 | 145.6303 | 1518.131 | 1541.301503 | 159751.7 | 47.57186
149.4667 | 2014-06-03 13:59 | 23.7309666 | 145.6583 | 1518.462 | 1541.572 | 159339.4 | 46.26093
149.55 | 2014-06-03 14:04 | 23.8093567 | 145.5607 | 1518.343 | 1541.694 | 161002.3 | 47.9189
149.6333 | 2014-06-03 14:09 | 23.7325134 | 145.4719 | 1518.173 | 1541.533 | 161061.1 | 47.07101
149.7167 | 2014-06-03 14:14 | 23.7481441 | 145.4637 | 1518.347 | 1541.717 | 161126.4 | 48.18478
149.8 | 2014-06-03 14:19 | 23.8666515 | 145.4905 | 1518.111 | 1541.793 | 163277.3 | 46.37345
149.8833 | 2014-06-03 14:24 | 23.7956066 | 145.5099 | 1518.5 | 1541.965 | 161787.4 | 48.27341
149.9667 | 2014-06-03 14:29 | 23.8871098 | 145.5837 | 1518.275 | 1541.965 | 163332.6 | 47.05209
150.05 | 2014-06-03 14:34 | 23.9052677 | 145.6017 | 1518.578 | 1542.12 | 162318.8 | 47.61121
150.1333 | 2014-06-03 14:39 | 24.1108437 | 145.5612 | 1518.683 | 1542.283 | 162714.7 | 46.44216
150.2167 | 2014-06-03 14:44 | 24.1010704 | 145.5883 | 1518.385 | 1542.221 | 164345.2 | 47.66049
150.3 | 2014-06-03 14:49 | 24.1084385 | 145.5697 | 1518.33 | 1542.338 | 165531.4 | 47.01922
150.3833 | 2014-06-03 14:54 | 24.1008797 | 145.6098 | 1518.864 | 1542.513 | 163050.5 | 48.49546
150.4667 | 2014-06-03 14:59 | 24.1098194 | 145.584 | 1518.71 | 1542.679 | 165260.8 | 47.69286
150.55 | 2014-06-03 15:04 | 24.1012611 | 145.6008 | 1519.586 | 1543.068 | 161899 | 47.55344
150.6333 | 2014-06-03 15:09 | 24.1406898 | 145.6195 | 1519.176 | 1543.13 | 165159.3 | 45.43741
150.7167 | 2014-06-03 15:14 | 24.1199818 | 145.5969 | 1519.43 | 1543.34 | 164850.5 | 47.57287
150.8 | 2014-06-03 15:19 | 24.1771107 | 145.6138 | 1520.127 | 1543.662 | 162264.8 | 48.19223
150.8833 | 2014-06-03 15:24 | 24.1871719 | 145.6649 | 1519.834 | 1543.713 | 164643.2 | 47.12079
150.9667 | 2014-06-03 15:29 | 24.19594 | 145.6207 | 1519.993 | 1543.874 | 164656.9 | 46.60247
151.05 | 2014-06-03 15:34 | 24.2420158 | 145.5345 | 1520.362 | 1544.121 | 163808.3 | 47.05507
151.1333 | 2014-06-03 15:39 | 24.2169819 | 145.6463 | 1520.255 | 1544.287 | 165692.5 | 46.7389
151.2167 | 2014-06-03 15:44 | 24.1892719 | 145.6549 | 1520.71 | 1544.502 | 164043.4 | 46.35104
151.3 | 2014-06-03 15:49 | 24.2509594 | 145.7291 | 1520.573 | 1544.504 | 165000.5 | 47.02918
151.3833 | 2014-06-03 15:54 | 24.1640301 | 145.7314 | 1520.545 | 1544.633 | 166077.5 | 47.22734
151.4667 | 2014-06-03 15:59 | 24.2974129 | 145.6162 | 1520.467 | 1544.614 | 166488.5 | 46.93756
151.55 | 2014-06-03 16:04 | 24.3067284 | 145.6089 | 1520.41 | 1544.58 | 166647.1 | 46.36151
151.6333 | 2014-06-03 16:09 | 24.3489952 | 145.5962 | 1520.101 | 1544.62 | 169049 | 47.54398
151.7167 | 2014-06-03 16:14 | 24.3419285 | 145.54 | 1520.396 | 1544.449 | 165840 | 47.23928
151.8 | 2014-06-03 16:19 | 24.3592262 | 145.6626 | 1520.603 | 1544.485 | 164664.4 | 47.77153
151.8833 | 2014-06-03 16:24 | 24.0494137 | 145.6281 | 1520.508 | 1544.491 | 165357.8 | 46.25147
151.9667 | 2014-06-03 16:29 | 23.9056015 | 145.6467 | 1520.456 | 1544.3 | 164397.7 | 46.56963
152.05 | 2014-06-03 16:34 | 23.862978 | 145.5915 | 1519.847 | 1543.966 | 166289.5 | 48.03342
152.1333 | 2014-06-03 16:39 | 23.8551693 | 145.6042 | 1519.452 | 1543.182 | 163614.4 | 46.30972
152.2167 | 2014-06-03 16:44 | 23.8010349 | 145.4936 | 1518.789 | 1542.212 | 161496.7 | 47.78796
152.3 | 2014-06-03 16:49 | 23.6515007 | 145.5219 | 1517.923 | 1541.364 | 161624.9 | 46.88976
152.3833 | 2014-06-03 16:54 | 23.5094814 | 145.4631 | 1518.029 | 1540.934 | 157918.9 | 46.53676
152.4667 | 2014-06-03 16:59 | 23.4240685 | 145.4597 | 1518.154 | 1540.894 | 156786.1 | 47.42549
152.55 | 2014-06-03 17:04 | 23.4371624 | 145.5855 | 1518.679 | 1541.104 | 154612.8 | 45.93779
152.6333 | 2014-06-03 17:09 | 23.3350849 | 145.5005 | 1518.457 | 1540.826 | 154233.7 | 46.74488
152.7167 | 2014-06-03 17:14 | 23.257618 | 145.5458 | 1518.269 | 1540.583 | 153846.8 | 46.72944
152.8 | 2014-06-03 17:19 | 23.278759 | 145.5195 | 1518.71 | 1540.816 | 152419.3 | 45.86512
152.8833 | 2014-06-03 17:24 | 23.2131557 | 145.5669 | 1518.706 | 1541.051 | 154062.4 | 47.55743
152.9667 | 2014-06-03 17:29 | 23.2147427 | 145.5075 | 1518.411 | 1541.048 | 156077.7 | 47.72872
153.05 | 2014-06-03 17:34 | 23.4337273 | 145.6475 | 1518.226 | 1541.222 | 158555.6 | 47.80987
153.1333 | 2014-06-03 17:39 | 23.6641445 | 145.6006 | 1518.749 | 1541.672 | 158048.8 | 47.73419
153.2167 | 2014-06-03 17:44 | 23.672514 | 145.5108 | 1518.345 | 1541.792 | 161662.7 | 47.10784
153.3 | 2014-06-03 17:49 | 23.7348824 | 145.434 | 1518.379 | 1541.824 | 161649.3 | 47.75112
153.3833 | 2014-06-03 17:54 | 23.7800579 | 145.4127 | 1519.034 | 1541.927 | 157842.8 | 47.45189
153.4667 | 2014-06-03 17:59 | 23.8295307 | 145.366 | 1518.753 | 1542.136 | 161223.2 | 48.22659
153.55 | 2014-06-03 18:04 | 23.7965508 | 145.4145 | 1518.663 | 1542.132 | 161813.6 | 46.62139
153.6333 | 2014-06-03 18:09 | 23.8181725 | 145.5512 | 1519.13 | 1542.348 | 160081.8 | 45.75707
153.7167 | 2014-06-03 18:14 | 23.9087505 | 145.5812 | 1518.879 | 1542.382 | 162048.2 | 47.05954
153.8 | 2014-06-03 18:19 | 23.9414215 | 145.5996 | 1518.846 | 1542.331 | 161922.6 | 46.24301
153.8833 | 2014-06-03 18:24 | 23.9316502 | 145.6267 | 1519.409 | 1542.684 | 160474.5 | 47.78249
153.9667 | 2014-06-03 18:29 | 23.9278488 | 145.6446 | 1518.974 | 1542.699 | 163577.7 | 47.23481
154.05 | 2014-06-03 18:34 | 24.0466747 | 145.6144 | 1519.019 | 1542.832 | 164180.5 | 47.7322
154.1333 | 2014-06-03 18:39 | 24.1415348 | 145.638 | 1519.76 | 1543.15 | 161269 | 46.4327
154.2167 | 2014-06-03 18:44 | 24.1478462 | 145.7036 | 1519.581 | 1543.321 | 163681.7 | 46.81408
154.3 | 2014-06-03 18:49 | 24.125803 | 145.6646 | 1519.989 | 1543.652 | 163153.5 | 47.51114
154.3833 | 2014-06-03 18:54 | 24.011694 | 145.6782 | 1520.691 | 1544.143 | 161694.1 | 44.84592
154.4667 | 2014-06-03 18:59 | 24.0742855 | 145.713 | 1520.549 | 1544.465 | 164894 | 46.75235
154.55 | 2014-06-03 19:04 | 24.128334 | 145.7057 | 1521.062 | 1544.812 | 163749.6 | 46.62538
154.6333 | 2014-06-03 19:09 | 24.2683678 | 145.6636 | 1520.743 | 1544.889 | 166479.2 | 47.49618
154.7167 | 2014-06-03 19:14 | 24.2248249 | 145.7276 | 1520.851 | 1544.981 | 166372.6 | 47.48873
154.8 | 2014-06-03 19:19 | 24.364481 | 145.7208 | 1520.548 | 1544.95 | 168247 | 47.06752
154.8833 | 2014-06-03 19:24 | 24.3819122 | 145.8012 | 1521.106 | 1545.131 | 165645.5 | 47.07746
154.9667 | 2014-06-03 19:29 | 24.2882748 | 145.7905 | 1520.393 | 1544.778 | 168126.7 | 48.16486
155.05 | 2014-06-03 19:34 | 24.2176991 | 145.6858 | 1520.161 | 1544.591 | 168440.8 | 49.06255
155.1333 | 2014-06-03 19:39 | 24.1531239 | 145.7211 | 1520.799 | 1544.821 | 165625.3 | 46.37942
155.2167 | 2014-06-03 19:44 | 24.1054459 | 145.7447 | 1520.45 | 1544.666 | 166961.5 | 47.2577
155.3 | 2014-06-03 19:49 | 24.1656551 | 145.6413 | 1520.417 | 1544.691 | 167360.7 | 47.50913
155.3833 | 2014-06-03 19:54 | 24.2261353 | 145.6847 | 1520.775 | 1544.666 | 164722.7 | 46.77825
155.4667 | 2014-06-03 19:59 | 24.0496426 | 145.6974 | 1520.491 | 1544.641 | 166509.4 | 47.07497
155.55 | 2014-06-03 20:04 | 24.1778088 | 145.6819 | 1520.055 | 1544.431 | 168065.9 | 45.91839
155.6333 | 2014-06-03 20:09 | 24.1682644 | 145.4449 | 1520.289 | 1544.396 | 166208.9 | 47.63013
155.7167 | 2014-06-03 20:14 | 24.1375103 | 145.4677 | 1520.224 | 1544.274 | 165815.6 | 47.05954
155.8 | 2014-06-03 20:19 | 24.1760311 | 145.607 | 1520.347 | 1544.31 | 165219.8 | 47.18402
155.8833 | 2014-06-03 20:24 | 24.2210922 | 145.6211 | 1520.744 | 1544.595 | 164450.8 | 47.54599
155.9667 | 2014-06-03 20:29 | 24.1791649 | 145.7451 | 1520.786 | 1544.6 | 164188.4 | 47.36376
156.05 | 2014-06-03 20:34 | 24.2485027 | 145.7165 | 1520.399 | 1544.573 | 166675.8 | 46.71301
156.1333 | 2014-06-03 20:39 | 24.3133049 | 145.7352 | 1520.592 | 1544.59 | 165460.3 | 46.22259
156.2167 | 2014-06-03 20:44 | 24.2627354 | 145.7031 | 1519.972 | 1544.252 | 167398.7 | 47.51859
156.3 | 2014-06-03 20:49 | 24.2261448 | 145.7763 | 1520.158 | 1544.147 | 165395.8 | 46.96544
156.3833 | 2014-06-03 20:54 | 24.1848488 | 145.7429 | 1520.703 | 1544.554 | 164447.7 | 46.90221
156.4667 | 2014-06-03 20:59 | 24.2622509 | 145.6785 | 1520.076 | 1544.318 | 167145.9 | 47.59726
156.55 | 2014-06-03 21:04 | 24.2640419 | 145.69 | 1520.198 | 1544.3 | 166175.3 | 47.69336
156.6333 | 2014-06-03 21:09 | 24.2041187 | 145.6833 | 1520.617 | 1544.507 | 164713.5 | 46.71948
156.7167 | 2014-06-03 21:14 | 24.2997875 | 145.6846 | 1520.727 | 1544.51 | 163976.4 | 46.89774
156.8 | 2014-06-03 21:19 | 24.2597179 | 145.4678 | 1520.449 | 1544.442 | 165423.3 | 47.03018
156.8833 | 2014-06-03 21:24 | 24.2338905 | 145.6289 | 1519.545 | 1544.134 | 169530.5 | 46.25644
156.9667 | 2014-06-03 21:29 | 24.2838039 | 145.7119 | 1520.116 | 1544.098 | 165347 | 47.86462
157.05 | 2014-06-03 21:34 | 24.3509293 | 145.6351 | 1520.363 | 1544.32 | 165175.5 | 47.60574
157.1333 | 2014-06-03 21:39 | 24.3398113 | 145.6684 | 1519.64 | 1544.036 | 168207.1 | 47.46682
157.2167 | 2014-06-03 21:44 | 24.2963867 | 145.7157 | 1520.206 | 1544.166 | 165198.3 | 46.34507
157.3 | 2014-06-03 21:49 | 24.3658619 | 145.6433 | 1520.073 | 1544.278 | 166887.9 | 46.32266
157.3833 | 2014-06-03 21:54 | 24.33992 | 145.6397 | 1519.854 | 1544.067757 | 166947.1 | 46.94951
157.4667 | 2014-06-03 21:59 | 24.3172188 | 145.6471 | 1520.118 | 1544.043 | 164955.8 | 48.1096
157.55 | 2014-06-03 22:04 | 24.393961 | 145.603 | 1520.334 | 1544.15 | 164206.7 | 45.28605
157.6333 | 2014-06-03 22:09 | 24.3547268 | 145.6394 | 1520.013 | 1544.15 | 166416.2 | 47.21339
157.7167 | 2014-06-03 22:14 | 24.3547516 | 145.5502 | 1520.28 | 1544.311 | 165689.5 | 46.49992
157.8 | 2014-06-03 22:19 | 24.3713684 | 145.6164 | 1520.048 | 1544.22 | 166660.1 | 46.56315
157.8833 | 2014-06-03 22:24 | 24.3609447 | 145.6556 | 1520.025 | 1544.092 | 165939.7 | 48.72747
157.9667 | 2014-06-03 22:29 | 24.298624 | 145.6853 | 1520.555 | 1544.335 | 163956.2 | 47.54449
158.05 | 2014-06-03 22:34 | 24.3743973 | 145.5439 | 1519.935 | 1544.149 | 166951.5 | 47.50168
158.1333 | 2014-06-03 22:39 | 24.3816605 | 145.5171 | 1520.174 | 1544.152 | 165321.3 | 46.03091
158.2167 | 2014-06-03 22:44 | 24.3934078 | 145.5634 | 1520.206 | 1544.048 | 164383.1 | 46.18277
158.3 | 2014-06-03 22:49 | 24.3737068 | 145.5335 | 1519.953 | 1543.889289 | 165037.1 | 47.66049
158.3833 | 2014-06-03 22:54 | 24.413063 | 145.5515 | 1520.242 | 1543.975 | 163635.9 | 46.05281
158.4667 | 2014-06-03 22:59 | 24.3938122 | 145.578 | 1520.105 | 1543.956 | 164448.4 | 46.34507
158.55 | 2014-06-03 23:04 | 24.3148689 | 145.6084 | 1520.361 | 1544.202 | 164376.1 | 46.81508
158.6333 | 2014-06-03 23:09 | 24.4011765 | 145.5834 | 1520.273 | 1544.246 | 165288.4 | 48.16237
158.7167 | 2014-06-03 23:14 | 24.3898945 | 145.57 | 1520.018 | 1544.08 | 165899.2 | 46.29977
158.8 | 2014-06-03 23:19 | 24.3885574 | 145.6018 | 1520.391 | 1544.034 | 163013.8 | 45.85566
158.8833 | 2014-06-03 23:24 | 24.3127804 | 145.611 | 1520.127 | 1544.045 | 164903.6 | 49.46535
158.9667 | 2014-06-03 23:29 | 24.3807163 | 145.4922 | 1519.996 | 1543.888 | 164732.2 | 46.44117
159.05 | 2014-06-03 23:34 | 24.2991505 | 145.4067 | 1520.362 | 1543.978523 | 162828.2 | 48.04687
159.1333 | 2014-06-03 23:39 | 24.3432522 | 145.2851 | 1519.259 | 1543.431 | 166660.1 | 46.62937
159.2167 | 2014-06-03 23:44 | 24.3466187 | 145.2541 | 1519.304 | 1543.19 | 164688.1 | 47.894
159.3 | 2014-06-03 23:49 | 24.2772789 | 145.468 | 1519.177 | 1542.856 | 163257.6 | 47.03116
159.3833 | 2014-06-03 23:54 | 24.309309 | 145.3293 | 1518.286 | 1542.388 | 166172.2 | 47.42449
159.4667 | 2014-06-03 23:59 | 24.2640076 | 145.2742 | 1518.699 | 1542.306 | 162767.5 | 47.12825
159.55 | 2014-06-04 00:04 | 24.3941936 | 145.3186 | 1518.455 | 1542.192 | 163662.8 | 48.04388
159.6333 | 2014-06-04 00:09 | 24.3163033 | 145.4092 | 1518.065 | 1541.738 | 163218.4 | 47.11033
159.7167 | 2014-06-04 00:14 | 24.2623863 | 145.3702 | 1518.243 | 1541.878 | 162959.1 | 47.43844
159.8 | 2014-06-04 00:19 | 24.3194103 | 145.2631 | 1517.92 | 1541.873 | 165156.1 | 45.3478
159.8833 | 2014-06-04 00:24 | 24.3695698 | 145.3541 | 1518.511 | 1542.008 | 162009.1 | 46.20766
159.9667 | 2014-06-04 00:29 | 24.307024 | 145.225 | 1518.412 | 1542.093 | 163274.3 | 46.71948
160.05 | 2014-06-04 00:34 | 24.2363491 | 145.2023 | 1518.16 | 1541.983 | 164255.7 | 45.79242
160.1333 | 2014-06-04 00:39 | 24.3601246 | 145.3312 | 1518.252 | 1541.802 | 162371 | 47.07698
160.2167 | 2014-06-04 00:44 | 24.339798 | 145.3468 | 1518.019 | 1541.543 | 162189.8 | 47.19248
160.3 | 2014-06-04 00:49 | 24.2503681 | 145.2496 | 1518.036 | 1541.68 | 163020.5 | 46.22508
160.3833 | 2014-06-04 00:54 | 24.1998158 | 145.2996 | 1518.19 | 1541.966 | 163929.5 | 46.96893
160.4667 | 2014-06-04 00:59 | 24.2467155 | 145.3371 | 1518.137 | 1541.868 | 163620.2 | 46.72596
160.55 | 2014-06-04 01:04 | 24.1927853 | 145.263 | 1518.293 | 1542.066 | 163912.9 | 45.91887
160.6333 | 2014-06-04 01:09 | 24.2264957 | 145.2154 | 1517.998 | 1541.886 | 164705.7 | 45.33586
160.7167 | 2014-06-04 01:14 | 24.2600212 | 145.2135 | 1518.067 | 1541.655 | 162632.2 | 46.71052
160.8 | 2014-06-04 01:19 | 24.4021511 | 145.3855 | 1518.247 | 1541.719 | 161833.5 | 47.47728
160.8833 | 2014-06-04 01:24 | 24.2779713 | 145.2629 | 1518.171 | 1541.81 | 162987.3 | 48.00205
160.9667 | 2014-06-04 01:29 | 24.2833881 | 145.1822 | 1518.224 | 1541.833 | 162774.9 | 47.96221
161.05 | 2014-06-04 01:34 | 24.2349472 | 145.1353 | 1518.219 | 1541.775 | 162412.1 | 47.72872
161.1333 | 2014-06-04 01:39 | 24.2720928 | 145.3026 | 1518.291 | 1541.718 | 161520.7 | 48.38841
161.2167 | 2014-06-04 01:44 | 24.2410011 | 145.2659 | 1519.017 | 1542.189 | 159764.1 | 46.45162
161.3 | 2014-06-04 01:49 | 24.3183918 | 145.233 | 1518.473 | 1542.331 | 164497.8 | 47.91144
161.3833 | 2014-06-04 01:54 | 24.2557735 | 145.404 | 1518.579 | 1542.25 | 163206.1 | 47.28658
161.4667 | 2014-06-04 01:59 | 24.3425446 | 145.3611 | 1518.706 | 1542.374 | 163181.6 | 46.70754
161.55 | 2014-06-04 02:04 | 24.3190536 | 145.4177 | 1518.261 | 1542.077 | 164206.9 | 47.74862
161.6333 | 2014-06-04 02:09 | 24.31493 | 145.3267 | 1518.201 | 1541.878 | 163250.5 | 46.35752
161.7167 | 2014-06-04 02:14 | 24.0736942 | 145.1823 | 1518.331 | 1542.014 | 163286.5 | 46.70106
161.8 | 2014-06-04 02:19 | 24.3774185 | 145.3978 | 1518.205 | 1541.788 | 162596.8 | 47.38467
161.8833 | 2014-06-04 02:24 | 24.3172302 | 145.3908 | 1518.75 | 1542.036 | 160546.2 | 46.54373
161.9667 | 2014-06-04 02:29 | 24.2235813 | 145.3706 | 1518.329 | 1542.008 | 163258 | 46.84495
162.05 | 2014-06-04 02:34 | 24.3320312 | 145.5126 | 1518.258 | 1541.78 | 162178.9 | 46.6692
162.1333 | 2014-06-04 02:39 | 24.1800289 | 145.3383 | 1518.488 | 1541.782 | 160605.8 | 47.48823
162.2167 | 2014-06-04 02:44 | 24.0298004 | 145.4072 | 1518.674 | 1542.014 | 160926 | 46.01347
162.3 | 2014-06-04 02:49 | 24.1705647 | 145.394 | 1518.307 | 1542.037 | 163615 | 47.05806
162.3833 | 2014-06-04 02:54 | 24.2092018 | 145.3072 | 1518.386 | 1541.948 | 162453.4 | 45.35428
162.4667 | 2014-06-04 02:59 | 24.3786163 | 145.4598 | 1518.961 | 1542.095 | 159503.8 | 46.8335
162.55 | 2014-06-04 03:04 | 24.3154678 | 145.4026 | 1517.982 | 1541.655 | 163218.1 | 45.64355
162.6333 | 2014-06-04 03:09 | 24.182909 | 145.4844 | 1518.784 | 1542.175 | 161279.7 | 46.23305
162.7167 | 2014-06-04 03:14 | 24.1167526 | 145.3679 | 1519.166 | 1542.545 | 161194.5 | 47.22633
162.8 | 2014-06-04 03:19 | 24.1098576 | 145.441 | 1518.701 | 1542.589 | 164702.7 | 45.87458
162.8833 | 2014-06-04 03:24 | 24.1416397 | 145.3855 | 1519.011 | 1542.674 | 163150.6 | 47.28758
162.9667 | 2014-06-04 03:29 | 24.1756325 | 145.3997 | 1519.695 | 1543.137 | 161625.7 | 45.99008
163.05 | 2014-06-04 03:34 | 24.1736107 | 145.5159 | 1519.393 | 1543.084 | 163346.4 | 45.97016
163.1333 | 2014-06-04 03:39 | 24.1542797 | 145.568 | 1520.043 | 1543.428 | 161233.2 | 46.33212
163.2167 | 2014-06-04 03:44 | 24.2115269 | 145.5606 | 1520.144 | 1543.628 | 161916.7 | 48.2719
163.3 | 2014-06-04 03:49 | 24.178196 | 145.5807 | 1520.5 | 1544.282 | 163973.5 | 47.98662
163.3833 | 2014-06-04 03:54 | 24.1890011 | 145.498 | 1520.754 | 1544.464 | 163474 | 46.70355
163.4667 | 2014-06-04 03:59 | 24.2642975 | 145.3961 | 1520.069 | 1544.22 | 166517.8 | 46.41726
163.55 | 2014-06-04 04:04 | 24.2046738 | 145.3862 | 1520.18 | 1543.974 | 164056.2 | 47.65402
163.6333 | 2014-06-04 04:09 | 24.2291546 | 145.4259 | 1520.092 | 1543.785 | 163356 | 47.20294
163.7167 | 2014-06-04 04:14 | 24.3736076 | 145.5141 | 1519.411 | 1543.394 | 165361.5 | 47.1153
163.8 | 2014-06-04 04:19 | 24.3968296 | 145.6186 | 1519.499 | 1543.163 | 163159.7 | 44.78221
163.8833 | 2014-06-04 04:24 | 24.3247681 | 145.5752 | 1518.887 | 1542.708 | 164239.7 | 47.30003
163.9667 | 2014-06-04 04:29 | 24.1159763 | 145.3379 | 1518.982 | 1542.78 | 164086.5 | 46.19072
164.05 | 2014-06-04 04:34 | 24.2621536 | 145.2667 | 1518.914 | 1542.766 | 164448 | 45.93382
164.1333 | 2014-06-04 04:39 | 24.1783619 | 145.2877 | 1519.109 | 1542.697 | 162633.4 | 45.8183
164.2167 | 2014-06-04 04:44 | 24.219738 | 145.3184 | 1519.091 | 1542.669 | 162565.5 | 48.76731
164.3 | 2014-06-04 04:49 | 24.2106171 | 145.4727 | 1518.687 | 1542.474 | 164007.6 | 47.2592
164.3833 | 2014-06-04 04:54 | 24.1001167 | 145.5341 | 1518.635 | 1542.323 | 163324.3 | 46.47154
164.4667 | 2014-06-04 04:59 | 24.0712624 | 145.3528 | 1518.777 | 1542.278 | 162035.3 | 46.95149
164.55 | 2014-06-04 05:04 | 24.0292778 | 145.4856 | 1518.446 | 1542.27 | 164258.9 | 46.8803
164.6333 | 2014-06-04 05:09 | 24.0484867 | 145.562 | 1518.746 | 1542.55 | 164126.6 | 45.82826
164.7167 | 2014-06-04 05:14 | 24.2949753 | 145.619 | 1519.323 | 1542.931 | 162767.6 | 46.93009
164.8 | 2014-06-04 05:19 | 24.3831329 | 145.6067 | 1519.009 | 1542.958 | 165121.6 | 45.02965
164.8833 | 2014-06-04 05:24 | 24.2177639 | 145.6763 | 1519.919 | 1543.519 | 162715 | 47.76156
164.9667 | 2014-06-04 05:29 | 24.3507919 | 145.6886 | 1520.531 | 1544.278 | 163729.8 | 47.41503
165.05 | 2014-06-04 05:34 | 24.3398418 | 145.676 | 1520.581 | 1544.662 | 166032.2 | 48.46858
165.1333 | 2014-06-04 05:39 | 24.4879284 | 145.6155 | 1520.592 | 1544.566 | 165294.8 | 45.5848
165.2167 | 2014-06-04 05:44 | 24.4400063 | 145.6958 | 1520.419 | 1544.61 | 166790 | 47.14817
165.3 | 2014-06-04 05:49 | 24.4701023 | 145.6852 | 1519.9 | 1544.549 | 169947.5 | 47.44093
165.3833 | 2014-06-04 05:54 | 24.4853935 | 145.6918 | 1519.03 | 1543.712 | 170180 | 48.1564
165.4667 | 2014-06-04 05:59 | 24.3951054 | 145.6159 | 1519.179 | 1543.535 | 167933 | 44.91513
165.55 | 2014-06-04 06:04 | 24.3959389 | 145.6341 | 1520.189 | 1544.154 | 165232.6 | 47.84322
165.6333 | 2014-06-04 06:09 | 24.5150566 | 145.6155 | 1519.534 | 1544.156 | 169763.4 | 47.84073
165.7167 | 2014-06-04 06:14 | 24.3891277 | 145.5702 | 1520.16 | 1544.275 | 166269.5 | 48.09964
165.8 | 2014-06-04 06:19 | 24.476263 | 145.533 | 1519.678 | 1544.103 | 168409.9 | 47.17903
165.8833 | 2014-06-04 06:24 | 24.4303226 | 145.4832 | 1519.686 | 1543.958 | 167348.1 | 47.10536
165.9667 | 2014-06-04 06:29 | 24.5068264 | 145.4173 | 1520.17 | 1544.197 | 165657 | 47.84919
166.05 | 2014-06-04 06:34 | 24.533453 | 145.2865 | 1520.098 | 1544.189 | 166103.5 | 46.96644
166.1333 | 2014-06-04 06:39 | 24.802557 | 145.3456 | 1519.618 | 1544.043 | 168407.7 | 47.27413
166.2167 | 2014-06-04 06:44 | 24.8482056 | 145.5799 | 1519.953 | 1543.746 | 164047.8 | 47.45686
166.3 | 2014-06-04 06:49 | 24.4703484 | 145.6113 | 1519.724 | 1543.971 | 167175.7 | 48.27737
166.3833 | 2014-06-04 06:54 | 24.4803505 | 145.7129 | 1520.021 | 1544.127 | 166204.6 | 46.12551
166.4667 | 2014-06-04 06:59 | 24.4561634 | 145.7246 | 1520.028 | 1544.021 | 165420.7 | 46.67765
166.55 | 2014-06-04 07:04 | 24.3490658 | 145.6989 | 1519.589 | 1543.721 | 166385 | 47.25273
166.6333 | 2014-06-04 07:09 | 24.3321037 | 145.6742 | 1519.573 | 1543.445 | 164593.4 | 47.59678
166.7167 | 2014-06-04 07:14 | 24.3389874 | 145.6655 | 1519.226 | 1543.135 | 164846.9 | 46.42622
166.8 | 2014-06-04 07:19 | 24.3325615 | 145.7024 | 1519.669 | 1543.272 | 162738.5 | 47.81434
166.8833 | 2014-06-04 07:24 | 24.2563114 | 145.614 | 1519.589 | 1543.095 | 162072.8 | 47.26417
166.9667 | 2014-06-04 07:29 | 24.0122719 | 145.5435 | 1519.363 | 1542.993 | 162925.7 | 46.74189
167.05 | 2014-06-04 07:34 | 24.0833263 | 145.5389 | 1519.576 | 1542.647 | 159067.5 | 46.79566
167.1333 | 2014-06-04 07:39 | 23.9448013 | 145.4743 | 1519.127 | 1542.1 | 158390.8 | 46.17679
167.2167 | 2014-06-04 07:44 | 23.8744087 | 145.5168 | 1518.178 | 1541.362 | 159848.2 | 45.45982
167.3 | 2014-06-04 07:49 | 23.7249298 | 145.4968 | 1518.038 | 1540.973 | 158136.8 | 46.16435
167.3833 | 2014-06-04 07:54 | 23.798933 | 145.4568 | 1517.942 | 1540.828 | 157798.9 | 46.58953
167.4667 | 2014-06-04 07:59 | 23.9242897 | 145.5371 | 1517.413 | 1540.673 | 160367 | 46.53527
167.55 | 2014-06-04 08:04 | 23.9970703 | 145.6254 | 1517.474 | 1540.553 | 159121.6 | 47.31248
167.6333 | 2014-06-04 08:09 | 23.9776402 | 145.6772 | 1517.806 | 1540.693 | 157796.9 | 47.08047
167.7167 | 2014-06-04 08:14 | 23.9949265 | 145.7287 | 1517.591 | 1540.726 | 159511.5 | 46.27935
167.8 | 2014-06-04 08:19 | 23.9360046 | 145.7041 | 1517.856 | 1540.819 | 158322 | 46.28184
167.8833 | 2014-06-04 08:24 | 23.8624039 | 145.624 | 1517.911 | 1540.858 | 158213.6 | 46.53028
167.9667 | 2014-06-04 08:29 | 23.7622299 | 145.5982 | 1517.652 | 1540.559 | 157940.6 | 46.40381
168.05 | 2014-06-04 08:34 | 23.6090126 | 145.5553 | 1517.799 | 1540.091 | 153698.9 | 47.21737
168.1333 | 2014-06-04 08:39 | 23.3035889 | 145.4652 | 1517.882 | 1540.198 | 153865.2 | 46.1987
168.2167 | 2014-06-04 08:44 | 23.4169636 | 145.5178 | 1518.113 | 1540.57 | 154841.2 | 47.37968
168.3 | 2014-06-04 08:49 | 23.6699848 | 145.5049 | 1518.297 | 1540.903 | 155861.5 | 46.98336
168.3833 | 2014-06-04 08:54 | 23.7328167 | 145.6489 | 1518.239 | 1540.975 | 156763.2 | 45.55592
168.4667 | 2014-06-04 08:59 | 23.5711517 | 145.5562 | 1518.013 | 1541.079 | 159034.9 | 46.86487
168.55 | 2014-06-04 09:04 | 23.4465237 | 145.6182 | 1518.112 | 1540.869 | 156909 | 46.99681
168.6333 | 2014-06-04 09:09 | 23.5872517 | 145.6672 | 1517.749 | 1540.862 | 159360.8 | 47.32592
168.7167 | 2014-06-04 09:14 | 23.7555866 | 145.6463 | 1517.948 | 1541.282 | 160881.2 | 46.0095
168.8 | 2014-06-04 09:19 | 23.7818108 | 145.6724 | 1518.664 | 1541.837 | 159774.7 | 47.25572
168.8833 | 2014-06-04 09:24 | 23.9883938 | 145.5214 | 1517.96 | 1541.508 | 162353.8 | 47.2368
168.9667 | 2014-06-04 09:29 | 24.1590233 | 145.6661 | 1518.05 | 1541.417 | 161108.2 | 48.14395
169.05 | 2014-06-04 09:34 | 24.1379299 | 145.7333 | 1517.946 | 1541.496 | 162371.1 | 48.32269
169.1333 | 2014-06-04 09:39 | 24.2107868 | 145.66 | 1517.968 | 1541.47 | 162043.7 | 46.24748
169.2167 | 2014-06-04 09:44 | 24.1211796 | 145.7522 | 1518.057 | 1541.65 | 162672.6 | 48.02594
169.3 | 2014-06-04 09:49 | 24.1053028 | 145.666 | 1518.058 | 1541.726 | 163185.2 | 46.35702
169.3833 | 2014-06-04 09:54 | 24.1169109 | 145.6594 | 1518.452 | 1541.984 | 162250.6 | 49.35082
169.4667 | 2014-06-04 09:59 | 24.0605221 | 145.6509 | 1518.444 | 1542.107 | 163147.6 | 46.44765
169.55 | 2014-06-04 10:04 | 24.1393509 | 145.5371 | 1518.317 | 1542.267 | 165128.1 | 47.64408
169.6333 | 2014-06-04 10:09 | 24.1376514 | 145.5347 | 1518.93 | 1542.559 | 162918.4 | 47.83576
169.7167 | 2014-06-04 10:14 | 24.1684055 | 145.5657 | 1519.261 | 1542.916 | 163095.6 | 47.14518
169.8 | 2014-06-04 10:19 | 24.2530689 | 145.5886 | 1518.882 | 1542.964 | 166040.2 | 45.98112
169.8833 | 2014-06-04 10:24 | 24.2199211 | 145.5986 | 1519.163 | 1543.188 | 165652.3 | 46.37395
169.9667 | 2014-06-04 10:29 | 24.2755127 | 145.5938 | 1519.849 | 1543.444 | 162686.1 | 46.85292
170.05 | 2014-06-04 10:34 | 24.3720226 | 145.5632 | 1520.19 | 1543.938 | 163740.1 | 47.88655
170.1333 | 2014-06-04 10:39 | 24.4223614 | 145.552 | 1520.858 | 1544.35 | 161971.7 | 46.88577
170.2167 | 2014-06-04 10:44 | 24.3982792 | 145.5508 | 1520.569 | 1544.33 | 163828.7 | 48.58905
170.3 | 2014-06-04 10:49 | 24.3147469 | 145.5524 | 1520.181 | 1544.314 | 166391.2 | 47.65402
170.3833 | 2014-06-04 10:54 | 24.344202 | 145.6441 | 1520.762 | 1544.406 | 163022.4 | 46.68761
170.4667 | 2014-06-04 10:59 | 24.3845711 | 145.6009 | 1520.424 | 1544.378 | 165156.2 | 47.16112
170.55 | 2014-06-04 11:04 | 24.4765835 | 145.5717 | 1520.424 | 1544.351 | 164971 | 46.45262
170.6333 | 2014-06-04 11:09 | 24.3826885 | 145.6557 | 1520.494 | 1544.479 | 165374.5 | 47.93084
170.7167 | 2014-06-04 11:14 | 24.3973255 | 145.6801 | 1520.427 | 1544.602 | 166682.9 | 47.38517
170.8 | 2014-06-04 11:19 | 24.5347347 | 145.6449 | 1520.223 | 1544.503 | 167403.5 | 45.97813
170.8833 | 2014-06-04 11:24 | 24.5988522 | 145.5063 | 1520.537 | 1544.652 | 166268.2 | 48.22013
170.9667 | 2014-06-04 11:29 | 24.7030888 | 145.6378 | 1520.333 | 1544.373 | 165753.9 | 45.83922
171.05 | 2014-06-04 11:34 | 24.3283024 | 145.692 | 1520.515 | 1544.471 | 165167.6 | 45.535
171.1333 | 2014-06-04 11:39 | 24.2925415 | 145.6375 | 1520.139 | 1544.09 | 165133.4 | 48.02446
171.2167 | 2014-06-04 11:44 | 24.0888634 | 145.5347 | 1519.885 | 1543.498 | 162808.3 | 48.00604
171.3 | 2014-06-04 11:49 | 23.9889984 | 145.5099 | 1519.633 | 1542.892 | 160364 | 45.3931
171.3833 | 2014-06-04 11:54 | 23.9504128 | 145.4631 | 1519.711 | 1542.682 | 158376.7 | 46.82404
171.4667 | 2014-06-04 11:59 | 23.9683456 | 145.4317 | 1519.004 | 1542.117 | 159358.8 | 46.5019
171.55 | 2014-06-04 12:04 | 23.9019508 | 145.4154 | 1518.306 | 1541.358 | 158937.8 | 46.55668
171.6333 | 2014-06-04 12:09 | 23.6586094 | 145.3961 | 1518.014 | 1540.798 | 157086.6 | 46.40532
171.7167 | 2014-06-04 12:14 | 23.8148041 | 145.4978 | 1518.001 | 1540.607 | 155863.7 | 47.90246
171.8 | 2014-06-04 12:19 | 23.6992912 | 145.4758 | 1518.051 | 1540.504 | 154808.7 | 46.80663
171.8833 | 2014-06-04 12:24 | 23.4379196 | 145.3801 | 1517.714 | 1540.384 | 156300.9 | 47.38567
171.9667 | 2014-06-04 12:29 | 23.3870068 | 145.2777 | 1518.338 | 1540.829 | 155069.2 | 47.36625
172.05 | 2014-06-04 12:34 | 23.2453651 | 145.2427 | 1518.058 | 1540.872 | 157296.1 | 46.44665
172.1333 | 2014-06-04 12:39 | 23.2393341 | 145.2148 | 1518.445 | 1540.99 | 155438.7 | 47.03663
172.2167 | 2014-06-04 12:44 | 23.2227821 | 145.2267 | 1518.136 | 1540.864 | 156704.2 | 47.01573
172.3 | 2014-06-04 12:49 | 23.1358795 | 145.2098 | 1518.35 | 1541.009 | 156228.6 | 47.75958
172.3833 | 2014-06-04 12:54 | 23.1454239 | 145.2452 | 1519.177 | 1541.409 | 153285.7 | 48.46808
172.4667 | 2014-06-04 12:59 | 23.1707096 | 145.1781 | 1518.433 | 1541.273 | 157474.2 | 46.02145
172.55 | 2014-06-04 13:04 | 23.2664013 | 145.1977 | 1518.529 | 1541.496 | 158354 | 47.03663
172.6333 | 2014-06-04 13:09 | 23.6008759 | 145.4579 | 1519.171 | 1541.675 | 155158.7 | 46.49445
172.7167 | 2014-06-04 13:14 | 23.7247009 | 145.4322 | 1518.317 | 1541.555 | 160220.2 | 45.65948
172.8 | 2014-06-04 13:19 | 23.8464203 | 145.5236 | 1518.419 | 1541.374 | 158266.2 | 46.77674
172.8833 | 2014-06-04 13:24 | 23.735239 | 145.492 | 1518.841 | 1541.541 | 156508 | 46.63136
172.9667 | 2014-06-04 13:29 | 23.8659897 | 145.6022 | 1518.457 | 1541.464 | 158627.8 | 47.75261
173.05 | 2014-06-04 13:34 | 23.8357868 | 145.5299 | 1518.903 | 1541.737 | 157433.9 | 46.92911
173.1333 | 2014-06-04 13:39 | 23.9231071 | 145.6168 | 1518.827 | 1541.903 | 159099 | 47.50516
173.1833 | 2014-06-04 13:42 | 24.0323181 | 145.6187 | 1519.471 | 1541.957 | 155035 | 46.23155
173.2667 | 2014-06-04 13:47 | 24.0094109 | 145.5446 | 1518.727 | 1542.046 | 160777.6 | 47.05954
173.35 | 2014-06-04 13:52 | 23.9937096 | 145.5523 | 1518.817 | 1542.186 | 161121.1 | 47.80738
173.4333 | 2014-06-04 13:57 | 23.9661465 | 145.4526 | 1518.548 | 1542.195 | 163043.1 | 45.83573
173.5167 | 2014-06-04 14:02 | 24.0074406 | 145.5293 | 1518.727 | 1542.027 | 160646.6 | 46.13547
173.6 | 2014-06-04 14:07 | 23.9349785 | 145.6198 | 1518.666 | 1542.258 | 162661 | 47.33039
173.6833 | 2014-06-04 14:12 | 24.1240349 | 145.6208 | 1518.685 | 1542.319 | 162952.3 | 47.9876
173.7667 | 2014-06-04 14:17 | 24.0125828 | 145.5896 | 1518.919 | 1542.531 | 162795.2 | 47.37471
173.85 | 2014-06-04 14:22 | 24.1351566 | 145.675 | 1519.311 | 1542.661 | 160992.3 | 47.97217
173.9333 | 2014-06-04 14:27 | 24.1197605 | 145.6015 | 1519.071 | 1542.707 | 162966.4 | 46.69958
174.0167 | 2014-06-04 14:32 | 24.1552944 | 145.4626 | 1518.691 | 1542.543 | 164455.8 | 47.33935
174.1 | 2014-06-04 14:37 | 24.1752586 | 145.4633 | 1518.634 | 1542.301 | 163179.6 | 46.96993
174.1833 | 2014-06-04 14:42 | 24.1583881 | 145.4263 | 1518.933 | 1542.33 | 161319.6 | 47.31197
174.2667 | 2014-06-04 14:47 | 24.220871 | 145.593 | 1518.678 | 1542.221 | 162321.1 | 47.16709
174.35 | 2014-06-04 14:52 | 24.1638088 | 145.6212 | 1518.773 | 1542.249 | 161864.6 | 48.39985
174.4333 | 2014-06-04 14:57 | 24.0956612 | 145.5872 | 1519.092 | 1542.605 | 162118.3 | 47.96421
174.5167 | 2014-06-04 15:02 | 24.1966534 | 145.5362 | 1518.475 | 1542.471 | 165446.8 | 46.70555
174.6 | 2014-06-04 15:07 | 24.1496639 | 145.5032 | 1519.13 | 1542.682 | 162384.7 | 47.81185
174.6833 | 2014-06-04 15:12 | 24.2338676 | 145.5371 | 1519.337 | 1542.9 | 162462.9 | 48.10212
174.7667 | 2014-06-04 15:17 | 24.2392197 | 145.5211 | 1519.012 | 1542.807 | 164061.8 | 47.06601
174.85 | 2014-06-04 15:22 | 24.2432995 | 145.6853 | 1519.516 | 1542.972 | 161726.8 | 45.45733
174.9333 | 2014-06-04 15:27 | 24.1589527 | 145.5568 | 1519.462 | 1543.096 | 162948.2 | 47.03713
175.0167 | 2014-06-04 15:32 | 24.2450962 | 145.5226 | 1519.212 | 1542.964 | 163764.3 | 47.8238
175.1 | 2014-06-04 15:37 | 24.1820202 | 145.4311 | 1519.52 | 1543.057 | 162276.6 | 47.61121
175.1833 | 2014-06-04 15:42 | 24.3332176 | 145.3787 | 1519.684 | 1543.288 | 162744.6 | 46.67765
175.2667 | 2014-06-04 15:47 | 24.3871727 | 145.5615 | 1519.841 | 1543.374 | 162252.3 | 47.91541
175.35 | 2014-06-04 15:52 | 24.3466492 | 145.5148 | 1519.731 | 1543.391 | 163132.2 | 48.61196
175.4333 | 2014-06-04 15:57 | 24.0632133 | 145.6522 | 1520.419 | 1543.719 | 160643 | 47.38367
175.5167 | 2014-06-04 16:02 | 23.9476337 | 145.6153 | 1519.912 | 1543.56 | 163050.3 | 46.92612
175.6 | 2014-06-04 16:07 | 23.7281208 | 145.5661 | 1519.811 | 1542.943 | 159490.7 | 48.24751
175.6833 | 2014-06-04 16:12 | 23.7660637 | 145.5221 | 1519.366 | 1542.396 | 158790.9 | 48.53829
175.7667 | 2014-06-04 16:17 | 23.7393074 | 145.5401 | 1518.494 | 1541.577 | 159149.9 | 47.33288
175.85 | 2014-06-04 16:22 | 23.6478653 | 145.5249 | 1518.622 | 1541.384 | 156940.1 | 46.69707
175.9333 | 2014-06-04 16:27 | 23.4265194 | 145.5515 | 1518.276 | 1541.041 | 156961.7 | 46.62787
176.0167 | 2014-06-04 16:32 | 23.4259605 | 145.5313 | 1518.47 | 1540.892 | 154596.5 | 47.43046
176.1 | 2014-06-04 16:37 | 23.45014 | 145.6035 | 1518.681 | 1540.922 | 153346.1 | 47.63361
176.1833 | 2014-06-04 16:42 | 23.5194683 | 145.6014 | 1518.232 | 1540.708 | 154966.1 | 47.56192
176.2667 | 2014-06-04 16:47 | 23.3600731 | 145.6156 | 1518.512 | 1540.949 | 154700 | 48.42625
176.35 | 2014-06-04 16:52 | 23.1727028 | 145.3815 | 1518.646 | 1540.961 | 153857.1 | 47.91443
176.4333 | 2014-06-04 16:57 | 23.0775318 | 145.34 | 1518.651 | 1541.161 | 155196.9 | 47.14867
176.5167 | 2014-06-04 17:02 | 23.3089218 | 145.3939 | 1518.266 | 1541.145 | 157742.9 | 48.56665
176.6 | 2014-06-04 17:07 | 23.5684242 | 145.58 | 1518.461 | 1541.622 | 159690.6 | 45.97364
176.6833 | 2014-06-04 17:12 | 23.6761017 | 145.5265 | 1519.176 | 1542.081 | 157923.3 | 46.91167
176.7667 | 2014-06-04 17:17 | 23.6804142 | 145.5145 | 1518.652 | 1541.887 | 160197.1 | 47.06203
176.85 | 2014-06-04 17:22 | 23.7093563 | 145.4503 | 1518.517 | 1541.8 | 160531.1 | 46.67567
176.9333 | 2014-06-04 17:27 | 23.8122959 | 145.4517 | 1519.032 | 1542.076 | 158886.7 | 47.17406
177.0167 | 2014-06-04 17:32 | 23.7930946 | 145.4038 | 1519.282 | 1542.387 | 159307.3 | 45.98759
177.1 | 2014-06-04 17:37 | 23.9040565 | 145.3374 | 1518.832 | 1542.395 | 162455.6 | 46.65376
177.1833 | 2014-06-04 17:42 | 23.8958778 | 145.3289 | 1518.889 | 1542.444 | 162409.5 | 47.2318
177.2667 | 2014-06-04 17:47 | 23.9891338 | 145.3523 | 1518.657 | 1542.168 | 162099.8 | 48.09864
177.35 | 2014-06-04 17:52 | 23.90415 | 145.4043 | 1518.498 | 1542.198 | 163404.1 | 46.09861
177.4333 | 2014-06-04 17:57 | 24.0184078 | 145.3897 | 1518.972 | 1542.447 | 161852.4 | 46.90221
177.5167 | 2014-06-04 18:02 | 24.0057545 | 145.3252 | 1518.819 | 1542.466 | 163037.8 | 46.43518
177.6 | 2014-06-04 18:07 | 23.9628773 | 145.3255 | 1518.671 | 1542.454 | 163979.9 | 48.17979
177.6833 | 2014-06-04 18:12 | 24.0477905 | 145.3499 | 1518.814 | 1542.478 | 163155.5 | 47.55545
177.7667 | 2014-06-04 18:17 | 23.9972725 | 145.3281 | 1518.792 | 1542.475 | 163289.1 | 48.0822
177.85 | 2014-06-04 18:22 | 23.9623566 | 145.4055 | 1518.666 | 1542.429 | 163843.5 | 47.04461
177.9333 | 2014-06-04 18:27 | 23.8098888 | 145.2769 | 1519.247 | 1542.657 | 161404.4 | 45.94378
178.0167 | 2014-06-04 18:32 | 23.9119606 | 145.2636 | 1519.148 | 1542.827 | 163259.7 | 46.10508
178.1 | 2014-06-04 18:37 | 23.9680614 | 145.3192 | 1519.017 | 1542.784 | 163868.4 | 47.68739
178.1833 | 2014-06-04 18:42 | 23.9608021 | 145.374 | 1519.072 | 1542.816 | 163705.4 | 49.16363
178.2667 | 2014-06-04 18:47 | 24.012722 | 145.3619 | 1519.521 | 1542.948 | 161524.2 | 48.19324
178.35 | 2014-06-04 18:52 | 24.0469265 | 145.2989 | 1519.958 | 1543.303 | 160955.9 | 46.91167
178.4333 | 2014-06-04 18:57 | 23.9415226 | 145.3482 | 1519.614 | 1543.32 | 163448.6 | 47.10584
178.5167 | 2014-06-04 19:02 | 23.9850464 | 145.3496 | 1519.851 | 1543.542 | 163347 | 47.37172
178.6 | 2014-06-04 19:07 | 23.9142838 | 145.4467 | 1520.031 | 1543.825 | 164049 | 47.15166
178.6833 | 2014-06-04 19:12 | 23.9491863 | 145.4037 | 1519.931 | 1543.878 | 165109.8 | 46.64531
178.7667 | 2014-06-04 19:17 | 24.0298157 | 145.3569 | 1520.242 | 1543.935 | 163359.7 | 47.51611
178.85 | 2014-06-04 19:22 | 23.9715157 | 145.332 | 1520.32 | 1544.05 | 163608.8 | 46.45013
178.9333 | 2014-06-04 19:27 | 23.985239 | 145.4848 | 1520.567 | 1544.205 | 162984.4 | 48.16337
179.0167 | 2014-06-04 19:32 | 24.0425167 | 145.5102 | 1520.395 | 1544.281 | 164691.9 | 47.95724
179.1 | 2014-06-04 19:37 | 24.0427647 | 145.5511 | 1520.912 | 1544.54 | 162909.2 | 45.57733
179.1833 | 2014-06-04 19:42 | 24.0743656 | 145.5057 | 1521.238 | 1544.73 | 161965.6 | 46.23454
179.2667 | 2014-06-04 19:47 | 24.1237717 | 145.478 | 1520.909 | 1544.578 | 163190.8 | 46.28633
179.35 | 2014-06-04 19:52 | 24.0345516 | 145.3971 | 1521.021 | 1544.727 | 163444.4 | 46.49344
179.4333 | 2014-06-04 19:57 | 23.9744129 | 145.3998 | 1521.152 | 1544.814 | 163140.8 | 48.3914
179.5167 | 2014-06-04 20:02 | 23.9989758 | 145.3043 | 1521.131 | 1544.725 | 162677.1 | 46.81707
179.6 | 2014-06-04 20:07 | 24.0104733 | 145.3479 | 1520.706 | 1544.564 | 164490.4 | 48.10064
179.6833 | 2014-06-04 20:12 | 24.1328526 | 145.4283 | 1520.962 | 1544.624 | 163142 | 46.73143
179.7667 | 2014-06-04 20:17 | 24.1355667 | 145.5204 | 1521.238 | 1544.689 | 161689.9 | 46.37245
179.85 | 2014-06-04 20:22 | 24.1441402 | 145.6127 | 1520.45 | 1544.402 | 165142.8 | 46.39834
179.9333 | 2014-06-04 20:27 | 24.1533127 | 145.6201 | 1520.496 | 1544.135 | 162984.5 | 47.13324
180.0167 | 2014-06-04 20:32 | 24.1027832 | 145.5911 | 1520.149 | 1543.838 | 163329.6 | 47.3528
180.1 | 2014-06-04 20:37 | 24.136095 | 145.5725 | 1519.862 | 1543.63 | 163878.8 | 47.17456
180.1833 | 2014-06-04 20:42 | 24.0024376 | 145.6516 | 1519.502 | 1543.167 | 163165.5 | 47.92886
180.2667 | 2014-06-04 20:47 | 24.0832844 | 145.6332 | 1518.724 | 1542.496 | 163902.2 | 47.09439
180.35 | 2014-06-04 20:52 | 24.0524845 | 145.6371 | 1518.304 | 1542.188 | 164668.7 | 46.64132
180.4333 | 2014-06-04 20:57 | 24.0157375 | 145.6524 | 1519.108 | 1542.358 | 160305.2 | 46.86188
180.5167 | 2014-06-04 21:02 | 23.800066 | 145.5512 | 1518.984 | 1542.37 | 161244.9 | 46.58406
180.6 | 2014-06-04 21:07 | 23.8820457 | 145.5418 | 1518.481 | 1542.259 | 163949.1 | 46.10807
180.6833 | 2014-06-04 21:12 | 23.8435574 | 145.5154 | 1518.749 | 1542.426 | 163247.1 | 46.31867
180.7667 | 2014-06-04 21:17 | 24.1525173 | 145.6362 | 1518.4 | 1542.067 | 163179.8 | 47.05158
180.85 | 2014-06-04 21:22 | 24.0314083 | 145.5977 | 1518.653 | 1541.956 | 160669.1 | 47.36376
180.9333 | 2014-06-04 21:27 | 23.9703159 | 145.4971 | 1519.088 | 1542.278 | 159888.3 | 47.06752
181.0167 | 2014-06-04 21:32 | 24.0083408 | 145.3741 | 1518.373 | 1542.158 | 163989.3 | 47.43596
181.1 | 2014-06-04 21:37 | 23.9245434 | 145.403 | 1518.888 | 1542.35 | 161768.9 | 48.17382
181.1833 | 2014-06-04 21:42 | 23.9427052 | 145.358 | 1519.008 | 1542.46 | 161697.1 | 47.59279
181.2667 | 2014-06-04 21:47 | 24.0175247 | 145.4137 | 1518.851 | 1542.351 | 162022.7 | 47.01523
181.35 | 2014-06-04 21:52 | 24.0111084 | 145.3168 | 1518.745 | 1542.335 | 162645.6 | 47.2572
181.4333 | 2014-06-04 21:57 | 24.1388454 | 145.4954 | 1518.82 | 1542.317 | 162006.1 | 47.069
181.5167 | 2014-06-04 22:02 | 23.9781456 | 145.4873 | 1518.635 | 1542.262 | 162899.2 | 47.94678
181.6 | 2014-06-04 22:07 | 24.1033878 | 145.5524 | 1519.284 | 1542.532 | 160287.5 | 46.69758
181.6833 | 2014-06-04 22:12 | 23.9335651 | 145.5039 | 1519.196 | 1542.672 | 161860.6 | 46.74686
181.7667 | 2014-06-04 22:17 | 23.9854336 | 145.5708 | 1519.027 | 1542.812 | 163991.7 | 48.18827
181.85 | 2014-06-04 22:22 | 23.903059 | 145.5434 | 1519.017 | 1542.721 | 163432.8 | 46.41327
181.9333 | 2014-06-04 22:27 | 23.9819145 | 145.3753 | 1518.915 | 1542.481 | 162482.3 | 46.23007
182.0167 | 2014-06-04 22:32 | 23.9051571 | 145.3039 | 1518.618 | 1542.272 | 163086.7 | 47.98712
182.1 | 2014-06-04 22:37 | 23.9911556 | 145.3478 | 1519.01 | 1542.52 | 162094.1 | 47.35927
182.1833 | 2014-06-04 22:42 | 23.9105453 | 145.3092 | 1518.472 | 1542.373 | 164786.4 | 46.02642
182.2667 | 2014-06-04 22:47 | 24.0103035 | 145.2624 | 1519.047 | 1542.519 | 161832.4 | 47.65901
182.35 | 2014-06-04 22:52 | 24.0293884 | 145.3994 | 1519.023 | 1542.521 | 162011.4 | 47.53154
182.4333 | 2014-06-04 22:57 | 23.838604 | 145.3333 | 1519.383 | 1542.757 | 161161.5 | 48.09118
182.5167 | 2014-06-04 23:02 | 24.041357 | 145.4559 | 1518.884 | 1542.696 | 164179.8 | 47.76405
182.6 | 2014-06-04 23:07 | 23.9080887 | 145.5391 | 1518.969 | 1542.634 | 163165.1 | 46.82454
182.6833 | 2014-06-04 23:12 | 24.0265293 | 145.4959 | 1519.017 | 1542.494 | 161868.9 | 47.40806
182.7667 | 2014-06-04 23:17 | 23.931263 | 145.4485 | 1518.94 | 1542.502 | 162456 | 45.78944
182.85 | 2014-06-04 23:22 | 23.9369736 | 145.5042 | 1518.873 | 1542.476 | 162736.2 | 46.74239
182.9333 | 2014-06-04 23:27 | 23.9117622 | 145.3247 | 1519.156 | 1542.51 | 161020.2 | 49.01824
183.0167 | 2014-06-04 23:32 | 24.0492554 | 145.3643 | 1518.84 | 1542.403 | 162461.1 | 47.8736
183.1 | 2014-06-04 23:37 | 23.9221649 | 145.3743 | 1519.123 | 1542.611 | 161945.4 | 47.74862
183.1833 | 2014-06-04 23:42 | 23.9232941 | 145.5436 | 1519.298 | 1542.634 | 160901.4 | 47.57487
183.2667 | 2014-06-04 23:47 | 23.947504 | 145.4619 | 1518.997 | 1542.48 | 161911 | 46.7638
183.35 | 2014-06-04 23:52 | 23.8822556 | 145.4063 | 1518.762 | 1542.548 | 163996.8 | 45.55143
183.4333 | 2014-06-04 23:57 | 23.8734493 | 145.4268 | 1519.037 | 1542.59 | 162389.1 | 47.32392
183.5167 | 2014-06-05 00:02 | 23.9199715 | 145.4943 | 1519.343 | 1542.561 | 160076.8 | 46.35205
183.6 | 2014-06-05 00:07 | 23.9037037 | 145.4432 | 1519.189 | 1542.781 | 162662.4 | 47.23828
183.6833 | 2014-06-05 00:12 | 23.8272667 | 145.5116 | 1519.317 | 1543.007 | 163338 | 48.03392
183.7667 | 2014-06-05 00:17 | 23.9443169 | 145.5015 | 1519.311 | 1543.122 | 164171.3 | 47.23629
183.85 | 2014-06-05 00:22 | 24.0732784 | 145.5279 | 1519.005 | 1542.989 | 165358.2 | 46.92313
183.9333 | 2014-06-05 00:27 | 23.8848839 | 145.4979 | 1519.32 | 1542.866 | 162337.9 | 46.56564
184.0167 | 2014-06-05 00:32 | 23.9620743 | 145.4285 | 1519.034 | 1542.742 | 163455.7 | 47.38218
184.1 | 2014-06-05 00:37 | 23.9468117 | 145.4381 | 1519.278 | 1542.726 | 161667.7 | 46.4805
184.1833 | 2014-06-05 00:42 | 23.8461113 | 145.4723 | 1518.976 | 1542.582 | 162761.4 | 47.41503
184.2667 | 2014-06-05 00:47 | 23.9406471 | 145.5206 | 1519.284 | 1542.732 | 161667.5 | 46.8126
184.35 | 2014-06-05 00:52 | 23.9611301 | 145.4324 | 1519.608 | 1542.954 | 160961.3 | 46.13497
184.4333 | 2014-06-05 00:57 | 23.9287624 | 145.5058 | 1519.528 | 1543.129 | 162723.2 | 46.56463
184.5167 | 2014-06-05 01:02 | 23.9622021 | 145.5907 | 1519.109 | 1543.063 | 165157.7 | 46.33611
184.6 | 2014-06-05 01:07 | 23.9343872 | 145.4534 | 1519.312 | 1542.896 | 162602.5 | 47.5893
184.6833 | 2014-06-05 01:12 | 23.8528938 | 145.4936 | 1519.029 | 1542.66 | 162928.6 | 46.64581
184.7667 | 2014-06-05 01:17 | 23.912178 | 145.5649 | 1518.906 | 1542.467 | 162447.1 | 45.47377
184.85 | 2014-06-05 01:22 | 24.1070004 | 145.4855 | 1518.896 | 1542.466 | 162514.6 | 47.39661
184.9333 | 2014-06-05 01:27 | 23.9702396 | 145.5228 | 1518.779 | 1542.449 | 163200.8 | 48.4865
185.0167 | 2014-06-05 01:32 | 23.9848557 | 145.3574 | 1519.07 | 1542.33 | 160368.7 | 46.01994
185.1 | 2014-06-05 01:37 | 23.8343563 | 145.4316 | 1518.782 | 1542.433 | 163063.2 | 46.63635
185.1833 | 2014-06-05 01:42 | 23.9611263 | 145.4413 | 1518.956 | 1542.439 | 161911.5 | 48.24402
185.2667 | 2014-06-05 01:47 | 23.8978481 | 145.5531 | 1518.897 | 1542.578 | 163275.8 | 46.75434
185.35 | 2014-06-05 01:52 | 23.8883057 | 145.5183 | 1519.021 | 1542.498 | 161869.2 | 47.16112
185.4333 | 2014-06-05 01:57 | 23.9754429 | 145.5989 | 1518.659 | 1542.383 | 163572.3 | 46.33212
185.5167 | 2014-06-05 02:02 | 23.950222 | 145.6356 | 1518.628 | 1542.289 | 163131.2 | 46.73293
185.6 | 2014-06-05 02:07 | 24.1011944 | 145.6742 | 1518.398 | 1542.171 | 163908.8 | 45.87854
185.6833 | 2014-06-05 02:12 | 24.000309 | 145.6979 | 1519.388 | 1542.645 | 160351.6 | 47.3045
185.7667 | 2014-06-05 02:17 | 23.9483585 | 145.6803 | 1519.029 | 1542.757 | 163595.6 | 46.77724
185.85 | 2014-06-05 02:22 | 23.9271679 | 145.7016 | 1519.391 | 1542.837 | 161651.3 | 46.64282
185.9333 | 2014-06-05 02:27 | 24.0551548 | 145.6735 | 1519.025 | 1542.903 | 164636.8 | 46.47204
186.0167 | 2014-06-05 02:32 | 24.0217323 | 145.6785 | 1519.055 | 1542.769 | 163498.5 | 45.179
186.1 | 2014-06-05 02:37 | 23.9512272 | 145.6997 | 1519.126 | 1542.796 | 163197.7 | 48.51337
186.1833 | 2014-06-05 02:42 | 24.0040798 | 145.6875 | 1519.002 | 1542.637 | 162958.5 | 47.55595
186.2667 | 2014-06-05 02:47 | 24.0271893 | 145.7348 | 1519.33 | 1542.939 | 162782.3 | 46.49445
186.35 | 2014-06-05 02:52 | 24.0529785 | 145.7413 | 1519.15 | 1542.866 | 163513.3 | 47.31298
186.4333 | 2014-06-05 02:57 | 24.0640602 | 145.6834 | 1519.527 | 1543.095 | 162499.8 | 46.76231
186.5167 | 2014-06-05 03:02 | 24.0735474 | 145.644 | 1519.575 | 1543.224 | 163054.3 | 45.9831
186.6 | 2014-06-05 03:07 | 24.0862045 | 145.6971 | 1519.573 | 1543.286 | 163494 | 46.36
186.6833 | 2014-06-05 03:12 | 24.1293583 | 145.6787 | 1519.885 | 1543.419 | 162255.2 | 46.5502
186.7667 | 2014-06-05 03:17 | 24.0847073 | 145.65 | 1519.836 | 1543.564 | 163600.6 | 45.657
186.85 | 2014-06-05 03:22 | 24.0152473 | 145.6357 | 1520.125 | 1543.83 | 163439.2 | 45.74013
186.9333 | 2014-06-05 03:27 | 24.0663834 | 145.632 | 1520.562 | 1544.3 | 163668.2 | 44.76776
187.0167 | 2014-06-05 03:32 | 24.0962296 | 145.6692 | 1521.047 | 1544.704 | 163110.5 | 45.47776
187.1 | 2014-06-05 03:37 | 24.0097256 | 145.6759 | 1520.673 | 1544.641 | 165257.4 | 45.18698
187.1833 | 2014-06-05 03:42 | 24.140089 | 145.6801 | 1520.649 | 1544.69 | 165758.8 | 46.71599
187.2667 | 2014-06-05 03:47 | 24.2156677 | 145.6524 | 1520.911 | 1544.674 | 163843.7 | 46.87533
187.35 | 2014-06-05 03:52 | 24.1468201 | 145.733 | 1520.74 | 1544.661 | 164924.3 | 43.91537
187.4333 | 2014-06-05 03:57 | 24.1736012 | 145.6921 | 1521.067 | 1544.802 | 163646.1 | 47.45536
187.5167 | 2014-06-05 04:02 | 24.1639786 | 145.6801 | 1521.05 | 1544.858 | 164151.7 | 46.03638
187.6 | 2014-06-05 04:07 | 24.037468 | 145.6684 | 1520.849 | 1544.812 | 165223.1 | 46.5019
187.6833 | 2014-06-05 04:12 | 24.1334324 | 145.6799 | 1520.582 | 1544.62 | 165739.5 | 46.99033
187.7667 | 2014-06-05 04:17 | 24.1101627 | 145.6807 | 1520.819 | 1544.687 | 164565.6 | 46.77624
187.85 | 2014-06-05 04:22 | 24.133358 | 145.6841 | 1520.749 | 1544.62 | 164581.1 | 47.28061
187.9333 | 2014-06-05 04:27 | 24.1211205 | 145.6304 | 1520.669 | 1544.588 | 164920.6 | 48.45513
188.0167 | 2014-06-05 04:32 | 24.0761414 | 145.7219 | 1520.838 | 1544.698 | 164507.4 | 47.45636
188.1 | 2014-06-05 04:37 | 24.0951939 | 145.7141 | 1521.055 | 1544.803 | 163732.5 | 46.80113
188.1833 | 2014-06-05 04:42 | 24.1231003 | 145.7132 | 1520.526 | 1544.668 | 166448.8 | 48.15191
188.2667 | 2014-06-05 04:47 | 24.1798191 | 145.6924 | 1520.705 | 1544.634 | 164981.3 | 45.35975
188.35 | 2014-06-05 04:52 | 24.1813316 | 145.5774 | 1520.966 | 1544.614 | 163045.7 | 46.25047
188.4333 | 2014-06-05 04:57 | 24.1763382 | 145.5337 | 1520.494 | 1544.623 | 166357.7 | 46.52032
188.5167 | 2014-06-05 05:02 | 24.0672016 | 145.5914 | 1520.627 | 1544.601 | 165296.9 | 45.63808
188.6 | 2014-06-05 05:07 | 24.1101055 | 145.6028 | 1521.085 | 1544.655 | 162505 | 46.49593
188.6833 | 2014-06-05 05:12 | 24.1734734 | 145.6863 | 1519.978 | 1544.327 | 167880.8 | 49.45589
188.7667 | 2014-06-05 05:17 | 24.1918163 | 145.7368 | 1520.402 | 1544.412 | 165544 | 46.06277
188.85 | 2014-06-05 05:22 | 24.268507 | 145.665 | 1520.412 | 1544.537 | 166331 | 47.14669
188.9333 | 2014-06-05 05:27 | 24.2792854 | 145.5642 | 1519.908 | 1544.118 | 166928.5 | 47.46931
189.0167 | 2014-06-05 05:32 | 24.2619972 | 145.5957 | 1520.671 | 1544.327 | 163108.2 | 47.65951
189.1 | 2014-06-05 05:37 | 24.3102055 | 145.581 | 1520.636 | 1544.44 | 164126.8 | 46.77275
189.1833 | 2014-06-05 05:42 | 24.3858986 | 145.5162 | 1519.915 | 1544.244 | 167748.6 | 48.37945
189.2667 | 2014-06-05 05:47 | 24.4167938 | 145.5124 | 1520.425 | 1544.383 | 165183.4 | 47.10784
189.35 | 2014-06-05 05:52 | 24.488205 | 145.3986 | 1520.392 | 1544.411 | 165609.6 | 43.12623
189.4333 | 2014-06-05 05:57 | 24.3252869 | 145.4878 | 1520.324 | 1544.42 | 166132.8 | 47.0018
189.5167 | 2014-06-05 06:02 | 24.6190701 | 145.4272 | 1520.651 | 1544.641 | 165410.7 | 46.80314
189.6 | 2014-06-05 06:07 | 24.4894257 | 145.577 | 1520.148 | 1544.649 | 168928.9 | 45.54646
189.6833 | 2014-06-05 06:12 | 24.6318321 | 145.6422 | 1520.446 | 1544.848 | 168243.4 | 47.59377
189.7667 | 2014-06-05 06:17 | 24.5087242 | 145.7142 | 1520.43 | 1544.883 | 168594.7 | 45.80537
189.85 | 2014-06-05 06:22 | 24.6946411 | 145.5529 | 1520.077 | 1544.684 | 169655.6 | 46.07921
189.9333 | 2014-06-05 06:27 | 24.2379322 | 145.6305 | 1520.437 | 1544.669 | 167073.1 | 45.02019
190.0167 | 2014-06-05 06:32 | 24.1656475 | 145.6102 | 1519.763 | 1544.037 | 167367 | 46.65477
190.1 | 2014-06-05 06:37 | 24.1114388 | 145.6443 | 1519.226 | 1543.146 | 164921.4 | 47.61966
190.1833 | 2014-06-05 06:42 | 24.107584 | 145.6556 | 1519.414 | 1542.872 | 161742.3 | 47.03465
190.2667 | 2014-06-05 06:47 | 24.1348495 | 145.671 | 1519.247 | 1542.726 | 161879.4 | 46.92911
190.35 | 2014-06-05 06:52 | 24.0672531 | 145.7168 | 1519.331 | 1542.909 | 162564.5 | 46.50689
190.4333 | 2014-06-05 06:57 | 24.1560497 | 145.7886 | 1519.716 | 1543.321 | 162749.6 | 47.45884
190.5167 | 2014-06-05 07:02 | 24.03829 | 145.7245 | 1519.47 | 1543.146 | 163234.9 | 48.79369
190.6 | 2014-06-05 07:07 | 24.1921043 | 145.7486 | 1519.157 | 1542.768 | 162791.5 | 47.47927
190.6833 | 2014-06-05 07:12 | 24.212904 | 145.7888 | 1519.126 | 1542.73 | 162744.9 | 45.80487
190.7667 | 2014-06-05 07:17 | 24.1350899 | 145.7701 | 1519.214 | 1542.807 | 162669.8 | 47.43894
190.85 | 2014-06-05 07:22 | 24.0435238 | 145.7809 | 1519.198 | 1542.739 | 162311.2 | 46.51186
190.9333 | 2014-06-05 07:27 | 23.9419689 | 145.7147 | 1519.89 | 1542.885 | 158542.6 | 48.77477
191.0167 | 2014-06-05 07:32 | 23.7754669 | 145.6226 | 1519.732 | 1542.945 | 160044.4 | 47.47628
191.1 | 2014-06-05 07:37 | 23.599741 | 145.5728 | 1519.226 | 1542.328 | 159280.2 | 48.23258
191.1333 | 2014-06-05 07:39 | 23.5245495 | 145.5439 |  | 1542.262
191.2167 | 2014-06-05 07:44 | 23.7449951 | 145.3967 | 1518.609 | 1541.919 | 160711.2 | 47.06453
191.3 | 2014-06-05 07:49 | 23.8531876 | 145.4798 | 1518.323 | 1541.391 | 159052.9 | 47.73916
191.3833 | 2014-06-05 07:54 | 23.889637 | 145.645 | 1518.051 | 1541.185 | 159500.6 | 47.51909
191.4667 | 2014-06-05 07:59 | 23.7306023 | 145.6948 | 1517.965 | 1541.054 | 159194.9 | 48.32419
191.55 | 2014-06-05 08:04 | 23.6654778 | 145.5642 | 1518.487 | 1541.297 | 157272.3 | 44.71498
191.6333 | 2014-06-05 08:09 | 23.6342182 | 145.618 | 1517.862 | 1540.948 | 159174.5 | 47.51013
191.7167 | 2014-06-05 08:14 | 23.3684845 | 145.5499 | 1517.916 | 1540.742 | 157385.3 | 46.11454
191.8 | 2014-06-05 08:19 | 23.4431171 | 145.3815 | 1517.741 | 1540.748 | 158624.3 | 46.53826
191.8833 | 2014-06-05 08:24 | 23.5726852 | 145.4915 | 1518.289 | 1541.164 | 157722 | 46.36798
191.9667 | 2014-06-05 08:29 | 23.7015381 | 145.6371 | 1518.708 | 1541.42 | 156592.4 | 46.46955
192.05 | 2014-06-05 08:34 | 23.869215 | 145.7504 | 1518.241 | 1541.457 | 160066.7 | 45.93332
192.1333 | 2014-06-05 08:39 | 23.8182755 | 145.776 | 1517.977 | 1541.367 | 161267.3 | 47.18054
192.2167 | 2014-06-05 08:44 | 23.8547134 | 145.782 | 1518.276 | 1541.53 | 160329 | 47.44391
192.3 | 2014-06-05 08:49 | 23.8193645 | 145.6152 | 1518.421 | 1541.408 | 158493.9 | 46.70754
192.3833 | 2014-06-05 08:54 | 23.8256531 | 145.6711 | 1518.132 | 1541.344 | 160039.1 | 46.40931
192.4667 | 2014-06-05 08:59 | 23.7668896 | 145.5916 | 1518.322 | 1541.431 | 159334.6 | 44.86185
192.55 | 2014-06-05 09:04 | 24.0051003 | 145.7166 | 1518.069 | 1541.315 | 160272.9 | 48.57711
192.6333 | 2014-06-05 09:09 | 23.8849583 | 145.6429 | 1518.754 | 1541.713 | 158295.3 | 47.95177
192.7167 | 2014-06-05 09:14 | 23.9885426 | 145.7394 | 1518.364 | 1541.825 | 161754.6 | 48.10461
192.8 | 2014-06-05 09:19 | 24.0202217 | 145.7163 | 1518.068 | 1541.874 | 164135.9 | 47.65901
192.8833 | 2014-06-05 09:24 | 24.1538715 | 145.775 | 1518.516 | 1542.179 | 163153.2 | 47.99209
192.9667 | 2014-06-05 09:29 | 24.3441296 | 145.7532 | 1518.038 | 1541.944 | 164821.5 | 48.90821
193.05 | 2014-06-05 09:34 | 24.0756874 | 145.7941 | 1518.045 | 1541.951 | 164831.8 | 47.46532
193.1333 | 2014-06-05 09:39 | 24.206562 | 145.6852 | 1518.162 | 1541.915 | 163764.9 | 47.2587
193.2167 | 2014-06-05 09:44 | 24.2878952 | 145.7428 | 1518.489 | 1542.11 | 162862.6 | 48.08817
193.3 | 2014-06-05 09:49 | 24.099371 | 145.6191 | 1519.188 | 1542.682 | 161988 | 48.37099
193.3833 | 2014-06-05 09:54 | 24.3638973 | 145.7099 | 1518.709 | 1542.774 | 165924.5 | 47.1626
193.4667 | 2014-06-05 09:59 | 24.3211479 | 145.633 | 1518.999 | 1542.993 | 165429.1 | 48.10461
193.55 | 2014-06-05 10:04 | 24.357317 | 145.6872 | 1519.108 | 1543.14 | 165699.1 | 47.81135
193.6333 | 2014-06-05 10:09 | 24.3078041 | 145.7308 | 1519.45 | 1543.506 | 165857.4 | 47.45536
193.7167 | 2014-06-05 10:14 | 24.2460823 | 145.7088 | 1519.747 | 1543.764 | 165588.9 | 46.79765
193.8 | 2014-06-05 10:19 | 24.2816734 | 145.6722 | 1519.567 | 1543.948 | 168102.9 | 47.12328
193.8833 | 2014-06-05 10:24 | 24.304285 | 145.6612 | 1520.39 | 1544.299 | 164845.3 | 48.15989
193.9667 | 2014-06-05 10:29 | 24.2743034 | 145.5816 | 1520.292 | 1544.408 | 166274.3 | 47.44043
194.05 | 2014-06-05 10:34 | 24.4278107 | 145.6341 | 1520.386 | 1544.469 | 166046 | 45.9881
194.1333 | 2014-06-05 10:39 | 24.4186707 | 145.647 | 1520.462 | 1544.63 | 166632.7 | 47.36974
194.2167 | 2014-06-05 10:44 | 24.4975796 | 145.7028 | 1520.467 | 1544.779 | 167624.2 | 48.66724
194.3 | 2014-06-05 10:49 | 24.4613075 | 145.7184 | 1520.178 | 1544.562 | 168125.9 | 47.54398
194.3833 | 2014-06-05 10:54 | 24.4989967 | 145.623 | 1520.149 | 1544.655 | 168959.8 | 46.30673
194.4667 | 2014-06-05 10:59 | 24.5821991 | 145.6041 | 1520.189 | 1544.714 | 169095.1 | 46.9744
194.55 | 2014-06-05 11:04 | 24.6063232 | 145.5349 | 1520.205 | 1544.471 | 167303 | 47.42898
194.6333 | 2014-06-05 11:09 | 24.0829315 | 145.6992 | 1520.456 | 1544.511 | 165849.7 | 47.66847
194.7167 | 2014-06-05 11:14 | 24.3534145 | 145.6472 | 1519.905 | 1544.182 | 167381.2 | 45.84271
194.8 | 2014-06-05 11:19 | 24.2352314 | 145.6043 | 1519.747 | 1543.664 | 164901.7 | 47.29255
194.8833 | 2014-06-05 11:24 | 24.0822792 | 145.5239 | 1519.286 | 1542.762 | 161859.6 | 46.77476
194.9667 | 2014-06-05 11:29 | 23.9814911 | 145.4928 | 1518.291 | 1541.854 | 162462 | 47.15564
195.05 | 2014-06-05 11:34 | 23.7516594 | 145.4441 | 1518.352 | 1541.617 | 160402.6 | 48.1081
195.1333 | 2014-06-05 11:39 | 23.7560749 | 145.4611 | 1517.743 | 1541.024 | 160517.6 | 45.8676
195.2167 | 2014-06-05 11:44 | 23.502491 | 145.5322 | 1517.74 | 1540.682 | 158177.6 | 46.12202
195.3 | 2014-06-05 11:49 | 23.6625404 | 145.5147 | 1517.835 | 1540.637 | 157214.1 | 47.74713
195.3833 | 2014-06-05 11:54 | 23.3864479 | 145.4334 | 1517.689 | 1540.508 | 157330.1 | 46.31022
195.4667 | 2014-06-05 11:59 | 23.5715694 | 145.453 | 1517.833 | 1540.526 | 156457.2 | 47.32841
195.55 | 2014-06-05 12:04 | 23.5146637 | 145.4979 | 1518.004 | 1540.687 | 156389.9 | 47.23281
195.6333 | 2014-06-05 12:09 | 23.5125351 | 145.5251 | 1518.464 | 1540.895 | 154652.6 | 47.67793
195.7167 | 2014-06-05 12:14 | 23.3700466 | 145.4929 | 1518.301 | 1540.85 | 155471.1 | 46.6229
195.8 | 2014-06-05 12:19 | 23.2360592 | 145.336 | 1517.825 | 1540.863 | 158846.2 | 48.5343
195.8833 | 2014-06-05 12:24 | 23.0155239 | 145.2936 | 1518.689 | 1541.2 | 155213.4 | 47.33586
195.9667 | 2014-06-05 12:29 | 23.1084728 | 145.2673 | 1518.597 | 1541.389 | 157148.5 | 46.16184
196.05 | 2014-06-05 12:34 | 23.3831501 | 145.3594 | 1518.007 | 1541.239 | 160183.1 | 47.64706
196.1333 | 2014-06-05 12:39 | 23.5288467 | 145.5998 | 1518.685 | 1541.554 | 157674.7 | 48.47754
196.2167 | 2014-06-05 12:44 | 23.7128277 | 145.4881 | 1518.451 | 1541.634 | 159841.8 | 46.87034
196.3 | 2014-06-05 12:49 | 23.6555443 | 145.5346 | 1518.565 | 1541.654 | 159189.3 | 46.85491
196.3833 | 2014-06-05 12:54 | 23.8211021 | 145.5196 | 1518.978 | 1542.094 | 159376.5 | 47.03763
196.4667 | 2014-06-05 12:59 | 23.8041229 | 145.5149 | 1518.276 | 1542.053 | 163936.8 | 46.27139
196.55 | 2014-06-05 13:04 | 23.8545856 | 145.5165 | 1518.877 | 1542.171 | 160605.3 | 45.47327
196.6333 | 2014-06-05 13:09 | 23.8764763 | 145.51 | 1519.216 | 1542.391 | 159790.6 | 47.33637
196.7167 | 2014-06-05 13:14 | 23.8820229 | 145.5896 | 1518.476 | 1542.289 | 164183.8 | 46.56514
196.8 | 2014-06-05 13:19 | 23.9118786 | 145.576 | 1518.404 | 1542.191 | 164004 | 45.652
196.8833 | 2014-06-05 13:24 | 24.0622807 | 145.56 | 1518.731 | 1542.37 | 162989.7 | 47.77602
196.9667 | 2014-06-05 13:29 | 23.9652252 | 145.5108 | 1518.601 | 1542.457 | 164485.7 | 47.91192
197.05 | 2014-06-05 13:34 | 24.0047855 | 145.5085 | 1518.916 | 1542.572 | 163107.4 | 47.3792
197.1333 | 2014-06-05 13:39 | 24.0188236 | 145.5932 | 1519.153 | 1542.765 | 162799.2 | 46.77027
197.2167 | 2014-06-05 13:44 | 24.1880016 | 145.6849 | 1519.053 | 1542.89 | 164352.4 | 46.18475
197.3 | 2014-06-05 13:49 | 23.9956455 | 145.7294 | 1519.355 | 1543.249 | 164745 | 47.73268
197.3833 | 2014-06-05 13:54 | 24.1647396 | 145.6187 | 1519.429 | 1543.366 | 165033.8 | 47.9209
197.4667 | 2014-06-05 13:59 | 24.1746254 | 145.4882 | 1519.352 | 1543.444 | 166111.8 | 46.82555
197.55 | 2014-06-05 14:04 | 24.1790428 | 145.5256 | 1519.208 | 1543.378 | 166645.1 | 46.47751
197.6333 | 2014-06-05 14:09 | 24.2335567 | 145.5523 | 1520.01 | 1543.835 | 164269.4 | 47.20342
197.7167 | 2014-06-05 14:14 | 24.2623405 | 145.5923 | 1520.272 | 1544.186 | 164884.1 | 46.85541
197.8 | 2014-06-05 14:19 | 24.2475281 | 145.4831 | 1520.474 | 1544.558 | 166059.6 | 48.18428
197.8833 | 2014-06-05 14:24 | 24.2273655 | 145.5862 | 1521.102 | 1545.021 | 164911.9 | 47.20691
197.9667 | 2014-06-05 14:29 | 24.2931099 | 145.5454 | 1520.783 | 1544.961 | 166706.9 | 47.36873
198.05 | 2014-06-05 14:34 | 24.2777538 | 145.5237 | 1520.78 | 1544.9 | 166296.4 | 48.2719
198.1333 | 2014-06-05 14:39 | 24.3487244 | 145.5536 | 1521.088 | 1545.16 | 165972.7 | 47.23978
198.2167 | 2014-06-05 14:44 | 24.2915192 | 145.5621 | 1520.972 | 1545.12 | 166492.8 | 46.25197
198.3 | 2014-06-05 14:49 | 24.3381233 | 145.5851 | 1521.09 | 1545.2 | 166230.1 | 47.48973
198.3833 | 2014-06-05 14:54 | 24.263813 | 145.5174 | 1520.679 | 1545.217 | 169178.9 | 45.83325
198.4667 | 2014-06-05 14:59 | 24.4040108 | 145.4425 | 1520.442 | 1544.891 | 168573.4 | 46.69707
198.55 | 2014-06-05 15:04 | 24.2236404 | 145.4955 | 1521.008 | 1544.911 | 164810.4 | 47.69735
198.6333 | 2014-06-05 15:09 | 24.1434917 | 145.5788 | 1520.499 | 1544.86 | 167962.7 | 48.91667
198.7167 | 2014-06-05 15:14 | 24.186945 | 145.5369 | 1520.382 | 1544.558 | 166692.9 | 47.24028
198.8 | 2014-06-05 15:19 | 24.0322762 | 145.4463 | 1520.202 | 1543.801 | 162705.6 | 46.06376
198.8833 | 2014-06-05 15:24 | 23.8347893 | 145.4696 | 1519.604 | 1543.035 | 161548.5 | 45.02167
198.9667 | 2014-06-05 15:29 | 23.6280899 | 145.4012 | 1519.172 | 1542.362 | 159889.4 | 47.20094
199.05 | 2014-06-05 15:34 | 23.6189423 | 145.4491 | 1518.798 | 1541.986 | 159876.9 | 48.34309
199.1333 | 2014-06-05 15:39 | 23.660265 | 145.4867 | 1518.737 | 1541.708 | 158380.1 | 48.22859
199.2167 | 2014-06-05 15:44 | 23.5539074 | 145.4513 | 1518.417 | 1541.368 | 158237.7 | 48.32866
199.3 | 2014-06-05 15:49 | 23.5536327 | 145.3988 | 1518.32 | 1541.137 | 157318.3 | 47.6625
199.3833 | 2014-06-05 15:54 | 23.4801331 | 145.5029 | 1518.757 | 1541.322 | 155578.6 | 46.09961
199.4667 | 2014-06-05 15:59 | 23.3715649 | 145.4416 | 1518.779 | 1541.244 | 154890.7 | 46.35752
199.55 | 2014-06-05 16:04 | 23.210022 | 145.4786 | 1518.555 | 1541.137 | 155700.1 | 46.53527
199.6333 | 2014-06-05 16:09 | 23.4289665 | 145.4885 | 1518.509395 | 1541.306 | 157179.3 | 46.79915
199.7167 | 2014-06-05 16:14 | 23.2737999 | 145.4861 | 1518.458 | 1541.273 | 157305.1 | 47.17206
199.8 | 2014-06-05 16:19 | 23.233717 | 145.5401 | 1519.047 | 1541.586 | 155395.1 | 45.87656
199.8833 | 2014-06-05 16:24 | 23.4539318 | 145.5544 | 1518.958 | 1541.703 | 156822.9 | 47.60175
199.9667 | 2014-06-05 16:29 | 23.6716309 | 145.5786 | 1518.698 | 1541.885 | 159867.3 | 47.85767
200.05 | 2014-06-05 16:34 | 23.6257839 | 145.6134 | 1519.132 | 1542.203 | 159066.7 | 47.38615
200.1333 | 2014-06-05 16:39 | 23.7281055 | 145.534 | 1519.327 | 1542.529 | 159975.9 | 47.46333
200.2167 | 2014-06-05 16:44 | 23.8750134 | 145.44 | 1519.16 | 1542.572 | 161423.5 | 47.0685
200.3 | 2014-06-05 16:49 | 23.8381882 | 145.3422 | 1518.756 | 1542.374 | 162837.3 | 47.66847
200.3833 | 2014-06-05 16:54 | 23.9599686 | 145.4745 | 1519.37 | 1542.673 | 160670.2 | 47.26269
200.4667 | 2014-06-05 16:59 | 23.9072609 | 145.4318 | 1519.124 | 1542.757 | 162942.8 | 46.64232
200.55 | 2014-06-05 17:04 | 24.0512505 | 145.4825 | 1518.768 | 1542.679 | 164861.7 | 46.08867
200.6333 | 2014-06-05 17:09 | 24.085722 | 145.5585 | 1519.321 | 1542.908 | 162627.1 | 46.42823
200.7167 | 2014-06-05 17:14 | 23.8933449 | 145.5706 | 1519.128 | 1543.066 | 165047.3 | 46.70754
200.8 | 2014-06-05 17:19 | 24.1499405 | 145.5175 | 1519.282 | 1543.175417 | 164736.9 | 48.33165
200.8833 | 2014-06-05 17:24 | 24.0584698 | 145.5123 | 1519.504 | 1543.273 | 163876.8 | 46.94602
200.9667 | 2014-06-05 17:29 | 24.1490021 | 145.5383 | 1519.349 | 1543.391 | 165763.4 | 46.28831
201.05 | 2014-06-05 17:34 | 24.227787 | 145.5017 | 1519.979 | 1543.609 | 162924.5 | 46.27785
201.1333 | 2014-06-05 17:39 | 24.2314415 | 145.6199 | 1520.09 | 1543.873 | 163977.2 | 47.06601
201.2167 | 2014-06-05 17:44 | 24.1190567 | 145.5723 | 1520.037 | 1544.007 | 165268.8 | 47.54449
201.3 | 2014-06-05 17:49 | 24.0446014 | 145.5566 | 1520.612 | 1544.402 | 164026.5 | 47.53901
201.3833 | 2014-06-05 17:54 | 24.1399288 | 145.4756 | 1520.435 | 1544.647 | 166938.8 | 46.85441
201.4667 | 2014-06-05 17:59 | 24.0455456 | 145.511 | 1520.907 | 1544.943 | 165723 | 48.70955
201.55 | 2014-06-05 18:04 | 24.1467533 | 145.5367 | 1521.157 | 1545.096 | 165050.3 | 47.57138
201.6333 | 2014-06-05 18:09 | 24.3354721 | 145.5021 | 1520.185898 | 1544.75 | 169364.4 | 47.9189
201.7167 | 2014-06-05 18:14 | 24.3194485 | 145.6531 | 1520.584 | 1544.715 | 166376.4 | 46.73441
201.8 | 2014-06-05 18:19 | 24.2740135 | 145.6803 | 1521.048 | 1544.944 | 164758.8 | 48.12054
201.8833 | 2014-06-05 18:24 | 24.350338 | 145.7238 | 1520.708 | 1544.933 | 167021 | 47.64307
201.9667 | 2014-06-05 18:29 | 24.1855297 | 145.7381 | 1521.02 | 1544.977 | 165182.9 | 46.98536
202.05 | 2014-06-05 18:34 | 24.3043804 | 145.6329 | 1520.61 | 1544.925 | 167643.4 | 47.99957
202.1333 | 2014-06-05 18:39 | 24.376421 | 145.5235 | 1520.613 | 1544.813 | 166857.3 | 47.27065
202.2167 | 2014-06-05 18:44 | 24.3239708 | 145.571 | 1521.155 | 1545.01 | 164477.9 | 48.62541
202.3 | 2014-06-05 18:49 | 24.3740692 | 145.6555 | 1520.764 | 1545.033 | 167329.3 | 47.78646
202.3833 | 2014-06-05 18:54 | 24.3611984 | 145.7206 | 1520.432 | 1544.804 | 168039.9 | 47.53801
202.4667 | 2014-06-05 18:59 | 24.5233974 | 145.6705 | 1521.076 | 1545.044 | 165259.3 | 47.31895
202.55 | 2014-06-05 19:04 | 24.4551392 | 145.7086 | 1520.788 | 1544.858 | 165956.7 | 47.23381
202.6333 | 2014-06-05 19:09 | 24.3452415 | 145.7079 | 1521.031 | 1545.007 | 165311.1 | 48.00504
202.7167 | 2014-06-05 19:14 | 24.2961636 | 145.7707 | 1521.068 | 1545.223 | 166547.6 | 47.62265
202.8 | 2014-06-05 19:19 | 24.2416592 | 145.7208 | 1520.545 | 1544.942 | 168210.5 | 46.11106
202.8833 | 2014-06-05 19:24 | 24.0849724 | 145.6905 | 1519.805 | 1544.243 | 168495 | 45.56189
202.9667 | 2014-06-05 19:29 | 23.9841194 | 145.6367 | 1519.922 | 1543.879 | 165178.6 | 47.27413
203.05 | 2014-06-05 19:34 | 23.9202328 | 145.6847 | 1519.508 | 1543.516 | 165530.9 | 45.36273
203.1333 | 2014-06-05 19:39 | 23.8914509 | 145.6576 | 1518.76 | 1542.855 | 166126.7 | 49.01525
203.2167 | 2014-06-05 19:44 | 23.8892422 | 145.6436 | 1518.57 | 1542.289 | 163537.7 | 47.49272
203.3 | 2014-06-05 19:49 | 23.8231773 | 145.6202 | 1518.257 | 1541.764 | 162078.5 | 46.50042
203.3833 | 2014-06-05 19:54 | 23.8796921 | 145.6437 | 1518.429 | 1541.648 | 160085.6 | 47.55294
203.4667 | 2014-06-05 19:59 | 23.7870922 | 145.6349 | 1519.086 | 1541.836 | 156852.6 | 45.4434
203.55 | 2014-06-05 20:04 | 23.7065048 | 145.6295 | 1518.493 | 1541.617 | 159431.7 | 47.17058
203.6333 | 2014-06-05 20:09 | 23.7439156 | 145.646 | 1518.842 | 1541.552 | 156581.9 | 46.84545
203.7167 | 2014-06-05 20:14 | 23.6519032 | 145.6203 | 1518.85 | 1541.599 | 156851.4 | 46.41129
203.8 | 2014-06-05 20:19 | 23.5932236 | 145.5841 | 1518.588 | 1541.454 | 157652.4 | 48.25597
203.8833 | 2014-06-05 20:24 | 23.4544353 | 145.5564 | 1518.63 | 1541.402 | 157010.2 | 45.67391
203.9667 | 2014-06-05 20:29 | 23.7754898 | 145.5582 | 1518.627 | 1541.461 | 157439.4 | 46.52182
204.05 | 2014-06-05 20:34 | 23.8606033 | 145.5427 | 1518.827 | 1541.907 | 159132.2 | 47.48973
204.1333 | 2014-06-05 20:39 | 24.0553799 | 145.6064 | 1518.68 | 1541.919 | 160224.5 | 48.42873
204.2167 | 2014-06-05 20:44 | 24.1151409 | 145.6138 | 1519.328 | 1542.217 | 157812.2 | 47.13672
204.3 | 2014-06-05 20:49 | 24.0874748 | 145.547 | 1519.116 | 1542.415 | 160640.5 | 47.00677
204.3833 | 2014-06-05 20:54 | 24.099762 | 145.5927 | 1518.819 | 1542.393 | 162535.2 | 45.77498
204.4667 | 2014-06-05 20:59 | 24.2278709 | 145.6601 | 1519.2 | 1542.57 | 161130.6 | 47.64606
204.55 | 2014-06-05 21:04 | 24.2233562 | 145.7048 | 1519.386 | 1542.946 | 162442.7 | 49.09989
204.6333 | 2014-06-05 21:09 | 24.1817322 | 145.7471 | 1519.693 | 1543.358 | 163163.7 | 47.88753
204.7167 | 2014-06-05 21:14 | 24.249876 | 145.7532 | 1519.474 | 1543.499 | 165644.6 | 45.67143
204.8 | 2014-06-05 21:19 | 24.31987 | 145.6775 | 1519.98 | 1543.603 | 162874.1 | 47.13921
204.8833 | 2014-06-05 21:24 | 24.4012012 | 145.644 | 1520.262 | 1544.054 | 164041.7 | 47.22435
204.9667 | 2014-06-05 21:29 | 24.4028759 | 145.577 | 1520.027 | 1544.08 | 165844.5 | 48.1091
205.05 | 2014-06-05 21:34 | 24.3695354 | 145.654 | 1520.703 | 1544.628 | 164955.3 | 46.84447
205.1333 | 2014-06-05 21:39 | 24.3238525 | 145.6917 | 1520.846 | 1544.907 | 165896 | 49.2174
205.2167 | 2014-06-05 21:44 | 24.2803383 | 145.6882 | 1521.442 | 1545.311 | 164567.4 | 47.69186
205.3 | 2014-06-05 21:49 | 24.4557552 | 145.6524 | 1521.251 | 1545.299 | 165807.6 | 47.39014
205.3833 | 2014-06-05 21:54 | 24.4376469 | 145.6565 | 1520.902 | 1545.168 | 167311.1 | 48.80864
205.4667 | 2014-06-05 21:59 | 24.4128475 | 145.5633 | 1521.11 | 1545.025 | 164883 | 46.30773
205.55 | 2014-06-05 22:04 | 24.4373722 | 145.6125 | 1521.108 | 1545.136 | 165669.1 | 47.27862
205.6333 | 2014-06-05 22:09 | 24.4784546 | 145.708 | 1521.251 | 1545.268 | 165589.8 | 46.89573
205.7167 | 2014-06-05 22:14 | 24.4741783 | 145.6946 | 1520.962 | 1545.309 | 167871.4 | 47.92339
205.8 | 2014-06-05 22:19 | 24.520298 | 145.5748 | 1521.178 | 1545.346 | 166628.8 | 47.49819
205.8833 | 2014-06-05 22:24 | 24.5480919 | 145.5458 | 1520.897 | 1545.186 | 167468.8 | 46.02044
205.9667 | 2014-06-05 22:29 | 24.6042824 | 145.5308 | 1520.591 | 1544.939 | 167873.3 | 47.47678
206.05 | 2014-06-05 22:34 | 24.588892 | 145.5677 | 1521.106 | 1545.081 | 165297.4 | 47.64408
206.1333 | 2014-06-05 22:39 | 24.5996284 | 145.5781 | 1521.01 | 1545.057 | 165795.6 | 46.08568
206.2167 | 2014-06-05 22:44 | 24.5362873 | 145.5474 | 1521.055 | 1545.131 | 165999.6 | 47.5151
206.3 | 2014-06-05 22:49 | 24.6163673 | 145.5709 | 1520.942 | 1545.145 | 166874.4 | 46.60945
206.3833 | 2014-06-05 22:54 | 24.6200943 | 145.5491 | 1520.775 | 1544.947 | 166658.3 | 47.74513
206.4667 | 2014-06-05 22:59 | 24.6352806 | 145.5451 | 1520.801 | 1545.087 | 167441.1 | 47.03365
206.55 | 2014-06-05 23:04 | 24.6333218 | 145.4973 | 1520.946 | 1545.091 | 166475.3 | 47.78596
206.6333 | 2014-06-05 23:09 | 24.5997162 | 145.5943 | 1520.681 | 1545.092 | 168310.3 | 47.96421
206.7167 | 2014-06-05 23:14 | 24.6153049 | 145.5287 | 1520.987 | 1545.132 | 166478.5 | 47.03317
206.8 | 2014-06-05 23:19 | 24.5575695 | 145.5827 | 1520.905 | 1544.982 | 166007.7 | 47.19298
206.8833 | 2014-06-05 23:24 | 24.6450195 | 145.6064 | 1520.922 | 1544.986 | 165919.7 | 45.47028
206.9667 | 2014-06-05 23:29 | 24.5906754 | 145.5572 | 1520.461 | 1544.855 | 168186.7 | 47.50614
207.05 | 2014-06-05 23:34 | 24.6233654 | 145.5643 | 1520.765 | 1544.918 | 166529.6 | 46.86289
207.1333 | 2014-06-05 23:39 | 24.492218 | 145.4143 | 1520.958 | 1544.917 | 165194.1 | 47.90894
207.2167 | 2014-06-05 23:44 | 24.5164089 | 145.5398 | 1520.683 | 1544.71 | 165657.5 | 47.69286
207.3 | 2014-06-05 23:49 | 24.5844574 | 145.6078 | 1520.406 | 1544.567 | 166586.5 | 46.39486
207.3833 | 2014-06-05 23:54 | 24.4868221 | 145.5627 | 1520.504 | 1544.611 | 166210.2 | 47.06652
207.4667 | 2014-06-05 23:59 | 24.6150494 | 145.4971 | 1520.142 | 1544.336 | 166814.5 | 45.8412
207.55 | 2014-06-06 00:04 | 24.5524673 | 145.499 | 1520.408 | 1544.506 | 166147.4 | 46.91914
207.6333 | 2014-06-06 00:09 | 24.6004696 | 145.564 | 1520.775 | 1544.839 | 165913.3 | 48.0608
207.7167 | 2014-06-06 00:14 | 24.6397972 | 145.5954 | 1520.559 | 1544.719 | 166578.1 | 47.86663
207.8 | 2014-06-06 00:19 | 24.5139427 | 145.6124 | 1520.445 | 1544.651 | 166892.3 | 46.11555
207.8833 | 2014-06-06 00:24 | 24.4816704 | 145.5699 | 1520.185 | 1544.391 | 166896.6 | 47.50614
207.9667 | 2014-06-06 00:29 | 24.5416279 | 145.5576 | 1520.466 | 1544.434 | 165254.2 | 47.50765
208.05 | 2014-06-06 00:34 | 24.6207542 | 145.6388 | 1520.474 | 1544.382 | 164839.6 | 45.68387
208.1333 | 2014-06-06 00:39 | 24.4958229 | 145.6041 | 1520.678 | 1544.566 | 164702.9 | 47.87559
208.2167 | 2014-06-06 00:44 | 24.6236591 | 145.5238 | 1520.187 | 1544.212 | 165642.3 | 48.27389
208.3 | 2014-06-06 00:49 | 24.6365376 | 145.5521 | 1520.426 | 1544.314 | 164703.5 | 48.0349
208.3833 | 2014-06-06 00:54 | 24.5661983 | 145.5616 | 1520.39 | 1544.388 | 165456.9 | 47.4947
208.4667 | 2014-06-06 00:59 | 24.6611614 | 145.6009 | 1520.436 | 1544.501 | 165925.6 | 46.34756
208.55 | 2014-06-06 01:04 | 24.6444016 | 145.6024 | 1520.659 | 1544.543 | 164679.2 | 46.92959
208.6333 | 2014-06-06 01:09 | 24.5612202 | 145.6355 | 1520.673 | 1544.676 | 165497.4 | 47.72721
208.7167 | 2014-06-06 01:14 | 24.5399685 | 145.5364 | 1520.599 | 1544.631 | 165695.9 | 47.5684
208.8 | 2014-06-06 01:19 | 24.5674934 | 145.5644 | 1520.782 | 1544.644 | 164526.4 | 46.8803
208.8833 | 2014-06-06 01:24 | 24.5910244 | 145.5552 | 1520.399 | 1544.517 | 166287.6 | 47.41405
208.9667 | 2014-06-06 01:29 | 24.6194572 | 145.5272 | 1520.484 | 1544.444 | 165199.6 | 47.76656
209.05 | 2014-06-06 01:34 | 24.5441628 | 145.4082 | 1520.621 | 1544.505 | 164670.2 | 46.83948
209.1333 | 2014-06-06 01:39 | 24.6240616 | 145.4596 | 1520.152 | 1544.467 | 167641.6 | 48.57013
209.2167 | 2014-06-06 01:44 | 24.551363 | 145.5308 | 1520.594 | 1544.43 | 164343.2 | 46.92612
209.3 | 2014-06-06 01:49 | 24.5892773 | 145.5528 | 1520.292 | 1544.343 | 165820.3 | 48.40086
209.3833 | 2014-06-06 01:54 | 24.6151581 | 145.5429 | 1520.413 | 1544.447 | 165713.4 | 47.24676
209.4667 | 2014-06-06 01:59 | 24.6090336 | 145.5905 | 1520.563 | 1544.52 | 165175.1 | 47.61121
209.55 | 2014-06-06 02:04 | 24.6438942 | 145.5541 | 1520.557 | 1544.567 | 165547.4 | 47.48773
209.6333 | 2014-06-06 02:09 | 24.6612701 | 145.5006 | 1520.693 | 1544.773 | 166027.4 | 46.36648
209.7167 | 2014-06-06 02:14 | 24.5760002 | 145.55 | 1520.691 | 1544.773 | 166037.7 | 44.58056
209.8 | 2014-06-06 02:19 | 24.5890274 | 145.5107 | 1520.618 | 1544.667 | 165811.2 | 48.43423
209.8833 | 2014-06-06 02:24 | 24.5294094 | 145.5531 | 1520.569 | 1544.505 | 165032.2 | 47.08345
209.9667 | 2014-06-06 02:29 | 24.6434116 | 145.5584 | 1520.441 | 1544.596 | 166546.8 | 47.1626
210.05 | 2014-06-06 02:34 | 24.5626144 | 145.5973 | 1520.664 | 1544.586 | 164936.2 | 48.37348
210.1333 | 2014-06-06 02:39 | 24.5929756 | 145.6367 | 1520.621 | 1544.638 | 165590.6 | 47.17158
210.2167 | 2014-06-06 02:44 | 24.6592369 | 145.6091 | 1520.628 | 1544.753 | 166331.3 | 48.23855
210.3 | 2014-06-06 02:49 | 24.5799026 | 145.536 | 1520.679 | 1544.757 | 166009.2 | 47.80688
210.3833 | 2014-06-06 02:54 | 24.5921841 | 145.5149 | 1520.645 | 1544.681 | 165722.3 | 47.92836
210.4667 | 2014-06-06 02:59 | 24.6334915 | 145.582 | 1520.551 | 1544.576 | 165647.2 | 46.01347
210.55 | 2014-06-06 03:04 | 24.6777267 | 145.5113 | 1520.562 | 1544.604 | 165763.1 | 47.93084
210.6333 | 2014-06-06 03:09 | 24.5396576 | 145.5062 | 1520.448 | 1544.591 | 166458.7 | 48.03392
210.7167 | 2014-06-06 03:14 | 24.5903511 | 145.5862 | 1520.569 | 1544.512 | 165085.7 | 45.63906
210.8 | 2014-06-06 03:19 | 24.6467667 | 145.5831 | 1520.574 | 1544.618 | 165776.4 | 48.25198
210.8833 | 2014-06-06 03:24 | 24.6338863 | 145.5738 | 1520.426 | 1544.7 | 167360.2 | 47.55146
210.9667 | 2014-06-06 03:29 | 24.5829163 | 145.6211 | 1520.098 | 1544.483 | 168128.3 | 46.08119
211.05 | 2014-06-06 03:34 | 24.5816498 | 145.5269 | 1520.361 | 1544.568 | 166896.2 | 45.00774
211.1333 | 2014-06-06 03:39 | 24.5942287 | 145.5172 | 1520.038 | 1544.304 | 167313.9 | 47.59776
211.2167 | 2014-06-06 03:44 | 24.6074352 | 145.5252 | 1519.801 | 1543.956 | 166540 | 47.28259
211.3 | 2014-06-06 03:49 | 24.620079 | 145.5979 | 1519.677 | 1543.867 | 166780.1 | 44.35701
211.3833 | 2014-06-06 03:54 | 24.6169147 | 145.5432 | 1519.754 | 1543.831 | 166004.1 | 46.53377
211.4667 | 2014-06-06 03:59 | 24.6787434 | 145.4607 | 1519.904 | 1543.885 | 165337.8 | 48.64034
211.55 | 2014-06-06 04:04 | 24.6729622 | 145.3573 | 1519.683 | 1543.859 | 166684.6 | 47.59976
211.6333 | 2014-06-06 04:09 | 24.579113 | 145.523 | 1520.093 | 1544.141 | 165805.4 | 48.05382
211.7167 | 2014-06-06 04:14 | 24.7330494 | 145.5844 | 1519.904 | 1544.027 | 166327.1 | 47.43546
211.8 | 2014-06-06 04:19 | 24.5814705 | 145.5764 | 1519.961 | 1544.062 | 166171 | 48.78573
211.8833 | 2014-06-06 04:24 | 24.6455269 | 145.604 | 1520.049 | 1544.122 | 165974.2 | 47.77351
211.9667 | 2014-06-06 04:29 | 24.7016411 | 145.6058 | 1520.284 | 1544.329 | 165781.5 | 48.6025
212.05 | 2014-06-06 04:34 | 24.6782608 | 145.5681 | 1520.449 | 1544.471 | 165624.5 | 46.64977
212.1333 | 2014-06-06 04:39 | 24.6637135 | 145.5964 | 1520.06 | 1544.419 | 167946.9 | 45.95721
212.2167 | 2014-06-06 04:44 | 24.7549171 | 145.4993 | 1520.319 | 1544.39 | 165963.9 | 45.38863
212.3 | 2014-06-06 04:49 | 24.6614304 | 145.5819 | 1519.932 | 1544.123 | 166792.6 | 48.03093
212.3833 | 2014-06-06 04:54 | 24.5841274 | 145.5499 | 1520.225 | 1544.065 | 164372.3 | 46.62737
212.4667 | 2014-06-06 04:59 | 24.4989643 | 145.5639 | 1520.013 | 1544.178 | 166607 | 47.17206
212.55 | 2014-06-06 05:04 | 24.6201382 | 145.6596 | 1520.329 | 1544.318 | 165401.7 | 48.76084
212.6333 | 2014-06-06 05:09 | 24.7480392 | 145.6055 | 1520.481 | 1544.402 | 164926.3 | 48.28287
212.7167 | 2014-06-06 05:14 | 24.7840881 | 145.514 | 1520.184 | 1544.501 | 167663.1 | 48.33215
212.8 | 2014-06-06 05:19 | 24.5439243 | 145.5624 | 1520.567 | 1544.743 | 166684.6 | 46.81955
212.8833 | 2014-06-06 05:24 | 24.6258793 | 145.4919 | 1520.375 | 1544.716 | 167821.3 | 45.31543
212.9667 | 2014-06-06 05:29 | 24.7584858 | 145.5284 | 1520.38 | 1544.647 | 167316.6 | 46.71948
213.05 | 2014-06-06 05:34 | 24.6394806 | 145.5972 | 1519.123 | 1544.344 | 173893.5 | 46.4805
213.1333 | 2014-06-06 05:39 | 24.6566429 | 145.5413 | 1519.318 | 1544.013 | 170265.8 | 47.4474
213.2167 | 2014-06-06 05:44 | 24.911602 | 145.5949 | 1519.717 | 1544.033 | 167653.8 | 46.25993
213.3 | 2014-06-06 05:49 | 24.7963276 | 145.5906 | 1520.236 | 1544.379 | 166456.4 | 47.29057
213.3833 | 2014-06-06 05:54 | 24.6341934 | 145.5758 | 1519.912 | 1544.789 | 171521 | 47.74016
213.4667 | 2014-06-06 05:59 | 24.8642197 | 145.5689 | 1520.236 | 1545.028 | 170937.8 | 48.48201
213.55 | 2014-06-06 06:04 | 24.9241066 | 145.5109 | 1519.923 | 1544.63 | 170354.1 | 47.27662
213.6333 | 2014-06-06 06:09 | 24.9866657 | 145.4615 | 1520.247 | 1544.683 | 168485 | 47.61768
213.7167 | 2014-06-06 06:14 | 24.9604435 | 145.5738 | 1520.234 | 1544.698 | 168673.5 | 46.63336
213.8 | 2014-06-06 06:19 | 24.5196896 | 145.6399 | 1519.901 | 1544.437 | 169166.3 | 46.86537
213.8833 | 2014-06-06 06:24 | 24.2678719 | 145.5901 | 1519.885 | 1543.984 | 166156.5 | 46.65028
213.9667 | 2014-06-06 06:29 | 23.9611378 | 145.3973 | 1519.393 | 1543.574 | 166722.3 | 48.06727
214.05 | 2014-06-06 06:34 | 23.8403625 | 145.3225 | 1519.883 | 1543.469 | 162622.3 | 47.19198
214.1333 | 2014-06-06 06:39 | 24.0956116 | 145.4583 | 1519.263 | 1543.19 | 164972.9 | 47.79642
214.2167 | 2014-06-06 06:44 | 24.1246815 | 145.5993 | 1518.911 | 1542.816 | 164818.1 | 47.90795
214.3 | 2014-06-06 06:49 | 24.2027073 | 145.6484 | 1519.151 | 1542.738 | 162624.4 | 47.23231
214.3833 | 2014-06-06 06:54 | 24.2534027 | 145.6057 | 1518.808 | 1542.62 | 164172.7 | 47.79792
214.4667 | 2014-06-06 06:59 | 24.2531071 | 145.6707 | 1518.374 | 1542.302 | 164978 | 47.41553
214.55 | 2014-06-06 07:04 | 24.2702103 | 145.7291 | 1518.878 | 1542.436 | 162425.3 | 46.61045
214.6333 | 2014-06-06 07:09 | 24.1330795 | 145.7289 | 1518.07 | 1542.068 | 165460.7 | 46.70156
214.7167 | 2014-06-06 07:14 | 24.1209812 | 145.8028 | 1518.205 | 1541.719 | 162127.4 | 48.51937
214.8 | 2014-06-06 07:19 | 23.8629551 | 145.7485 | 1518.299 | 1541.69 | 161273.3 | 46.25147
214.8833 | 2014-06-06 07:24 | 23.9438763 | 145.7076 | 1517.812 | 1541.407 | 162683 | 46.69707
214.9667 | 2014-06-06 07:29 | 23.7506447 | 145.6454 | 1518.667 | 1541.128 | 154862.2 | 46.6906
215.05 | 2014-06-06 07:34 | 23.4337254 | 145.4278 | 1518.073 | 1540.995 | 158038.6 | 46.40283
215.1333 | 2014-06-06 07:39 | 23.5521717 | 145.4689 | 1517.661 | 1540.775 | 159362.5 | 48.22112
215.2167 | 2014-06-06 07:44 | 23.6965771 | 145.7252 | 1517.996 | 1540.866 | 157686.2 | 47.22435
215.3 | 2014-06-06 07:49 | 23.7672405 | 145.703 | 1518.205 | 1541.122 | 158006.4 | 45.84966
215.3833 | 2014-06-06 07:54 | 23.8335094 | 145.684 | 1517.788 | 1541.185 | 161312.3 | 46.38241
215.4667 | 2014-06-06 07:59 | 23.9205627 | 145.7197 | 1517.909 | 1541.24 | 160856 | 45.1367
215.55 | 2014-06-06 08:04 | 23.8921585 | 145.7625 | 1518.346 | 1541.412 | 159033.8 | 46.75732
215.6333 | 2014-06-06 08:09 | 23.9469833 | 145.8124 | 1518.35 | 1541.644 | 160611 | 47.55942
215.7167 | 2014-06-06 08:14 | 23.9635353 | 145.8113 | 1518.138 | 1541.525 | 161248.5 | 46.3859
215.8 | 2014-06-06 08:19 | 23.717392 | 145.7409 | 1518.049 | 1541.333 | 160538.3 | 47.32791
215.8833 | 2014-06-06 08:24 | 23.5578136 | 145.7283 | 1518.207 | 1541.176 | 158367.1 | 47.3996
215.9667 | 2014-06-06 08:29 | 23.5099869 | 145.6395 | 1518.458 | 1541.102 | 156127.5 | 45.57783
216.05 | 2014-06-06 08:34 | 23.8283863 | 145.7195 | 1518.092 | 1541.13 | 158839.9 | 46.15936
216.1333 | 2014-06-06 08:39 | 24.011404 | 145.7459 | 1518.165 | 1541.557 | 161278.9 | 46.44067
216.2167 | 2014-06-06 08:44 | 24.19701 | 145.7888 | 1518.722 | 1541.884 | 159695 | 46.03688
216.3 | 2014-06-06 08:49 | 24.1882877 | 145.8499 | 1518.206 | 1541.775 | 162498.5 | 47.47279
216.3833 | 2014-06-06 08:54 | 24.2034721 | 145.9539 | 1518.504 | 1541.985 | 161892.9 | 46.67765
216.4667 | 2014-06-06 08:59 | 24.1896973 | 145.946 | 1518.106 | 1541.796 | 163341.5 | 47.1178
216.55 | 2014-06-06 09:04 | 24.1262417 | 145.9037 | 1518.428 | 1541.974 | 162344.1 | 47.67294
216.6333 | 2014-06-06 09:09 | 24.2785378 | 145.9038 | 1518.537 | 1542.199 | 163140.1 | 46.79069
216.7167 | 2014-06-06 09:14 | 24.3551979 | 145.8972 | 1518.326 | 1542.279 | 165149.7 | 48.89775
216.8 | 2014-06-06 09:19 | 24.3729 | 145.8744 | 1518.708 | 1542.551 | 164389.4 | 46.46855
216.8833 | 2014-06-06 09:24 | 24.417366 | 145.8792 | 1519.032 | 1542.815 | 163972.4 | 47.80239
216.9667 | 2014-06-06 09:29 | 24.4334812 | 145.9339 | 1519.283 | 1543.236 | 165153.4 | 47.23132
217.05 | 2014-06-06 09:34 | 24.3431129 | 145.8315 | 1519.854 | 1543.88 | 165652.6 | 48.13299
217.1333 | 2014-06-06 09:39 | 24.5294838 | 145.8089 | 1520.205 | 1544.16 | 165161.9 | 47.53204
217.2167 | 2014-06-06 09:44 | 24.4850082 | 145.8142 | 1520.64 | 1544.607 | 165245.7 | 46.33611
217.3 | 2014-06-06 09:49 | 24.2928238 | 145.8381 | 1520.188 | 1544.542 | 167916.3 | 48.014
217.3833 | 2014-06-06 09:54 | 24.3807755 | 145.8285 | 1520.433 | 1544.675 | 167143.6 | 48.71851
217.4667 | 2014-06-06 09:59 | 24.5151749 | 145.813 | 1520.334 | 1544.675 | 167823.1 | 46.64282
217.55 | 2014-06-06 10:04 | 24.4385223 | 145.7135 | 1520.282 | 1544.834 | 169274.1 | 45.27162
217.6333 | 2014-06-06 10:09 | 24.5550175 | 145.7002 | 1520.509 | 1544.657 | 166491.2 | 45.40604
217.7167 | 2014-06-06 10:14 | 24.2648945 | 145.7734 | 1520.176 | 1544.67 | 168876.4 | 47.24427
217.8 | 2014-06-06 10:19 | 24.3360329 | 145.7081 | 1520.493 | 1544.803 | 167613.4 | 48.07972
217.8833 | 2014-06-06 10:24 | 24.3551922 | 145.6511 | 1520.081 | 1544.493 | 168312.8 | 46.65923
217.9667 | 2014-06-06 10:29 | 24.4144115 | 145.6099 | 1520.149 | 1544.404 | 167229.1 | 47.1631
218.05 | 2014-06-06 10:34 | 24.5467911 | 145.6752 | 1520.384 | 1544.6 | 166960.1 | 47.84721
218.1333 | 2014-06-06 10:39 | 24.5777473 | 145.6539 | 1520.139 | 1544.51 | 168027.5 | 47.60722
218.2167 | 2014-06-06 10:44 | 24.5730095 | 145.8137 | 1520.587 | 1544.772 | 166745.8 | 47.37222
218.3 | 2014-06-06 10:49 | 24.4556293 | 145.6689 | 1520.092 | 1544.793 | 170313.8 | 47.14518
218.3833 | 2014-06-06 10:54 | 24.5282059 | 145.7026 | 1520.17 | 1544.697 | 169108.5 | 46.30623
218.4667 | 2014-06-06 10:59 | 24.4163532 | 145.6738 | 1520.42 | 1544.79 | 168022.4 | 47.02968
218.55 | 2014-06-06 11:04 | 24.6063766 | 145.6741 | 1520.224 | 1544.546 | 167699.4 | 46.70653
218.6333 | 2014-06-06 11:09 | 24.67976 | 145.5216 | 1520.204 | 1544.51 | 167585.3 | 47.24028
218.7167 | 2014-06-06 11:14 | 24.5002918 | 145.6467 | 1519.856 | 1544.261 | 168262.1 | 46.6707
218.8 | 2014-06-06 11:19 | 24.2980385 | 145.697 | 1520.147 | 1544.494 | 167871.2 | 48.0155
218.8833 | 2014-06-06 11:24 | 24.3051682 | 145.7173 | 1520.137 | 1544.206 | 165946 | 46.40283
218.9667 | 2014-06-06 11:29 | 24.1060905 | 145.6554 | 1518.716 | 1542.869 | 166528.1 | 47.94778
219.05 | 2014-06-06 11:34 | 23.860323 | 145.6385 | 1518.682 | 1542.243 | 162446.3 | 48.24352
219.1333 | 2014-06-06 11:39 | 23.8359032 | 145.5936 | 1517.812 | 1541.607 | 164062.5 | 46.22011
219.2167 | 2014-06-06 11:44 | 23.8210773 | 145.5631 | 1517.972 | 1541.32 | 160975.3 | 46.15188
219.3 | 2014-06-06 11:49 | 23.741684 | 145.5985 | 1517.996 | 1540.981 | 158472.5 | 47.41453
219.3833 | 2014-06-06 11:54 | 23.7649651 | 145.6407 | 1517.934 | 1540.798 | 157639.6 | 45.86213
219.4667 | 2014-06-06 11:59 | 23.6863766 | 145.6217 | 1517.712 | 1540.881 | 159744.3 | 47.37621
219.55 | 2014-06-06 12:04 | 23.5452576 | 145.6687 | 1517.852 | 1540.938 | 159169.5 | 45.84818
219.6333 | 2014-06-06 12:09 | 23.6226768 | 145.6668 | 1518.064 | 1541.001 | 158151.1 | 48.97691
219.7167 | 2014-06-06 12:14 | 23.4521751 | 145.5219 | 1517.976 | 1541.026 | 158922.6 | 47.0685
219.8 | 2014-06-06 12:19 | 23.5291691 | 145.6777 | 1518.431 | 1541.134 | 156528.4 | 48.2505
219.8833 | 2014-06-06 12:24 | 23.4603195 | 145.6663 | 1518.332 | 1541.028 | 156484.3 | 47.92986
219.9667 | 2014-06-06 12:29 | 23.404768 | 145.631 | 1517.953 | 1540.685 | 156729.9 | 48.78375
220.05 | 2014-06-06 12:34 | 23.2857208 | 145.6455 | 1518.15 | 1540.83 | 156371.2 | 47.2791
220.1333 | 2014-06-06 12:39 | 23.1178436 | 145.4217 | 1518.26 | 1541.039 | 157055.2 | 47.26018
220.2167 | 2014-06-06 12:44 | 23.2410679 | 145.3823 | 1518.141 | 1541.05 | 157953.5 | 47.73717
220.3 | 2014-06-06 12:49 | 23.5912666 | 145.6608 | 1518.969 | 1541.472 | 155150.9 | 46.60747
220.3833 | 2014-06-06 12:54 | 23.5072765 | 145.6566 | 1518.407 | 1541.857 | 161683.5 | 46.60149
220.4667 | 2014-06-06 12:59 | 23.649456 | 145.5249 | 1518.451 | 1542.064 | 162804.8 | 47.31197
220.55 | 2014-06-06 13:04 | 23.804306 | 145.5505 | 1518.453 | 1542.136 | 163283.7 | 47.00378
220.6333 | 2014-06-06 13:09 | 23.7223053 | 145.5213 | 1518.544 | 1542.211 | 163176.3 | 47.66847
220.7167 | 2014-06-06 13:14 | 23.9023933 | 145.5563 | 1518.657 | 1542.358 | 163410.3 | 49.15715
220.8 | 2014-06-06 13:19 | 23.8481598 | 145.6576 | 1519.162 | 1542.569 | 161391.6 | 47.61668
220.8833 | 2014-06-06 13:24 | 23.8703117 | 145.6693 | 1519.109 | 1542.856 | 163732.8 | 46.12998
220.9667 | 2014-06-06 13:29 | 24.1952152 | 145.7471 | 1518.735 | 1542.9 | 166615 | 47.57186
221.05 | 2014-06-06 13:34 | 24.2383633 | 145.7187 | 1518.915 | 1542.964 | 165809 | 47.93383
221.1333 | 2014-06-06 13:39 | 24.1758156 | 145.7036 | 1519.224 | 1543.08 | 164478.3 | 47.33388
221.2167 | 2014-06-06 13:44 | 24.0881176 | 145.794 | 1518.924 | 1543.043 | 166298.7 | 48.48251
221.3 | 2014-06-06 13:49 | 23.910059 | 145.7284 | 1519.446 | 1543.367 | 164927.4 | 46.12949
221.3833 | 2014-06-06 13:54 | 24.2498226 | 145.7048 | 1520.049 | 1543.839 | 164028.8 | 46.1987
221.4667 | 2014-06-06 13:59 | 24.2645893 | 145.7243 | 1520.171 | 1544.279 | 166219.3 | 47.30003
221.55 | 2014-06-06 14:04 | 24.2834435 | 145.7579 | 1520.541 | 1544.548 | 165518.5 | 46.00102
221.6333 | 2014-06-06 14:09 | 24.2126217 | 145.7908 | 1520.712 | 1544.825 | 166253.5 | 48.33464
221.7167 | 2014-06-06 14:14 | 24.279705 | 145.7554 | 1520.471 | 1544.929 | 168631.8 | 46.86337
221.8 | 2014-06-06 14:19 | 24.2387848 | 145.676 | 1520.751 | 1545.072 | 167688.8 | 47.43395
221.8833 | 2014-06-06 14:24 | 24.3482838 | 145.6907 | 1520.717 | 1545.102 | 168125.5 | 46.81707
221.9667 | 2014-06-06 14:29 | 24.3468685 | 145.6722 | 1520.769 | 1545.16 | 168170.7 | 47.08544
222.05 | 2014-06-06 14:34 | 24.3413925 | 145.6826 | 1520.899 | 1545.1 | 166862.4 | 48.87235
222.1333 | 2014-06-06 14:39 | 24.3261127 | 145.6355 | 1520.919 | 1545.21 | 167484.1 | 48.00554
222.2167 | 2014-06-06 14:44 | 24.3943024 | 145.6182 | 1520.335 | 1544.937 | 169619.7 | 46.69609
222.3 | 2014-06-06 14:49 | 24.4308128 | 145.6634 | 1520.238 | 1544.649 | 168302.3 | 46.7185
222.3833 | 2014-06-06 14:54 | 24.4411602 | 145.6833 | 1520.77 | 1545.098 | 167742 | 47.84272
222.4667 | 2014-06-06 14:59 | 24.4393101 | 145.6852 | 1520.62 | 1545.242 | 169762.5 | 48.97892
222.55 | 2014-06-06 15:04 | 24.5783825 | 145.5782 | 1520.392 | 1545.001 | 169674.6 | 46.6443
222.6333 | 2014-06-06 15:09 | 24.3828163 | 145.7079 | 1520.372 | 1544.92 | 169250.9 | 47.61469
222.7167 | 2014-06-06 15:14 | 24.2768517 | 145.7796 | 1520.236 | 1544.728 | 168866.9 | 45.47575
222.8 | 2014-06-06 15:19 | 24.1569462 | 145.8668 | 1520.303 | 1544.776 | 168731.2 | 46.56714
222.8833 | 2014-06-06 15:24 | 24.1022511 | 145.7666 | 1520.267 | 1544.253 | 165380.8 | 46.63136
222.9667 | 2014-06-06 15:29 | 23.9161625 | 145.6732 | 1519.821 | 1543.356 | 162270.5 | 46.89275
223.05 | 2014-06-06 15:34 | 23.819458 | 145.6193 | 1518.566 | 1542.229 | 163145.5 | 46.96544
223.1333 | 2014-06-06 15:39 | 23.683588 | 145.5849 | 1518.354 | 1541.643 | 160570.1 | 47.19597
223.2167 | 2014-06-06 15:44 | 23.5787983 | 145.5989 | 1518.584 | 1541.356 | 157012.8 | 46.77724
223.3 | 2014-06-06 15:49 | 23.6370392 | 145.5856 | 1518.025 | 1541.064 | 158850.7 | 48.34359
223.3833 | 2014-06-06 15:54 | 23.6490955 | 145.6253 | 1518.247 | 1541.125 | 157732.3 | 46.73343
223.4667 | 2014-06-06 15:59 | 23.2735405 | 145.5158 | 1518.433 | 1540.975 | 155421.1 | 47.69783
223.55 | 2014-06-06 16:04 | 23.2422295 | 145.364 | 1518.25 | 1541.065 | 157306.7 | 48.24751
223.6333 | 2014-06-06 16:09 | 23.1506634 | 145.3394 | 1518.344 | 1541.214 | 157684.4 | 46.07322
223.7167 | 2014-06-06 16:14 | 23.1960621 | 145.3038 | 1518.32 | 1541.402 | 159148.7 | 48.39388
223.8 | 2014-06-06 16:19 | 23.1063423 | 145.3571 | 1518.593 | 1541.527 | 158127.1 | 48.02795
223.8833 | 2014-06-06 16:24 | 23.0370808 | 145.3776 | 1518.384 | 1541.441 | 158970.4 | 46.93806
223.9667 | 2014-06-06 16:29 | 23.2829571 | 145.3417 | 1518.338 | 1541.469 | 159484.8 | 47.26518
224.05 | 2014-06-06 16:34 | 23.4243069 | 145.5714 | 1518.904 | 1541.88 | 158408.6 | 47.4265
224.1333 | 2014-06-06 16:39 | 23.5374889 | 145.7652 | 1518.859 | 1542.225 | 161103.5 | 46.96047
224.2167 | 2014-06-06 16:44 | 23.6079884 | 145.7147 | 1518.692 | 1542.123 | 161547.6 | 47.05008
224.3 | 2014-06-06 16:49 | 23.8118057 | 145.5993 | 1518.689 | 1542.214 | 162198.3 | 48.40035
224.3833 | 2014-06-06 16:54 | 23.8896542 | 145.5672 | 1518.644 | 1542.308 | 163163.2 | 46.58905
224.4667 | 2014-06-06 16:59 | 23.8258839 | 145.4281 | 1518.543 | 1542.294 | 163757.6 | 47.83724
224.55 | 2014-06-06 17:04 | 24.0533524 | 145.5272 | 1518.616 | 1542.314 | 163388.1 | 47.84721
224.6333 | 2014-06-06 17:09 | 23.7800236 | 145.5287 | 1518.52 | 1542.38 | 164508.9 | 46.55419
224.7167 | 2014-06-06 17:14 | 24.0350819 | 145.5799 | 1518.866 | 1542.737 | 164583.9 | 46.20317
224.8 | 2014-06-06 17:19 | 24.1800137 | 145.6715 | 1518.852 | 1542.798 | 165103.3 | 47.88256
224.8833 | 2014-06-06 17:24 | 24.0085087 | 145.7619 | 1518.71 | 1542.759 | 165813.3 | 47.82281
224.9667 | 2014-06-06 17:29 | 23.9855328 | 145.719 | 1519.111 | 1543.004 | 164735.2 | 47.26568
225.05 | 2014-06-06 17:34 | 24.1354923 | 145.591 | 1519.151 | 1543.15 | 165468.6 | 47.89649
225.1333 | 2014-06-06 17:39 | 24.1315327 | 145.6038 | 1519.58 | 1543.539 | 165189.5 | 47.99756
225.2167 | 2014-06-06 17:44 | 24.2452221 | 145.6824 | 1519.405 | 1543.699 | 167500.3 | 47.45387
225.3 | 2014-06-06 17:49 | 24.246769 | 145.6871 | 1519.984 | 1544 | 165589.5 | 47.03565
225.3833 | 2014-06-06 17:54 | 24.1688385 | 145.7044 | 1520.252 | 1544.217 | 165235.7 | 47.98414
225.4667 | 2014-06-06 17:59 | 23.9866581 | 145.6843 | 1520.43 | 1544.49 | 165885.2 | 46.73293
225.55 | 2014-06-06 18:04 | 24.0607948 | 145.7169 | 1520.496 | 1544.654 | 166567 | 46.55668
225.6333 | 2014-06-06 18:09 | 24.1613235 | 145.6417 | 1520.707 | 1544.758 | 165824.3 | 46.80961
225.7167 | 2014-06-06 18:14 | 24.2673531 | 145.6276 | 1521.025 | 1545.046 | 165618.9 | 47.46434
225.8 | 2014-06-06 18:19 | 24.2906723 | 145.6197 | 1521.046 | 1545.141 | 166123.9 | 47.16609
225.8833 | 2014-06-06 18:24 | 24.3599224 | 145.6246 | 1521.037 | 1545.36 | 167698.8 | 49.11134
225.9667 | 2014-06-06 18:29 | 24.3688545 | 145.6155 | 1520.915 | 1545.229 | 167640.7 | 47.92587
226.05 | 2014-06-06 18:34 | 24.2725372 | 145.6889 | 1520.984 | 1545.314 | 167749.4 | 45.27809
226.1333 | 2014-06-06 18:39 | 24.3787746 | 145.6458 | 1520.721 | 1545.063 | 167832.3 | 47.15414
226.2167 | 2014-06-06 18:44 | 24.4313202 | 145.7262 | 1520.77 | 1544.956 | 166758.2 | 47.78596
226.3 | 2014-06-06 18:49 | 24.3277683 | 145.653 | 1520.753 | 1544.951 | 166837.5 | 46.81757
226.3833 | 2014-06-06 18:54 | 24.4406052 | 145.6144 | 1520.986 | 1544.997 | 165546.4 | 45.35528
226.4667 | 2014-06-06 18:59 | 24.4709549 | 145.6792 | 1520.701 | 1544.852 | 166513.5 | 47.05209
226.55 | 2014-06-06 19:04 | 24.4635086 | 145.6746 | 1520.106 | 1544.542 | 168485.7 | 46.32367
226.6333 | 2014-06-06 19:09 | 24.4795361 | 145.6582 | 1520.621 | 1544.522 | 164792 | 47.46384
226.7167 | 2014-06-06 19:14 | 24.3053169 | 145.7481 | 1520.481 | 1544.633 | 166521 | 46.82603
226.8 | 2014-06-06 19:19 | 24.4637508 | 145.7456 | 1520.453 | 1544.594 | 166445 | 47.77551
226.8833 | 2014-06-06 19:24 | 24.4387112 | 145.705 | 1520.758 | 1544.919 | 166585.6 | 47.23381
226.9667 | 2014-06-06 19:29 | 24.4739647 | 145.7216 | 1520.633 | 1544.773 | 166437.5 | 45.00227
227.05 | 2014-06-06 19:34 | 24.4349918 | 145.6557 | 1520.704 | 1544.876 | 166655.3 | 47.02371
227.1333 | 2014-06-06 19:39 | 24.3367481 | 145.6551 | 1520.688 | 1544.809 | 166308.8 | 46.27188
227.2167 | 2014-06-06 19:44 | 24.4352779 | 145.6019 | 1520.282 | 1544.48 | 166837.7 | 46.7185
227.3 | 2014-06-06 19:49 | 24.3520851 | 145.5634 | 1520.874 | 1544.808 | 165020.2 | 47.46881
227.3833 | 2014-06-06 19:54 | 24.4213009 | 145.5707 | 1520.737 | 1544.9 | 166596.9 | 45.73516
227.4667 | 2014-06-06 19:59 | 24.3315697 | 145.6454 | 1520.748 | 1544.963 | 166962 | 48.28982
227.55 | 2014-06-06 20:04 | 24.3885555 | 145.6122 | 1520.853 | 1544.859 | 165517.5 | 46.17281
227.6333 | 2014-06-06 20:09 | 24.3867817 | 145.5386 | 1520.449 | 1544.772 | 167699.7 | 46.31669
227.7167 | 2014-06-06 20:14 | 24.4266014 | 145.5645 | 1520.127 | 1544.415 | 167459.3 | 48.64134
227.8 | 2014-06-06 20:19 | 24.3116837 | 145.6465 | 1520.774 | 1544.709 | 165027.8 | 48.09166
227.8833 | 2014-06-06 20:24 | 24.347496 | 145.5534 | 1520.876 | 1544.845 | 165259.7 | 48.25248
227.9667 | 2014-06-06 20:29 | 24.3173122 | 145.5562 | 1520.499 | 1544.766 | 167311.8 | 47.31446
228.05 | 2014-06-06 20:34 | 24.2010174 | 145.5439 | 1521.072 | 1544.992 | 164921.9 | 46.65725
228.1333 | 2014-06-06 20:39 | 24.3881073 | 145.5501 | 1520.403 | 1544.74 | 167797.1 | 47.6575
228.2167 | 2014-06-06 20:44 | 24.3931866 | 145.5651 | 1520.469 | 1544.546 | 166006.3 | 46.28085
228.3 | 2014-06-06 20:49 | 24.2903175 | 145.6262 | 1520.585 | 1544.602 | 165592.7 | 46.76578
228.3833 | 2014-06-06 20:54 | 24.3379498 | 145.623 | 1520.588 | 1544.668 | 166026.6 | 47.26618
228.4667 | 2014-06-06 20:59 | 24.4417419 | 145.5341 | 1520.205 | 1544.468 | 167287.6 | 45.65401
228.55 | 2014-06-06 21:04 | 24.3730869 | 145.5994 | 1520.663 | 1544.577 | 164880.1 | 47.64456
228.6333 | 2014-06-06 21:09 | 24.4669247 | 145.5073 | 1520.36 | 1544.519 | 166573.1 | 46.52233
228.7167 | 2014-06-06 21:14 | 24.2850666 | 145.5287 | 1520.019 | 1544.23 | 166926.7 | 47.25072
228.8 | 2014-06-06 21:19 | 24.2817802 | 145.5589 | 1519.909 | 1544.016 | 166212.4 | 47.95824
228.8833 | 2014-06-06 21:24 | 24.2907238 | 145.647 | 1519.853 | 1543.946 | 166117.6 | 48.42028
228.9667 | 2014-06-06 21:29 | 24.399437 | 145.5191 | 1519.944 | 1543.894 | 165131.1 | 47.42898
229.05 | 2014-06-06 21:34 | 24.3859653 | 145.5472 | 1519.784 | 1543.887 | 166186.1 | 47.32939
229.1333 | 2014-06-06 21:39 | 24.4348717 | 145.5333 | 1520.406 | 1544.124 | 163526.3 | 46.89375
229.2167 | 2014-06-06 21:44 | 24.3000927 | 145.6041 | 1520.332 | 1544.237 | 164819.9 | 47.20094
229.3 | 2014-06-06 21:49 | 24.4187222 | 145.5575 | 1519.786 | 1543.903 | 166276.7 | 47.69386
229.3833 | 2014-06-06 21:54 | 24.4401703 | 145.5956 | 1519.393 | 1543.635 | 167143.1 | 47.62265
229.4667 | 2014-06-06 21:59 | 24.385582 | 145.5242 | 1519.837 | 1543.55 | 163494.2 | 47.20244
229.55 | 2014-06-06 22:04 | 24.4529991 | 145.5377 | 1519.597 | 1543.569 | 165280.1 | 49.01177
229.6333 | 2014-06-06 22:09 | 24.3100719 | 145.5575 | 1519.301 | 1543.396 | 166129.4 | 48.20568
229.7167 | 2014-06-06 22:14 | 24.4573288 | 145.5566 | 1519.474 | 1543.264 | 164025.2 | 47.61768
229.8 | 2014-06-06 22:19 | 24.3608341 | 145.5436 | 1519.325 | 1543.217 | 164735.9 | 48.02544
229.8833 | 2014-06-06 22:24 | 24.3375816 | 145.5148 | 1519.225 | 1543.104 | 164634 | 48.50441
229.9667 | 2014-06-06 22:29 | 24.3116016 | 145.5378 | 1519.127 | 1543.151 | 165639 | 46.18126
230.05 | 2014-06-06 22:34 | 24.4096165 | 145.7061 | 1519.21 | 1543.228 | 165598.8 | 48.66275
230.1333 | 2014-06-06 22:39 | 24.3810043 | 145.581 | 1518.831 | 1542.99 | 166567.8 | 48.12205
230.2167 | 2014-06-06 22:44 | 24.4659748 | 145.5102 | 1518.606 | 1542.644 | 165733.8 | 48.81261
230.3 | 2014-06-06 22:49 | 24.3779907 | 145.4834 | 1518.259 | 1542.287 | 165664.3 | 49.0282
230.3833 | 2014-06-06 22:54 | 24.3830795 | 145.494 | 1518.524 | 1542.418 | 164743.6 | 46.22011
230.4667 | 2014-06-06 22:59 | 24.46315 | 145.4941 | 1518.657 | 1542.43 | 163910.5 | 47.84372
230.55 | 2014-06-06 23:04 | 24.4788342 | 145.4181 | 1518.138 | 1542.233 | 166129.3 | 46.86138
230.6333 | 2014-06-06 23:09 | 24.3959103 | 145.5036 | 1518.476 | 1542.358 | 164661.1 | 47.12626
230.7167 | 2014-06-06 23:14 | 24.4004345 | 145.5101 | 1518.927 | 1542.655 | 163599.3 | 46.86685
230.8 | 2014-06-06 23:19 | 24.3751678 | 145.6412 | 1518.316 | 1542.329 | 165561.1 | 46.69311
230.8833 | 2014-06-06 23:24 | 24.3731098 | 145.5663 | 1518.602 | 1542.279 | 163247.3 | 48.954
230.9667 | 2014-06-06 23:29 | 24.4556656 | 145.6008 | 1518.413 | 1542.239 | 164277.3 | 48.36251
231.05 | 2014-06-06 23:34 | 24.437294 | 145.5452 | 1518.357 | 1542.212 | 164479.6 | 48.73246
231.1333 | 2014-06-06 23:39 | 24.3305092 | 145.5764 | 1518.625 | 1542.479 | 164471.6 | 47.69833
231.2167 | 2014-06-06 23:44 | 24.3581657 | 145.5223 | 1518.362 | 1542.375 | 165568.4 | 46.96943
231.3 | 2014-06-06 23:49 | 24.3352261 | 145.595 | 1518.484 | 1542.494 | 165541.6 | 46.67218
231.3833 | 2014-06-06 23:54 | 24.3807449 | 145.5504 | 1518.702 | 1542.439 | 163661.8 | 46.65974
231.4667 | 2014-06-06 23:59 | 24.3375854 | 145.628 | 1518.378 | 1542.283 | 164819.6 | 46.42125
231.55 | 2014-06-07 00:04 | 24.3589706 | 145.6988 | 1518.459 | 1542.174 | 163513 | 47.42002
231.6333 | 2014-06-07 00:09 | 24.3672562 | 145.6789 | 1518.366 | 1542.19 | 164259.4 | 47.12227
231.7167 | 2014-06-07 00:14 | 24.331358 | 145.6386 | 1518.926 | 1542.561 | 162959.4 | 46.20566
231.8 | 2014-06-07 00:19 | 24.3186626 | 145.6469 | 1518.359 | 1542.239 | 164647.7 | 47.36028
231.8833 | 2014-06-07 00:24 | 24.3387718 | 145.6387 | 1518.392 | 1542.28 | 164703.2 | 46.85292
231.9667 | 2014-06-07 00:29 | 24.249445 | 145.6391 | 1518.671 | 1542.287 | 162824.4 | 46.13396
232.05 | 2014-06-07 00:34 | 24.3283882 | 145.5381 | 1518.785 | 1542.415 | 162925.6 | 48.05979
232.1333 | 2014-06-07 00:39 | 24.2583656 | 145.593 | 1518.478 | 1542.212 | 163641.9 | 47.02868
232.2167 | 2014-06-07 00:44 | 24.2629356 | 145.7012 | 1518.312 | 1542.236 | 164944.9 | 46.38489
232.3 | 2014-06-07 00:49 | 24.1814709 | 145.6655 | 1518.686 | 1542.429 | 163701.7 | 47.32542
232.3833 | 2014-06-07 00:54 | 24.3148441 | 145.7765 | 1518.547 | 1542.353 | 164132 | 46.46057
232.4667 | 2014-06-07 00:59 | 24.2436085 | 145.7242 | 1518.454 | 1542.246 | 164039.9 | 45.2049
232.55 | 2014-06-07 01:04 | 24.2056217 | 145.6911 | 1518.257 | 1542.155 | 164768.4 | 46.36996
232.6333 | 2014-06-07 01:09 | 24.2700329 | 145.6138 | 1518.439 | 1542.241 | 164109.4 | 45.09637
232.7167 | 2014-06-07 01:14 | 24.1620502 | 145.6613 | 1518.944 | 1542.671 | 163587.7 | 47.52557
232.8 | 2014-06-07 01:19 | 24.1708145 | 145.653 | 1518.717 | 1542.671 | 165152.5 | 47.24078
232.8833 | 2014-06-07 01:24 | 24.1336727 | 145.679 | 1518.563 | 1542.457 | 164743.6 | 45.53053
232.9667 | 2014-06-07 01:29 | 24.2082291 | 145.6917 | 1518.838 | 1542.551 | 163497 | 47.87559
233.05 | 2014-06-07 01:34 | 24.2340355 | 145.664 | 1518.601 | 1542.452 | 164444.5 | 47.26219
233.1333 | 2014-06-07 01:39 | 24.1802616 | 145.7436 | 1518.69 | 1542.488 | 164081 | 47.3523
233.2167 | 2014-06-07 01:44 | 24.2260303 | 145.7313 | 1518.873 | 1542.552 | 163263.5 | 48.16885
233.3 | 2014-06-07 01:49 | 24.2515888 | 145.6757 | 1518.932 | 1542.803 | 164588.4 | 46.87533
233.3833 | 2014-06-07 01:54 | 24.059927 | 145.5701 | 1518.624 | 1542.568 | 165082.5 | 46.32417
233.4667 | 2014-06-07 01:59 | 24.2613392 | 145.6871 | 1518.744 | 1542.447 | 163424.5 | 46.3869
233.55 | 2014-06-07 02:04 | 24.1944027 | 145.6572 | 1518.795 | 1542.462 | 163176.8 | 46.48895
233.6333 | 2014-06-07 02:09 | 24.2361908 | 145.6229 | 1518.802 | 1542.41 | 162766.4 | 47.13123
233.7167 | 2014-06-07 02:14 | 24.1336575 | 145.6592 | 1519.041 | 1542.627 | 162616.4 | 47.75361
233.8 | 2014-06-07 02:19 | 24.1455135 | 145.5482 | 1518.533 | 1542.439 | 164828 | 46.98386
233.8833 | 2014-06-07 02:24 | 24.2298813 | 145.686 | 1518.509 | 1542.39 | 164656.3 | 46.72149
233.9667 | 2014-06-07 02:29 | 24.2118835 | 145.6062 | 1518.65 | 1542.446 | 164063.2 | 47.70531
234.05 | 2014-06-07 02:34 | 24.1941509 | 145.6148 | 1518.597 | 1542.366 | 163884.9 | 47.07299
234.1333 | 2014-06-07 02:39 | 24.1712799 | 145.56 | 1518.501 | 1542.387 | 164688.9 | 46.82951
234.2167 | 2014-06-07 02:44 | 24.2197762 | 145.5916 | 1518.818 | 1542.412 | 162677.1 | 45.32191
234.3 | 2014-06-07 02:49 | 24.1040878 | 145.5638 | 1518.965 | 1542.764 | 164088.9 | 46.76031
234.3833 | 2014-06-07 02:54 | 24.2868938 | 145.4801 | 1518.447 | 1542.472 | 165643.9 | 46.81009
234.4667 | 2014-06-07 02:59 | 24.1793613 | 145.6654 | 1519.452 | 1542.801 | 160981.1 | 46.28981
234.55 | 2014-06-07 03:04 | 24.0708656 | 145.6711 | 1518.721 | 1542.732 | 165553.9 | 47.20443
234.6333 | 2014-06-07 03:09 | 24.195158 | 145.6345 | 1519.296 | 1543.115 | 164224.9 | 46.48398
234.7167 | 2014-06-07 03:14 | 24.1621265 | 145.7121 | 1520.131 | 1543.607 | 161865.2 | 45.64156
234.8 | 2014-06-07 03:19 | 24.2362823 | 145.7117 | 1519.782 | 1543.738 | 165171.4 | 47.46732
234.8833 | 2014-06-07 03:24 | 24.1858215 | 145.7039 | 1519.774 | 1543.716 | 165080.3 | 47.52657
234.9667 | 2014-06-07 03:29 | 24.1531696 | 145.7052 | 1520.57 | 1544.299 | 163608.5 | 44.09511
235.05 | 2014-06-07 03:34 | 24.1302834 | 145.5838 | 1520.319 | 1544.335 | 165587.9 | 48.30227
235.1333 | 2014-06-07 03:39 | 24.2424316 | 145.6171 | 1520.515 | 1544.483 | 165251.3 | 47.06501
235.2167 | 2014-06-07 03:44 | 24.3018627 | 145.607 | 1520.79 | 1544.771 | 165344.7 | 46.64232
235.3 | 2014-06-07 03:49 | 24.1784782 | 145.5194 | 1521.308 | 1545.211 | 164805.5 | 47.36028
235.3833 | 2014-06-07 03:54 | 24.1544075 | 145.518 | 1521.226 | 1545.343 | 166275.1 | 47.60373
235.4667 | 2014-06-07 03:59 | 24.2110748 | 145.4536 | 1521.402 | 1545.358 | 165170.2 | 46.72796
235.55 | 2014-06-07 04:04 | 24.4014683 | 145.4919 | 1520.621 | 1544.904 | 167419.1 | 46.49395
235.6333 | 2014-06-07 04:09 | 24.2187252 | 145.4917 | 1520.53 | 1544.673 | 166454.7 | 46.8594
235.7167 | 2014-06-07 04:14 | 24.412529 | 145.5919 | 1521.039 | 1545.012 | 165285.4 | 48.04486
235.8 | 2014-06-07 04:19 | 24.5566692 | 145.6297 | 1520.877 | 1545.037 | 166578.9 | 47.13522
235.8833 | 2014-06-07 04:24 | 24.6548023 | 145.6249 | 1520.727 | 1545.143 | 168347.7 | 46.62538
235.9667 | 2014-06-07 04:29 | 24.6079159 | 145.6345 | 1521.039 | 1545.316 | 167387 | 46.82354
236.05 | 2014-06-07 04:34 | 24.7181129 | 145.6383 | 1520.771 | 1545.208 | 168487.1 | 47.00875
236.1333 | 2014-06-07 04:39 | 24.6826401 | 145.6858 | 1520.864 | 1545.241 | 168076 | 46.97739
236.2167 | 2014-06-07 04:44 | 24.7155342 | 145.6361 | 1520.643 | 1545.244 | 169614.8 | 47.08493
236.3 | 2014-06-07 04:49 | 24.7970142 | 145.6565 | 1520.696 | 1545.159 | 168672.6 | 45.93332
236.3833 | 2014-06-07 04:54 | 24.7288742 | 145.6011 | 1520.631 | 1545.118 | 168829.4 | 47.26169
236.4667 | 2014-06-07 04:59 | 24.6914692 | 145.6307 | 1520.811 | 1545.333 | 169074.7 | 48.40833
236.55 | 2014-06-07 05:04 | 24.652462 | 145.7112 | 1520.733 | 1545.287 | 169298.1 | 48.02745
236.6333 | 2014-06-07 05:09 | 24.5822392 | 145.6906 | 1520.248 | 1545.141 | 171632.7 | 47.53603
236.7167 | 2014-06-07 05:14 | 24.4384785 | 145.5751 | 1520.645 | 1545.216 | 169414.3 | 48.61495
236.8 | 2014-06-07 05:19 | 24.6099091 | 145.6974 | 1520.203 | 1544.705 | 168936.9 | 46.40283
236.8833 | 2014-06-07 05:24 | 24.6162643 | 145.6442 | 1519.775 | 1544.139 | 167982 | 46.62139
236.9667 | 2014-06-07 05:29 | 24.6448441 | 145.7262 | 1519.928 | 1543.99 | 165900.2 | 46.43618
237.05 | 2014-06-07 05:34 | 24.6104164 | 145.6302 | 1520.048 | 1543.993 | 165099.2 | 45.84171
237.1333 | 2014-06-07 05:39 | 24.6496277 | 145.6723 | 1520.168 | 1544.281 | 166249.9 | 48.32816
237.2167 | 2014-06-07 05:44 | 24.6100826 | 145.6674 | 1520.378 | 1544.515 | 166420 | 46.18924
237.3 | 2014-06-07 05:49 | 24.6360264 | 145.5885 | 1520.564 | 1544.51 | 165102.5 | 46.5746
237.3833 | 2014-06-07 05:54 | 24.5779572 | 145.5746 | 1520.31 | 1544.422 | 166248.6 | 44.47201
237.4667 | 2014-06-07 05:59 | 24.6052399 | 145.6573 | 1520.526 | 1544.552 | 165647.8 | 47.24974
237.55 | 2014-06-07 06:04 | 24.5838547 | 145.6839 | 1520.285 | 1544.409 | 166326.1 | 45.07943
237.6333 | 2014-06-07 06:09 | 24.4430122 | 145.645 | 1520.49 | 1544.41 | 164923.3 | 46.84695
237.7167 | 2014-06-07 06:14 | 24.423666 | 145.676 | 1520.14 | 1544.351 | 166928.7 | 47.53006
237.8 | 2014-06-07 06:19 | 24.5834713 | 145.6699 | 1520.19 | 1544.148 | 165183.5 | 47.3528
237.8833 | 2014-06-07 06:24 | 24.5109921 | 145.6092 | 1520.057 | 1544.23 | 166665.2 | 47.58433
237.9667 | 2014-06-07 06:29 | 24.5298462 | 145.6281 | 1519.914 | 1544.27 | 167930.6 | 46.44366
238.05 | 2014-06-07 06:34 | 24.5696659 | 145.7069 | 1520.631 | 1544.503 | 164591 | 46.68962
238.1333 | 2014-06-07 06:39 | 24.6225452 | 145.7043 | 1520.471 | 1544.776 | 167579 | 47.14518
238.2167 | 2014-06-07 06:44 | 24.8173923 | 145.6497 | 1520.639 | 1544.723 | 166051.5 | 46.69908
238.3 | 2014-06-07 06:49 | 24.7411289 | 145.6436 | 1520.376 | 1544.613 | 167105.3 | 46.2908
238.3833 | 2014-06-07 06:54 | 24.8762856 | 145.607 | 1520.446 | 1544.653 | 166905.8 | 47.4265
238.4667 | 2014-06-07 06:59 | 24.883173 | 145.7185 | 1520.441 | 1544.753 | 167623.4 | 48.24601
238.55 | 2014-06-07 07:04 | 24.9972324 | 145.6112 | 1520.304 | 1544.67 | 167992.4 | 48.00255
238.6333 | 2014-06-07 07:09 | 24.8906918 | 145.6586 | 1520.301 | 1544.86 | 169328.5 | 48.3182
238.7167 | 2014-06-07 07:14 | 24.8693352 | 145.645 | 1520.452 | 1544.879 | 168421.1 | 48.34359
238.8 | 2014-06-07 07:19 | 24.7943821 | 145.6903 | 1520.389 | 1544.637 | 167186.2 | 48.41679
238.8833 | 2014-06-07 07:24 | 24.9573956 | 145.6866 | 1520.144 | 1544.504 | 167958.4 | 47.04012
238.9667 | 2014-06-07 07:29 | 24.8233166 | 145.7151 | 1519.88 | 1544.186 | 167584.7 | 46.17878
239.05 | 2014-06-07 07:34 | 24.7759991 | 145.7676 | 1520.042 | 1544.101 | 165880.1 | 46.75333
239.1333 | 2014-06-07 07:39 | 24.7909336 | 145.7362 | 1520.099 | 1544.243 | 166470.3 | 46.02792
239.2167 | 2014-06-07 07:44 | 24.8597603 | 145.7004 | 1520.008 | 1544.278 | 167336.8 | 46.67966
239.3 | 2014-06-07 07:49 | 24.7498169 | 145.7784 | 1520.195 | 1544.492 | 167521.9 | 47.32294
239.3833 | 2014-06-07 07:54 | 24.7150478 | 145.6748 | 1520.198 | 1544.581 | 168118.9 | 48.05979
239.4667 | 2014-06-07 07:59 | 24.8593369 | 145.6692 | 1519.021 | 1543.82 | 170980.4 | 48.46359
239.55 | 2014-06-07 08:04 | 24.7696934 | 145.7235 | 1519.203 | 1543.46 | 167245.2 | 47.58481
239.6333 | 2014-06-07 08:09 | 24.685194 | 145.6708 | 1519.131 | 1543.479 | 167870.9 | 49.05658
239.7167 | 2014-06-07 08:14 | 24.717741 | 145.6547 | 1519.147 | 1543.378 | 167068.6 | 47.1158
239.8 | 2014-06-07 08:19 | 24.6700802 | 145.6299 | 1519.009 | 1542.97 | 165208.4 | 48.82555
239.8833 | 2014-06-07 08:24 | 24.6976643 | 145.6182 | 1518.83 | 1542.952 | 166314.2 | 48.52283
239.9667 | 2014-06-07 08:29 | 24.7561607 | 145.6828 | 1519.339 | 1543.337 | 165455.6 | 47.14021
240.05 | 2014-06-07 08:34 | 24.8250237 | 145.7079 | 1519.566 | 1543.522 | 165171.8 | 47.11033
240.1333 | 2014-06-07 08:39 | 24.8731613 | 145.6967 | 1519.945 | 1543.901 | 165173.7 | 45.71424
240.2167 | 2014-06-07 08:44 | 24.8726196 | 145.6773 | 1520.334 | 1544.465 | 166378.5 | 46.40233
240.3 | 2014-06-07 08:49 | 24.8843651 | 145.7176 | 1519.843 | 1544.346 | 168943.3 | 47.2846
240.3833 | 2014-06-07 08:54 | 25.0446072 | 145.6897 | 1519.664 | 1544.105 | 168509.8 | 45.05753
240.4667 | 2014-06-07 08:59 | 24.9303818 | 145.6396 | 1519.82 | 1544.018 | 166837.4 | 47.81933
240.55 | 2014-06-07 09:04 | 24.9284 | 145.7044 | 1519.507 | 1543.694 | 166757.7 | 48.51289
240.6333 | 2014-06-07 09:09 | 24.8226471 | 145.7568 | 1519.526 | 1543.746 | 166992.3 | 47.11432
240.7167 | 2014-06-07 09:14 | 24.4568233 | 145.7439 | 1519.811 | 1543.775 | 165225.4 | 49.4056
240.8 | 2014-06-07 09:19 | 24.2116508 | 145.6103 | 1519.289 | 1543.265 | 165312 | 46.99382
240.8833 | 2014-06-07 09:24 | 24.1804752 | 145.5814 | 1519.663 | 1543.235 | 162523.4 | 45.94577
240.9667 | 2014-06-07 09:29 | 24.0578289 | 145.5395 | 1519.196 | 1542.765 | 162503.6 | 46.41827
241.05 | 2014-06-07 09:34 | 23.8996563 | 145.5174 | 1518.974 | 1542.286 | 160728.5 | 45.33734
241.1333 | 2014-06-07 09:39 | 23.7014561 | 145.4943 | 1518.641 | 1541.921 | 160503.3 | 46.44366
241.2167 | 2014-06-07 09:44 | 23.6599312 | 145.5436 | 1517.442 | 1541.236 | 164057 | 48.00454
241.3 | 2014-06-07 09:49 | 23.536459 | 145.3585 | 1517.867 | 1540.971 | 159299.2 | 49.11134
241.3833 | 2014-06-07 09:54 | 23.7143536 | 145.4565 | 1517.586 | 1540.713 | 159452.7 | 48.32866
241.4667 | 2014-06-07 09:59 | 23.4309959 | 145.4542 | 1517.548 | 1540.496 | 158224.7 | 47.63412
241.55 | 2014-06-07 10:04 | 23.3719749 | 145.4274 | 1517.647 | 1540.514 | 157659.1 | 48.30477
241.6333 | 2014-06-07 10:09 | 23.4719906 | 145.5769 | 1517.979 | 1540.567 | 155738.3 | 46.81907
241.7167 | 2014-06-07 10:14 | 23.7795696 | 145.6069 | 1517.641 | 1540.705 | 159016.5 | 48.30327
241.8 | 2014-06-07 10:19 | 23.7392807 | 145.7001 | 1517.967 | 1540.991 | 158742.8 | 47.32939
241.8833 | 2014-06-07 10:24 | 24.0166092 | 145.5881 | 1518.037 | 1541.201 | 159706.8 | 46.20864
241.9667 | 2014-06-07 10:29 | 24.1603985 | 145.651 | 1517.886 | 1541.163 | 160491.8 | 48.89676
242.05 | 2014-06-07 10:34 | 24.0731773 | 145.6565 | 1517.859 | 1541.068 | 160019.6 | 47.81534
242.1333 | 2014-06-07 10:39 | 24.2125378 | 145.8167 | 1518.432 | 1541.438 | 158620.3 | 47.60473
242.2167 | 2014-06-07 10:44 | 24.2331581 | 145.6992 | 1517.813 | 1541.578 | 163853.3 | 47.66498
242.3 | 2014-06-07 10:49 | 24.2690678 | 145.7442 | 1518.019 | 1541.722 | 163422.8 | 47.3045
242.3833 | 2014-06-07 10:54 | 24.3812695 | 145.6797 | 1518.069 | 1541.672 | 162734.5 | 46.82603
242.4667 | 2014-06-07 10:59 | 24.3493233 | 145.7521 | 1517.87 | 1541.624 | 163784.5 | 47.15166
242.55 | 2014-06-07 11:04 | 24.3431072 | 145.7583 | 1518.312 | 1541.707 | 161303.9 | 47.62067
242.6333 | 2014-06-07 11:09 | 24.3505726 | 145.7292 | 1518.42 | 1541.899 | 161875.9 | 47.37272
242.7167 | 2014-06-07 11:14 | 24.3731899 | 145.685 | 1518.011 | 1541.883 | 164588.6 | 46.96346
242.8 | 2014-06-07 11:19 | 24.3626099 | 145.7283 | 1518.213 | 1541.978 | 163853.7 | 46.54822
242.8833 | 2014-06-07 11:24 | 24.3315506 | 145.6906 | 1518.135 | 1542.02 | 164675.2 | 47.28758
242.9667 | 2014-06-07 11:29 | 24.3520775 | 145.7002 | 1518.117 | 1542.012 | 164748.2 | 47.94231
243.05 | 2014-06-07 11:34 | 24.3288441 | 145.6915 | 1518.369 | 1542.295 | 164964.8 | 47.52805
243.1333 | 2014-06-07 11:39 | 24.4109039 | 145.6745 | 1518.288 | 1542.507 | 166985.1 | 46.89624
243.2167 | 2014-06-07 11:44 | 24.4854145 | 145.7112 | 1518.573 | 1542.393 | 164229.4 | 48.69861
243.3 | 2014-06-07 11:49 | 24.454092 | 145.6355 | 1518.305 | 1542.271 | 165241.5 | 48.86688
243.3833 | 2014-06-07 11:54 | 24.5007553 | 145.6911 | 1518.365 | 1542.244 | 164643.9 | 48.69959
243.4667 | 2014-06-07 11:59 | 24.4892693 | 145.639 | 1518.259 | 1542.323 | 165910.4 | 46.38241
243.55 | 2014-06-07 12:04 | 24.5042992 | 145.747 | 1518.709 | 1542.542 | 164320 | 47.53703
243.6333 | 2014-06-07 12:09 | 24.5179539 | 145.6975 | 1518.843 | 1542.744 | 164794.3 | 48.49794
243.7167 | 2014-06-07 12:14 | 24.4868317 | 145.6485 | 1518.672 | 1542.673 | 165487.3 | 47.33935
243.8 | 2014-06-07 12:19 | 24.5547409 | 145.6612 | 1518.666 | 1542.624 | 165188.4 | 46.52381
243.8833 | 2014-06-07 12:24 | 24.5151405 | 145.7166 | 1518.757 | 1542.747 | 165407.8 | 45.65948
243.9667 | 2014-06-07 12:29 | 24.5574722 | 145.6657 | 1518.858 | 1542.894 | 165723.9 | 49.55894
244.05 | 2014-06-07 12:34 | 24.7009296 | 145.6784 | 1518.658 | 1542.851 | 166802.9 | 46.7638
244.1333 | 2014-06-07 12:39 | 24.5820541 | 145.6826 | 1518.989 | 1542.955 | 165241.3 | 47.9657
244.2167 | 2014-06-07 12:44 | 24.6474171 | 145.6455 | 1519.072 | 1543.145 | 165973.2 | 47.10237
244.3 | 2014-06-07 12:49 | 24.6276684 | 145.6456 | 1519.28 | 1543.255 | 165299.7 | 46.52032
244.3833 | 2014-06-07 12:54 | 24.5508289 | 145.5912 | 1519.349 | 1543.459 | 166232.2 | 48.25747
244.4667 | 2014-06-07 12:59 | 24.6659679 | 145.6866 | 1519.447 | 1543.558 | 166245.4 | 47.36028
244.55 | 2014-06-07 13:04 | 24.7037697 | 145.6755 | 1519.94 | 1543.879 | 165055.1 | 47.47031
244.6333 | 2014-06-07 13:09 | 24.7373562 | 145.6775 | 1519.828 | 1544.104 | 167375.7 | 48.77577
244.7167 | 2014-06-07 13:14 | 24.6508007 | 145.7248 | 1520.297 | 1544.328 | 165691.4 | 47.64754
244.8 | 2014-06-07 13:19 | 24.7222099 | 145.7241 | 1520.554 | 1544.565 | 165555.8 | 47.13223
244.8833 | 2014-06-07 13:24 | 24.6745205 | 145.6845 | 1520.297 | 1544.622 | 167716.2 | 48.24252
244.9667 | 2014-06-07 13:29 | 24.6756744 | 145.6915 | 1520.561 | 1544.742 | 166719.2 | 45.42198
245.05 | 2014-06-07 13:34 | 24.6276913 | 145.6984 | 1520.614 | 1544.739 | 166333.2 | 48.35953
245.1333 | 2014-06-07 13:39 | 24.7693348 | 145.6427 | 1520.384 | 1544.76 | 168066.9 | 46.43071
245.2167 | 2014-06-07 13:44 | 24.750843 | 145.7202 | 1520.55 | 1544.822 | 167344 | 47.07149
245.3 | 2014-06-07 13:49 | 24.7291393 | 145.6742 | 1520.451 | 1544.755 | 167565.2 | 48.14544
245.3833 | 2014-06-07 13:54 | 24.7427521 | 145.6212 | 1520.315 | 1544.722 | 168280.6 | 47.09838
245.4667 | 2014-06-07 13:59 | 24.7111931 | 145.635 | 1520.454 | 1544.746 | 167483.6 | 48.93609
245.55 | 2014-06-07 14:04 | 24.8022747 | 145.6518 | 1520.13 | 1544.622 | 168866 | 48.09914
245.6333 | 2014-06-07 14:09 | 24.7941246 | 145.6683 | 1520.459 | 1544.69 | 167065.6 | 48.55719
245.7167 | 2014-06-07 14:14 | 24.8352699 | 145.7206 | 1520.211 | 1544.601 | 168167.9 | 48.66772
245.8 | 2014-06-07 14:19 | 24.826828 | 145.7341 | 1519.772 | 1544.476 | 170327.6 | 48.18726
245.8833 | 2014-06-07 14:24 | 24.7080021 | 145.7133 | 1520.071 | 1544.368 | 167523.2 | 46.05979
245.9667 | 2014-06-07 14:29 | 24.8153458 | 145.7567 | 1520.034 | 1544.391 | 167930.8 | 48.01051
246.05 | 2014-06-07 14:34 | 24.7737389 | 145.6826 | 1520.472 | 1544.467 | 165440.5 | 48.22061
246.1333 | 2014-06-07 14:39 | 24.7356091 | 145.6968 | 1520.389 | 1544.574 | 166750.7 | 46.53876
246.2167 | 2014-06-07 14:44 | 24.7605534 | 145.7 | 1520.376 | 1544.574 | 166842.5 | 48.40633
246.3 | 2014-06-07 14:49 | 24.7930889 | 145.7343 | 1520.436 | 1544.691 | 167229.3 | 47.62067
246.3833 | 2014-06-07 14:54 | 24.6356773 | 145.6419 | 1520.347 | 1544.701 | 167916.4 | 46.56215
246.4667 | 2014-06-07 14:59 | 24.7528801 | 145.5788 | 1520.336 | 1544.636 | 167547.6 | 50.02299
246.55 | 2014-06-07 15:04 | 24.7746811 | 145.504 | 1520.073 | 1544.447 | 168050.7 | 47.63113
246.6333 | 2014-06-07 15:09 | 24.8031025 | 145.5083 | 1519.933 | 1544.254 | 167687.2 | 48.86041
246.7167 | 2014-06-07 15:14 | 24.8738384 | 145.6044 | 1520.086 | 1544.164 | 166013.4 | 47.2572
246.8 | 2014-06-07 15:19 | 24.66539 | 145.6768 | 1520.026 | 1544.18 | 166533.5 | 48.57312
246.8833 | 2014-06-07 15:24 | 24.4495144 | 145.7063 | 1519.969 | 1544.001 | 165694.8 | 46.99581
246.9667 | 2014-06-07 15:29 | 24.2847443 | 145.6255 | 1519.49 | 1543.518 | 165665.5 | 47.97217
247.05 | 2014-06-07 15:34 | 24.0721817 | 145.5804 | 1519.041 | 1542.933 | 164724.9 | 47.04361
247.1333 | 2014-06-07 15:39 | 24.0609531 | 145.4913 | 1519.054 | 1542.537 | 161909.3 | 46.23355
247.2167 | 2014-06-07 15:44 | 23.8517742 | 145.5356 | 1518.457 | 1541.957 | 162026.4 | 47.94828
247.3 | 2014-06-07 15:49 | 23.7559338 | 145.4853 | 1518 | 1541.594 | 162675.6 | 47.36475
247.3833 | 2014-06-07 15:54 | 23.5843086 | 145.5128 | 1517.943 | 1541.277 | 160885.1 | 48.41679
247.4667 | 2014-06-07 15:59 | 23.6984978 | 145.4683 | 1517.817 | 1541.107 | 160577.5 | 46.55071
247.55 | 2014-06-07 16:04 | 23.6418762 | 145.482 | 1518.126 | 1540.899 | 157014.6 | 47.53006
247.6333 | 2014-06-07 16:09 | 23.5971012 | 145.4922 | 1517.777 | 1540.617 | 157480.3 | 47.74912
247.7167 | 2014-06-07 16:14 | 23.7054119 | 145.5134 | 1517.984 | 1540.778 | 157160.5 | 47.19447
247.8 | 2014-06-07 16:19 | 23.8914948 | 145.5987 | 1518.096 | 1541.205 | 159330.6 | 47.02767
247.8833 | 2014-06-07 16:24 | 24.0944271 | 145.7216 | 1517.95 | 1541.322 | 161146.5 | 46.1713
247.9667 | 2014-06-07 16:29 | 24.1336727 | 145.7148 | 1517.961 | 1541.388 | 161523.9 | 49.61919
248.05 | 2014-06-07 16:34 | 24.066452 | 145.6208 | 1518.467 | 1541.641 | 159779.7 | 46.83948
248.1333 | 2014-06-07 16:39 | 24.1118011 | 145.6698 | 1518.043 | 1541.675 | 162938.5 | 48.4606
248.2167 | 2014-06-07 16:44 | 24.2183781 | 145.8663 | 1518.384 | 1541.75 | 161102.8 | 47.50516
248.3 | 2014-06-07 16:49 | 24.1637726 | 145.9203 | 1518.674 | 1541.976 | 160661.5 | 47.68639
248.3833 | 2014-06-07 16:54 | 24.2365742 | 145.844 | 1518.059 | 1541.845 | 163999.9 | 48.44567
248.4667 | 2014-06-07 16:59 | 24.2775974 | 145.7946 | 1518.146 | 1541.893 | 163729.2 | 46.58057
248.55 | 2014-06-07 17:04 | 24.1138363 | 145.8153 | 1518.955 | 1542.292 | 160897.5 | 48.26345
248.6333 | 2014-06-07 17:09 | 24.2884731 | 145.7958 | 1518.412 | 1542.214 | 164109.8 | 49.19648
248.7167 | 2014-06-07 17:14 | 24.3011513 | 145.7902 | 1518.144 | 1542.157 | 165560.6 | 46.77574
248.8 | 2014-06-07 17:19 | 24.3373718 | 145.8194 | 1518.135 | 1542.093 | 165183.4 | 47.67145
248.8833 | 2014-06-07 17:24 | 24.4367218 | 145.8641 | 1518.581 | 1542.048 | 161798 | 47.77401
248.9667 | 2014-06-07 17:29 | 24.4243355 | 145.8393 | 1518.713 | 1542.219 | 162074 | 46.92512
249.05 | 2014-06-07 17:34 | 24.3922558 | 145.7976 | 1518.766 | 1542.558 | 164035.3 | 47.98911
249.1333 | 2014-06-07 17:39 | 24.3187065 | 145.7615 | 1518.859 | 1542.774 | 164886.1 | 49.03568
249.2167 | 2014-06-07 17:44 | 24.4176426 | 145.815 | 1519.288 | 1543.063 | 163919.1 | 46.74538
249.3 | 2014-06-07 17:49 | 24.4410648 | 145.7836 | 1518.772 | 1543.058 | 167444.2 | 47.58084
249.3833 | 2014-06-07 17:54 | 24.4759789 | 145.7505 | 1518.968 | 1543.077 | 166226.5 | 47.60772
249.4667 | 2014-06-07 17:59 | 24.412014 | 145.7675 | 1519.268 | 1543.253 | 165373.1 | 46.89922
249.55 | 2014-06-07 18:04 | 24.4345074 | 145.7432 | 1519.172 | 1543.189 | 165595.8 | 47.77998
249.6333 | 2014-06-07 18:09 | 24.5156746 | 145.7715 | 1519.524 | 1543.365 | 164379.8 | 47.53304
249.7167 | 2014-06-07 18:14 | 24.5792618 | 145.753 | 1519.146 | 1543.347 | 166863.6 | 47.83278
249.8 | 2014-06-07 18:19 | 24.4457245 | 145.7763 | 1519.814 | 1543.481 | 163176.2 | 46.9744
249.8833 | 2014-06-07 18:24 | 24.4732189 | 145.8141 | 1519.746 | 1543.72 | 165299.6 | 47.99857
249.9667 | 2014-06-07 18:29 | 24.4602757 | 145.8165 | 1519.436 | 1543.627 | 166793.9 | 47.38964
250.05 | 2014-06-07 18:34 | 24.5247021 | 145.7721 | 1520.177 | 1544.105 | 164976.4 | 46.9276
250.1333 | 2014-06-07 18:39 | 24.5761356 | 145.7699 | 1520.147 | 1544.199 | 165828.6 | 47.43794
250.2167 | 2014-06-07 18:44 | 24.5047169 | 145.7532 | 1519.982 | 1544.219 | 167102.9 | 48.02893
250.3 | 2014-06-07 18:49 | 24.6564484 | 145.7751 | 1520.17 | 1544.307 | 166416.8 | 47.78696
250.3833 | 2014-06-07 18:54 | 24.5731716 | 145.7386 | 1520.556 | 1544.514 | 165186.8 | 48.11856
250.4667 | 2014-06-07 18:59 | 24.6406422 | 145.836 | 1520.451 | 1544.665 | 166946.8 | 50.12705
250.55 | 2014-06-07 19:04 | 24.5109921 | 145.6687 | 1520.499 | 1544.663 | 166604.2 | 47.92487
250.6333 | 2014-06-07 19:09 | 24.6500053 | 145.7726 | 1520.673 | 1544.7 | 165655.5 | 48.59455
250.7167 | 2014-06-07 19:14 | 24.5763302 | 145.7531 | 1520.272 | 1544.659 | 168144.3 | 47.88206
250.8 | 2014-06-07 19:19 | 24.5801449 | 145.7814 | 1520.807 | 1544.8 | 165430.9 | 46.70405
250.8833 | 2014-06-07 19:24 | 24.6647606 | 145.7392 | 1520.424 | 1544.693 | 167331.1 | 46.8584
250.9667 | 2014-06-07 19:29 | 24.6316986 | 145.7107 | 1519.982 | 1544.395 | 168316.2 | 47.6844
251.05 | 2014-06-07 19:34 | 24.7037678 | 145.7977 | 1520.726 | 1544.699 | 165286.2 | 47.43944
251.1333 | 2014-06-07 19:39 | 24.6581573 | 145.7503 | 1520.478 | 1544.688 | 166920.7 | 47.81185
251.2167 | 2014-06-07 19:44 | 24.621006 | 145.7752 | 1520.492 | 1544.727 | 167089.1 | 47.06303
251.3 | 2014-06-07 19:49 | 24.6769276 | 145.7781 | 1520.554 | 1544.752 | 166841.6 | 49.41456
251.3833 | 2014-06-07 19:54 | 24.6862431 | 145.7455 | 1520.634 | 1544.924 | 167476.1 | 47.23132
251.4667 | 2014-06-07 19:59 | 24.6249962 | 145.7442 | 1520.455 | 1544.663 | 166910.2 | 47.5405
251.55 | 2014-06-07 20:04 | 24.6177483 | 145.8202 | 1520.343 | 1544.511 | 166631.4 | 48.01201
251.6333 | 2014-06-07 20:09 | 24.7410374 | 145.6938 | 1520.341 | 1544.477 | 166413.4 | 48.15939
251.7167 | 2014-06-07 20:14 | 24.71134 | 145.6892 | 1519.985 | 1544.367 | 168102.3 | 46.01347
251.8 | 2014-06-07 20:19 | 24.8614426 | 145.7082 | 1519.944 | 1544.196 | 167215.5 | 48.91119
251.8833 | 2014-06-07 20:24 | 24.806839 | 145.707 | 1520.454 | 1544.388 | 165019.5 | 47.19396
251.9667 | 2014-06-07 20:29 | 24.6448994 | 145.7161 | 1520.444 | 1544.485 | 165754.6 | 48.78771
252.05 | 2014-06-07 20:34 | 24.714344 | 145.6285 | 1520.283 | 1544.36 | 166002.3 | 49.83328
252.1333 | 2014-06-07 20:39 | 24.7510777 | 145.5788 | 1520.282 | 1544.3 | 165599.8 | 46.41776
252.2167 | 2014-06-07 20:44 | 24.7829094 | 145.631 | 1520.038 | 1544.067 | 165672.5 | 46.5019
252.3 | 2014-06-07 20:49 | 24.6787815 | 145.7003 | 1519.495 | 1543.702 | 166902.5 | 46.7389
252.3833 | 2014-06-07 20:54 | 24.6104965 | 145.7595 | 1519.643 | 1543.685 | 165762.9 | 45.89051
252.4667 | 2014-06-07 20:59 | 24.3682671 | 145.8296 | 1519.835 | 1543.602 | 163869.3 | 46.6712
252.55 | 2014-06-07 21:04 | 24.2531834 | 145.7009 | 1519.252 | 1543.086 | 164324.2 | 48.21813
252.6333 | 2014-06-07 21:09 | 24.1395473 | 145.6642 | 1518.572 | 1542.553 | 165347.2 | 47.83825
252.7167 | 2014-06-07 21:14 | 23.9209518 | 145.5848 | 1518.265 | 1541.877 | 162800.2 | 47.37571
252.8 | 2014-06-07 21:19 | 23.8053894 | 145.577 | 1517.888 | 1541.373 | 161923 | 46.28532
252.8833 | 2014-06-07 21:24 | 23.7927608 | 145.5903 | 1517.896 | 1541.148 | 160316.6 | 46.90073
252.9667 | 2014-06-07 21:29 | 23.8563499 | 145.6288 | 1517.788 | 1541.106 | 160769 | 47.00479
253.05 | 2014-06-07 21:34 | 23.8388348 | 145.6862 | 1518.433 | 1541.355 | 158045.7 | 47.80738
253.1333 | 2014-06-07 21:39 | 23.628973 | 145.6659 | 1517.995 | 1541.246 | 160308.3 | 46.11504
253.2167 | 2014-06-07 21:44 | 23.5645828 | 145.6213 | 1517.992 | 1541.213 | 160100.8 | 46.4083
253.3 | 2014-06-07 21:49 | 23.5563145 | 145.6223 | 1518.281 | 1541.137 | 157584.8 | 49.14172
253.3833 | 2014-06-07 21:54 | 23.7339249 | 145.6258 | 1518.13 | 1541.219 | 159190.5 | 48.85991
253.4667 | 2014-06-07 21:59 | 23.8758202 | 145.709 | 1518.397 | 1541.373 | 158417.6 | 48.22561
253.55 | 2014-06-07 22:04 | 23.9751625 | 145.779 | 1518.468 | 1541.569 | 159277.1 | 47.34384
253.6333 | 2014-06-07 22:09 | 23.9679432 | 145.6621 | 1518.283 | 1541.505 | 160108.7 | 48.56117
253.7167 | 2014-06-07 22:14 | 24.001749 | 145.75 | 1518.072 | 1541.343 | 160448.5 | 47.4733
253.8 | 2014-06-07 22:19 | 24.0421906 | 145.7778 | 1518.212 | 1541.726 | 162127.9 | 47.68789
253.8833 | 2014-06-07 22:24 | 24.1354828 | 145.7625 | 1518.327 | 1541.772 | 161647.7 | 47.52757
253.9667 | 2014-06-07 22:29 | 24.2042446 | 145.8037 | 1518.332 | 1541.733 | 161344.2 | 48.67718
254.05 | 2014-06-07 22:34 | 24.2493248 | 145.7598 | 1518.51 | 1541.728 | 160080.2 | 48.31772
254.1333 | 2014-06-07 22:39 | 24.1355534 | 145.8096 | 1518.782 | 1542.213 | 161551.6 | 47.70282
254.2167 | 2014-06-07 22:44 | 24.1891365 | 145.8576 | 1518.436 | 1542.146 | 163474.9 | 48.87983
254.3 | 2014-06-07 22:49 | 24.2546062 | 145.7885 | 1518.711 | 1542.314 | 162732.8 | 48.74142
254.3833 | 2014-06-07 22:54 | 24.3250961 | 145.7721 | 1518.872 | 1542.473 | 162720.8 | 47.58433
254.4667 | 2014-06-07 22:59 | 24.2802296 | 145.7534 | 1518.632 | 1542.433 | 164102.3 | 45.7466
254.55 | 2014-06-07 23:04 | 24.3254128 | 145.7619 | 1518.369 | 1542.363 | 165434.8 | 47.81037
254.6333 | 2014-06-07 23:09 | 24.2956333 | 145.7202 | 1518.971 | 1542.478 | 162078.1 | 47.88753
254.7167 | 2014-06-07 23:14 | 24.3089085 | 145.6823 | 1518.795 | 1542.521 | 163586.5 | 47.66847
254.8 | 2014-06-07 23:19 | 24.4012375 | 145.7709 | 1518.938 | 1542.582 | 163018.7 | 46.6906
254.8833 | 2014-06-07 23:24 | 24.4033813 | 145.8007 | 1518.893 | 1542.621 | 163602.2 | 47.46085
254.9667 | 2014-06-07 23:29 | 24.3637218 | 145.7611 | 1519.066 | 1542.84 | 163914.7 | 47.27015
255.05 | 2014-06-07 23:34 | 24.2939472 | 145.7821 | 1519.474 | 1543.218 | 163713.3 | 46.99631
255.1333 | 2014-06-07 23:39 | 24.3690243 | 145.7869 | 1519.191 | 1543.26 | 165952.9 | 48.43423
255.2167 | 2014-06-07 23:44 | 24.4045067 | 145.7564 | 1519.038 | 1543.148 | 166230.7 | 48.71901
255.3 | 2014-06-07 23:49 | 24.4239426 | 145.7635 | 1519.372 | 1543.318 | 165106.2 | 47.24277
255.3833 | 2014-06-07 23:54 | 24.4228802 | 145.7622 | 1519.865 | 1543.576 | 163479.2 | 47.72372
255.4667 | 2014-06-07 23:59 | 24.463129 | 145.8059 | 1519.661 | 1543.805 | 166470.6 | 47.60323
255.55 | 2014-06-08 00:04 | 24.5327129 | 145.7723 | 1519.875 | 1543.849 | 165293.1 | 48.65279
255.6333 | 2014-06-08 00:09 | 24.4239464 | 145.7535 | 1520.14 | 1543.967 | 164283.2 | 48.15043
255.7167 | 2014-06-08 00:14 | 24.413969 | 145.7678 | 1520.098 | 1544.032 | 165018.3 | 47.73369
255.8 | 2014-06-08 00:19 | 24.507967 | 145.7323 | 1520.489 | 1544.383 | 164738 | 47.24676
255.8833 | 2014-06-08 00:24 | 24.5026054 | 145.7651 | 1520.837 | 1544.575 | 163667.5 | 46.34806
255.9667 | 2014-06-08 00:29 | 24.401289 | 145.7799 | 1520.789 | 1544.773 | 165363.1 | 47.41902
256.05 | 2014-06-08 00:34 | 24.4738579 | 145.7577 | 1520.734 | 1544.781 | 165798.1 | 46.87283
256.1333 | 2014-06-08 00:39 | 24.5244694 | 145.7987 | 1520.737 | 1544.688 | 165138.2 | 47.20194
256.2167 | 2014-06-08 00:44 | 24.4235477 | 145.8041 | 1520.813 | 1544.814 | 165483 | 48.85245
256.3 | 2014-06-08 00:49 | 24.4233952 | 145.7881 | 1520.207 | 1544.699 | 168864 | 48.31521
256.3833 | 2014-06-08 00:54 | 24.4519901 | 145.8229 | 1520.747 | 1544.569 | 164246.8 | 48.49445
256.4667 | 2014-06-08 00:59 | 24.4320107 | 145.81 | 1520.355 | 1544.426 | 165963.6 | 48.27988
256.55 | 2014-06-08 01:04 | 24.409008 | 145.8046 | 1519.891 | 1544.031 | 166440 | 49.43697
256.6333 | 2014-06-08 01:09 | 24.4378281 | 145.7822 | 1520.21 | 1544.121 | 164859.6 | 48.26892
256.7167 | 2014-06-08 01:14 | 24.368494 | 145.7484 | 1520.28 | 1543.988 | 163463.5 | 46.22508
256.8 | 2014-06-08 01:19 | 24.399435 | 145.7945 | 1519.647 | 1543.643 | 165443.3 | 47.80886
256.8833 | 2014-06-08 01:24 | 24.3931847 | 145.7628 | 1519.847 | 1543.599 | 163762.7 | 47.45985
256.9667 | 2014-06-08 01:29 | 24.4416313 | 145.7164 | 1519.698 | 1543.641 | 165078.7 | 47.71228
257.05 | 2014-06-08 01:34 | 24.4100285 | 145.7607 | 1519.777 | 1543.649 | 164589.6 | 47.74415
257.1333 | 2014-06-08 01:39 | 24.416378 | 145.771 | 1519.636 | 1543.625 | 165398.1 | 47.34831
257.2167 | 2014-06-08 01:44 | 24.3226929 | 145.7603 | 1519.863 | 1543.692 | 164299.7 | 47.34881
257.3 | 2014-06-08 01:49 | 24.4554729 | 145.8039 | 1519.385 | 1543.502 | 166278.1 | 46.9744
257.3833 | 2014-06-08 01:54 | 24.4831448 | 145.7786 | 1519.816 | 1543.74 | 164953.8 | 47.34484
257.4667 | 2014-06-08 01:59 | 24.5579891 | 145.7341 | 1519.798 | 1543.732 | 165021.3 | 45.36323
257.55 | 2014-06-08 02:04 | 24.5406055 | 145.7181 | 1520.19 | 1543.9 | 163473.8 | 46.98188
257.6333 | 2014-06-08 02:09 | 24.4248886 | 145.7679 | 1520.344 | 1543.984 | 162995.4 | 47.89749
257.7167 | 2014-06-08 02:14 | 24.4814663 | 145.7936 | 1519.825 | 1543.842 | 165591.9 | 45.71125
257.8 | 2014-06-08 02:19 | 24.440649 | 145.7132 | 1520.193 | 1544.064 | 164587.6 | 47.12925
257.8833 | 2014-06-08 02:24 | 24.4579182 | 145.7172 | 1519.712 | 1543.969 | 167246.1 | 46.75235
257.9667 | 2014-06-08 02:29 | 24.5028801 | 145.6783 | 1520.431 | 1544.255 | 164259.7 | 46.88976
258.05 | 2014-06-08 02:34 | 24.4999962 | 145.7858 | 1520.305 | 1544.309 | 165501.9 | 45.77001
258.1333 | 2014-06-08 02:39 | 24.3679276 | 145.7314 | 1520.715 | 1544.584 | 164566.7 | 47.47628
258.2167 | 2014-06-08 02:44 | 24.4233627 | 145.8229 | 1520.804 | 1544.757 | 165150.1 | 47.30849
258.3 | 2014-06-08 02:49 | 24.4272938 | 145.8636 | 1520.148 | 1544.682 | 169152.3 | 47.33985
258.3833 | 2014-06-08 02:54 | 24.5757427 | 145.9064 | 1520.907 | 1544.878 | 165273.9 | 47.57088
258.4667 | 2014-06-08 02:59 | 24.5243187 | 145.865 | 1520.379 | 1544.748 | 168019.8 | 46.94454
258.55 | 2014-06-08 03:04 | 24.43853 | 145.9186 | 1520.29 | 1544.582 | 167491.1 | 47.78994
258.6333 | 2014-06-08 03:09 | 24.644928 | 145.8796 | 1520.599 | 1544.654 | 165847.9 | 47.3991
258.7167 | 2014-06-08 03:14 | 24.6526699 | 145.7812 | 1520.067 | 1544.411 | 167841.7 | 48.0618
258.8 | 2014-06-08 03:19 | 24.612648 | 145.8138 | 1520.235 | 1544.214 | 165331 | 47.45039
258.8833 | 2014-06-08 03:24 | 24.4889965 | 145.7453 | 1520.262 | 1544.208 | 165098.7 | 48.62042
258.9667 | 2014-06-08 03:29 | 24.5352173 | 145.713 | 1520.458 | 1544.435 | 165309.6 | 47.33488
259.05 | 2014-06-08 03:34 | 24.5701599 | 145.7212 | 1520.415 | 1544.656 | 167131.7 | 46.69509
259.1333 | 2014-06-08 03:39 | 24.6660385 | 145.8243 | 1520.59 | 1544.62 | 165678.6 | 45.45783
259.2167 | 2014-06-08 03:44 | 24.6276283 | 145.8095 | 1520.566 | 1544.764 | 166836.4 | 46.3854
259.3 | 2014-06-08 03:49 | 24.6026936 | 145.7571 | 1520.462 | 1544.786 | 167705.7 | 47.23231
259.3833 | 2014-06-08 03:54 | 24.6561127 | 145.6842 | 1520.315 | 1544.788 | 168740.1 | 48.40434
259.4667 | 2014-06-08 03:59 | 24.5873871 | 145.679 | 1519.925 | 1544.382 | 168624.3 | 46.01447
259.55 | 2014-06-08 04:04 | 24.6998806 | 145.7308 | 1520.133 | 1544.268 | 166404 | 45.70081
259.6333 | 2014-06-08 04:09 | 24.7002335 | 145.689 | 1520.455 | 1544.389 | 165020.2 | 47.87609
259.7167 | 2014-06-08 04:14 | 24.6735744 | 145.761 | 1520.419 | 1544.49 | 165965.5 | 47.49719
259.8 | 2014-06-08 04:19 | 24.7019978 | 145.8206 | 1520.552 | 1544.629 | 165999.3 | 47.60872
259.8833 | 2014-06-08 04:24 | 24.7360592 | 145.7243 | 1519.946 | 1544.364 | 168359.5 | 48.1096
259.9667 | 2014-06-08 04:29 | 24.7528439 | 145.7182 | 1520.517 | 1544.648 | 166375.5 | 47.36276
260.05 | 2014-06-08 04:34 | 24.6618824 | 145.7234 | 1519.984 | 1544.2 | 166968.3 | 46.18277
260.1333 | 2014-06-08 04:39 | 24.7057629 | 145.662 | 1519.313 | 1543.853 | 169190.6 | 49.2652
260.2167 | 2014-06-08 04:44 | 24.7285995 | 145.8313 | 1519.926 | 1543.926 | 165470 | 46.07273
260.3 | 2014-06-08 04:49 | 24.6989288 | 145.8364 | 1520.303 | 1544.107 | 164124.2 | 46.55866
260.3833 | 2014-06-08 04:54 | 24.7301655 | 145.8128 | 1519.724 | 1544.128 | 168257.9 | 46.80663
260.4667 | 2014-06-08 04:59 | 24.8236942 | 145.8253 | 1520.179 | 1544.167 | 165396.7 | 47.83426
260.55 | 2014-06-08 05:04 | 24.7441101 | 145.7567 | 1520.494 | 1544.446 | 165148.1 | 46.41229
260.6333 | 2014-06-08 05:09 | 24.6508217 | 145.7518 | 1520.234 | 1544.423 | 166779.2 | 46.25993
260.7167 | 2014-06-08 05:14 | 24.6713581 | 145.7472 | 1520.028 | 1544.221 | 166803.2 | 48.04138
260.8 | 2014-06-08 05:19 | 24.8677311 | 145.7157 | 1520.171 | 1544.123 | 165137.8 | 47.22485
260.8833 | 2014-06-08 05:24 | 24.7173824 | 145.6833 | 1520.028 | 1544.12 | 166107.3 | 49.09242
260.9667 | 2014-06-08 05:29 | 24.7042427 | 145.555 | 1519.968 | 1543.962 | 165434.5 | 48.00255
261.05 | 2014-06-08 05:34 | 24.757473 | 145.4421 | 1520.233 | 1544.147 | 164881.1 | 45.4877
261.1333 | 2014-06-08 05:39 | 24.6840134 | 145.5449 | 1519.663 | 1543.824 | 166579.7 | 46.83699
261.2167 | 2014-06-08 05:44 | 24.7272835 | 145.6152 | 1519.56 | 1543.653 | 166114.5 | 47.26816
261.3 | 2014-06-08 05:49 | 24.4899559 | 145.7508 | 1519.642 | 1543.471 | 164289.4 | 49.79843
261.3833 | 2014-06-08 05:54 | 24.3895855 | 145.7219 | 1519.34 | 1543.29 | 165122.9 | 43.89944
261.4667 | 2014-06-08 05:59 | 24.1111851 | 145.5743 | 1519.021 | 1542.747 | 163582 | 47.37024
261.55 | 2014-06-08 06:04 | 23.8591537 | 145.5387 | 1518.965 | 1542.222 | 160357.4 | 46.86238
261.6333 | 2014-06-08 06:09 | 23.9464283 | 145.5781 | 1518.25 | 1541.599 | 160982.8 | 47.15314
261.7167 | 2014-06-08 06:14 | 23.8675308 | 145.5762 | 1518.273 | 1541.424 | 159616.3 | 44.55068
261.8 | 2014-06-08 06:19 | 23.4955597 | 145.5757 | 1517.986 | 1541.196 | 160027.1 | 46.35353
261.8833 | 2014-06-08 06:24 | 23.5339317 | 145.5603 | 1518.238 | 1541.067 | 157403 | 46.1245
261.9667 | 2014-06-08 06:29 | 23.5473747 | 145.5392 | 1517.99 | 1541.041 | 158930.4 | 48.04536
262.05 | 2014-06-08 06:34 | 23.4013271 | 145.4799 | 1517.893 | 1540.911 | 158706.3 | 47.33039
262.1333 | 2014-06-08 06:39 | 23.6323185 | 145.5734 | 1517.853 | 1540.725 | 157696 | 47.26169
262.2167 | 2014-06-08 06:44 | 23.9170189 | 145.6446 | 1517.938 | 1541.001 | 159014.4 | 47.0212
262.3 | 2014-06-08 06:49 | 24.1196709 | 145.6899 | 1517.921 | 1541.105 | 159849.1 | 46.33611
262.3833 | 2014-06-08 06:54 | 24.1727543 | 145.6132 | 1518.131 | 1541.098 | 158351.4 | 46.38341
262.4667 | 2014-06-08 06:59 | 24.1658249 | 145.6864 | 1518.449 | 1541.341 | 157834.1 | 47.18651
262.55 | 2014-06-08 07:04 | 24.0364456 | 145.6907 | 1518.126 | 1541.467 | 160930.1 | 48.5811
262.6333 | 2014-06-08 07:09 | 24.1449223 | 145.7947 | 1518.196 | 1541.57 | 161155.2 | 47.37719
262.7167 | 2014-06-08 07:14 | 24.2512455 | 145.7808 | 1518.513 | 1541.759 | 160270.6 | 47.46682
262.8 | 2014-06-08 07:19 | 24.2212925 | 145.7229 | 1518.126 | 1541.716 | 162650.9 | 49.41456
262.8833 | 2014-06-08 07:24 | 24.2614326 | 145.7639 | 1518.68 | 1541.993 | 160736.4 | 49.3583
262.9667 | 2014-06-08 07:29 | 24.2838593 | 145.7126 | 1518.137 | 1541.817 | 163268.3 | 47.71078
263.05 | 2014-06-08 07:34 | 24.2914104 | 145.6747 | 1518.48 | 1542.028 | 162354.9 | 47.67843
263.1333 | 2014-06-08 07:39 | 24.2332726 | 145.7235 | 1518.384 | 1541.977 | 162666.1 | 48.19522
263.2167 | 2014-06-08 07:44 | 24.2568722 | 145.7558 | 1518.515 | 1542.171 | 163099.6 | 46.21961
263.3 | 2014-06-08 07:49 | 24.3588772 | 145.7072 | 1518.269 | 1542.03 | 163824.9 | 46.88229
263.3833 | 2014-06-08 07:54 | 24.3584938 | 145.7595 | 1518.654 | 1542.287 | 162943.1 | 46.05929
263.4667 | 2014-06-08 07:59 | 24.4147682 | 145.7851 | 1518.708 | 1542.468 | 163816.6 | 46.83649
263.55 | 2014-06-08 08:04 | 24.3887424 | 145.8503 | 1518.556 | 1542.337 | 163966.6 | 47.91792
263.6333 | 2014-06-08 08:09 | 24.4329624 | 145.8362 | 1518.345 | 1542.267 | 164936.4 | 46.2928
263.7167 | 2014-06-08 08:14 | 24.3703594 | 145.7858 | 1518.455 | 1542.306 | 164450.3 | 47.0705
263.8 | 2014-06-08 08:19 | 24.4910183 | 145.7557 | 1519.143 | 1542.722 | 162570.8 | 47.69436
263.8833 | 2014-06-08 08:24 | 24.4529991 | 145.7965 | 1519.118 | 1542.828 | 163475.8 | 46.93307
263.9667 | 2014-06-08 08:29 | 24.4632359 | 145.7816 | 1519.181 | 1543.119 | 165051.4 | 48.57861
264.05 | 2014-06-08 08:34 | 24.405508 | 145.7962 | 1519.159 | 1543.138 | 165334.5 | 47.45636
264.1333 | 2014-06-08 08:39 | 24.4262848 | 145.7843 | 1519.662 | 1543.465 | 164119.8 | 47.71328
264.2167 | 2014-06-08 08:44 | 24.3746052 | 145.7995 | 1519.743 | 1543.726 | 165357.2 | 46.84994
264.3 | 2014-06-08 08:49 | 24.501627 | 145.7582 | 1519.949 | 1543.831 | 164664.5 | 45.96717
264.3833 | 2014-06-08 08:54 | 24.6134567 | 145.7246 | 1520.182 | 1544.002 | 164230.5 | 45.66146
264.4667 | 2014-06-08 08:59 | 24.5807076 | 145.7648 | 1520.702 | 1544.446 | 163711.1 | 46.02692
264.55 | 2014-06-08 09:04 | 24.5656929 | 145.7288 | 1520.828 | 1544.721 | 164734.9 | 45.98162
264.6333 | 2014-06-08 09:09 | 24.6438751 | 145.7389 | 1520.908 | 1544.94 | 165696.6 | 48.26842
264.7167 | 2014-06-08 09:14 | 24.6638203 | 145.7148 | 1520.678 | 1544.839 | 166579.4 | 47.47179
264.8 | 2014-06-08 09:19 | 24.6493626 | 145.7153 | 1520.681 | 1544.911 | 167063.2 | 48.11856
264.8833 | 2014-06-08 09:24 | 24.7070885 | 145.7506 | 1520.637 | 1544.748 | 166243.9 | 47.40856
264.9667 | 2014-06-08 09:29 | 24.6865749 | 145.6611 | 1520.67 | 1544.787 | 166279.7 | 47.305
265.05 | 2014-06-08 09:34 | 24.7661419 | 145.735 | 1520.625 | 1544.765 | 166435 | 47.92188
265.1333 | 2014-06-08 09:39 | 24.6982899 | 145.6804 | 1520.164 | 1544.599 | 168476.1 | 47.49121
265.2167 | 2014-06-08 09:44 | 24.7316761 | 145.7009 | 1520.604 | 1544.856 | 167215.9 | 47.19896
265.3 | 2014-06-08 09:49 | 24.6595039 | 145.7179 | 1520.573 | 1544.894 | 167688.5 | 46.46805
265.3833 | 2014-06-08 09:54 | 24.6904736 | 145.6714 | 1520.311 | 1544.619 | 167597.4 | 46.44963
265.4667 | 2014-06-08 09:59 | 24.7613659 | 145.7065 | 1520.624 | 1544.804 | 166710.6 | 47.24575
265.55 | 2014-06-08 10:04 | 24.7606316 | 145.7214 | 1520.038 | 1544.549 | 168997.9 | 47.81534
265.6333 | 2014-06-08 10:09 | 24.7850342 | 145.6991 | 1520.473 | 1544.534 | 165893.4 | 47.18152
265.7167 | 2014-06-08 10:14 | 24.7347984 | 145.7365 | 1520.295 | 1544.552 | 167246.6 | 46.64531
265.8 | 2014-06-08 10:19 | 24.8146 | 145.7387 | 1519.994 | 1544.328 | 167775.1 | 47.85965
265.8833 | 2014-06-08 10:24 | 24.7545471 | 145.7936 | 1520.659 | 1544.497 | 164361.8 | 47.12925
265.9667 | 2014-06-08 10:29 | 24.5759678 | 145.7821 | 1520.109 | 1544.359 | 167193.4 | 48.07374
266.05 | 2014-06-08 10:34 | 24.3977776 | 145.6463 | 1519.917 | 1544.165 | 167184.5 | 47.97019
266.1333 | 2014-06-08 10:39 | 24.2300835 | 145.6457 | 1520.644 | 1544.26 | 162829.3 | 47.74764
266.2167 | 2014-06-08 10:44 | 24.1224957 | 145.5665 | 1519.573 | 1543.761 | 166772 | 46.83102
266.3 | 2014-06-08 10:49 | 23.9648666 | 145.5795 | 1519.449 | 1543.413 | 165225.5 | 47.06453
266.3833 | 2014-06-08 10:54 | 23.989048 | 145.6248 | 1519.603 | 1543.203 | 162717.4 | 47.52707
266.4667 | 2014-06-08 10:59 | 23.8087044 | 145.6189 | 1519.459 | 1542.985 | 162201.7 | 47.6575
266.55 | 2014-06-08 11:04 | 23.8732853 | 145.5797 | 1519.464 | 1542.736 | 160459.7 | 47.06155
266.6333 | 2014-06-08 11:09 | 23.5991726 | 145.5281 | 1519.822 | 1542.839 | 158696 | 46.31421
266.7167 | 2014-06-08 11:14 | 23.6878471 | 145.5753 | 1519.056 | 1542.499 | 161634.4 | 47.20543
266.8 | 2014-06-08 11:19 | 24.0085182 | 145.684 | 1518.454 | 1542.129 | 163233.9 | 47.13472
266.8833 | 2014-06-08 11:24 | 24.02668 | 145.7948 | 1519.024 | 1541.993 | 158366.2 | 46.61693
266.9667 | 2014-06-08 11:29 | 24.1149273 | 145.8595 | 1518.381 | 1541.999 | 162836.3 | 47.79293
267.05 | 2014-06-08 11:34 | 24.2661171 | 145.8659 | 1518.33 | 1541.887 | 162418.3 | 47.54797
267.1333 | 2014-06-08 11:39 | 24.2654438 | 145.8924 | 1518.274 | 1541.943 | 163194.6 | 49.45689
267.2167 | 2014-06-08 11:44 | 24.2450428 | 145.8792 | 1518.237 | 1541.96 | 163567.1 | 46.62937
267.3 | 2014-06-08 11:49 | 24.2706089 | 145.8541 | 1518.193 | 1541.869 | 163243.7 | 47.29107
267.3833 | 2014-06-08 11:54 | 24.0774918 | 145.7723 | 1518.627 | 1541.97 | 160940.8 | 47.71775
267.4667 | 2014-06-08 11:59 | 24.0741692 | 145.8236 | 1518.589 | 1542.036 | 161662.6 | 48.53779
267.55 | 2014-06-08 12:04 | 24.0265083 | 145.7491 | 1518.589 | 1542.055 | 161791.2 | 48.35506
267.6333 | 2014-06-08 12:09 | 24.1443329 | 145.8263 | 1518.849 | 1542.302 | 161707.5 | 49.45639
267.7167 | 2014-06-08 12:14 | 24.089365 | 145.8036 | 1518.456 | 1542.277 | 164241.8 | 48.83105
267.8 | 2014-06-08 12:19 | 23.9467125 | 145.7783 | 1519.245 | 1542.495 | 160300.5 | 46.96047
267.8833 | 2014-06-08 12:24 | 23.7334976 | 145.7055 | 1518.971 | 1542.451 | 161885.6 | 47.98662
267.9667 | 2014-06-08 12:29 | 23.8325291 | 145.6635 | 1519.649 | 1542.787 | 159532.7 | 48.59404
268.05 | 2014-06-08 12:34 | 23.7217541 | 145.5212 | 1519.884 | 1543.117 | 160181.8 | 46.66322
268.1333 | 2014-06-08 12:39 | 23.9488583 | 145.6688 | 1518.879 | 1542.706 | 164282.8 | 47.3986
268.2167 | 2014-06-08 12:44 | 23.9961205 | 145.6656 | 1519.199 | 1542.703 | 162057.1 | 48.21813
268.3 | 2014-06-08 12:49 | 23.8086052 | 145.5619 | 1518.863 | 1542.519 | 163100.9 | 48.5552
268.3833 | 2014-06-08 12:54 | 23.6674442 | 145.5863 | 1519.18 | 1542.388 | 160007.5 | 47.2124
268.4667 | 2014-06-08 12:59 | 23.629612 | 145.5445 | 1519.251 | 1542.52 | 160436.9 | 47.33438
268.55 | 2014-06-08 13:04 | 23.9100628 | 145.6761 | 1519.12 | 1542.374 | 160333.2 | 49.01724
268.6333 | 2014-06-08 13:09 | 24.0318413 | 145.7258 | 1518.811 | 1542.437 | 162896.9 | 46.49096
268.7167 | 2014-06-08 13:14 | 24.0000782 | 145.7025 | 1518.446 | 1542.102 | 163105.3 | 48.02195
268.8 | 2014-06-08 13:19 | 23.9805145 | 145.6228 | 1518.949 | 1542.437 | 161946 | 47.3523
268.8833 | 2014-06-08 13:24 | 24.0049515 | 145.7401 | 1518.315 | 1542.186 | 164582.2 | 48.81461
268.9667 | 2014-06-08 13:29 | 24.0343685 | 145.6732 | 1518.629 | 1542.363 | 163641.9 | 46.17778
269.05 | 2014-06-08 13:34 | 23.9861927 | 145.6665 | 1519.007 | 1542.392 | 161228.9 | 47.19946
269.1333 | 2014-06-08 13:39 | 23.9309082 | 145.6288 | 1518.647 | 1542.517 | 164575.4 | 47.02717
269.2167 | 2014-06-08 13:44 | 23.9071121 | 145.6662 | 1519.603 | 1542.953 | 160990.4 | 46.93806
269.3 | 2014-06-08 13:49 | 23.6448555 | 145.5202 | 1519.168 | 1542.865 | 163387.3 | 48.1554
269.3833 | 2014-06-08 13:54 | 23.5720501 | 145.6377 | 1518.668 | 1542.248 | 162576.9 | 47.71128
269.4667 | 2014-06-08 13:59 | 23.2824192 | 145.48 | 1518.395 | 1541.541 | 159590.1 | 47.39463
269.55 | 2014-06-08 14:04 | 23.5365734 | 145.4204 | 1517.894 | 1541.33 | 161586.3 | 47.05756
269.6333 | 2014-06-08 14:09 | 23.7537823 | 145.6128 | 1518.205 | 1541.62 | 161440.8 | 46.89175
269.7167 | 2014-06-08 14:14 | 23.8556175 | 145.6299 | 1518.537 | 1541.916 | 161194.1 | 46.71251
269.8 | 2014-06-08 14:19 | 23.794735 | 145.6877 | 1518.91 | 1541.961 | 158935.6 | 46.66473
269.8833 | 2014-06-08 14:24 | 23.8656502 | 145.6672 | 1518.476 | 1542.095 | 162851.7 | 46.60049
269.9667 | 2014-06-08 14:29 | 23.8685169 | 145.6114 | 1518.376 | 1542.17 | 164057.8 | 46.20069
270.05 | 2014-06-08 14:34 | 23.8947659 | 145.5907 | 1519.468 | 1542.604 | 159515 | 47.2597
270.1333 | 2014-06-08 14:39 | 23.914711 | 145.6737 | 1519.007 | 1542.55 | 162325.8 | 48.05234
270.2167 | 2014-06-08 14:44 | 23.8407421 | 145.7651 | 1518.859 | 1542.58 | 163555.8 | 47.23281
270.3 | 2014-06-08 14:49 | 23.9221001 | 145.7152 | 1518.572 | 1542.32 | 163738.4 | 47.41205
270.3833 | 2014-06-08 14:54 | 24.0812206 | 145.6926 | 1518.41 | 1542.118 | 163460 | 47.49272
270.4667 | 2014-06-08 14:59 | 23.9327469 | 145.6919 | 1518.261 | 1542.011 | 163752.9 | 47.36176
270.55 | 2014-06-08 15:04 | 24.0097389 | 145.7069 | 1518.641 | 1542.194 | 162393.9 | 48.53131
270.6333 | 2014-06-08 15:09 | 23.9388714 | 145.67 | 1518.625 | 1542.196 | 162513.9 | 50.41183
270.7167 | 2014-06-08 15:14 | 23.9683094 | 145.6698 | 1518.863 | 1542.45 | 162625.3 | 49.39117
270.8 | 2014-06-08 15:19 | 24.0766964 | 145.7135 | 1518.794 | 1542.374 | 162578.1 | 48.24453
270.8833 | 2014-06-08 15:24 | 23.9545898 | 145.6493 | 1519.058 | 1542.468 | 161405.1 | 48.52085
270.9667 | 2014-06-08 15:29 | 23.8479347 | 145.6043 | 1519.05 | 1542.751 | 163412.6 | 47.56142
271.05 | 2014-06-08 15:34 | 23.7108612 | 145.6646 | 1518.577 | 1542.271 | 163364.1 | 48.20618
271.1333 | 2014-06-08 15:39 | 23.4022331 | 145.5586 | 1518.501 | 1541.886 | 161236.8 | 47.04112
271.2167 | 2014-06-08 15:44 | 23.4774532 | 145.5439 | 1518.035 | 1541.508 | 161839.8 | 47.45387
271.3 | 2014-06-08 15:49 | 23.3129768 | 145.4558 | 1518.009 | 1541.246 | 160211.6 | 45.4424
271.3833 | 2014-06-08 15:54 | 23.4630203 | 145.4852 | 1518.029 | 1541.263 | 160186.1 | 49.18802
271.4667 | 2014-06-08 15:59 | 23.7548752 | 145.5394 | 1518.393 | 1541.679 | 160553.4 | 46.97292
271.55 | 2014-06-08 16:04 | 23.7890739 | 145.5773 | 1518.326 | 1541.806 | 161889.5 | 46.47154
271.6333 | 2014-06-08 16:09 | 23.7618923 | 145.5835 | 1519.056 | 1541.986 | 158098.6 | 46.58157
271.7167 | 2014-06-08 16:14 | 23.8968925 | 145.6528 | 1518.806 | 1542.334 | 162219.1 | 46.92063
271.8 | 2014-06-08 16:19 | 23.8645229 | 145.5512 | 1518.769 | 1542.469 | 163412.2 | 47.44043
271.8833 | 2014-06-08 16:24 | 23.8398113 | 145.5743 | 1519.251 | 1542.686 | 161578.8 | 46.38093
271.9667 | 2014-06-08 16:29 | 23.8463173 | 145.6382 | 1519.002 | 1542.707 | 163446.4 | 47.24277
272.05 | 2014-06-08 16:34 | 23.8515415 | 145.6262 | 1519.428 | 1542.928 | 162025.2 | 48.70009
272.1333 | 2014-06-08 16:39 | 23.9083347 | 145.7153 | 1519.748 | 1543.101 | 161012.2 | 47.07497
272.2167 | 2014-06-08 16:44 | 23.9364395 | 145.6118 | 1519.328 | 1543.037 | 163466.9 | 47.24726
272.3 | 2014-06-08 16:49 | 23.9176559 | 145.7104 | 1519.631 | 1543.186 | 162403.4 | 46.77225
272.3833 | 2014-06-08 16:54 | 23.8368549 | 145.6921 | 1519.922 | 1543.281 | 161058.9 | 47.78994
272.4667 | 2014-06-08 16:59 | 23.7359142 | 145.6468 | 1520.128 | 1543.491 | 161083 | 47.48175
272.55 | 2014-06-08 17:04 | 23.6510715 | 145.5737 | 1518.923 | 1543.078 | 166538.1 | 47.99159
272.6333 | 2014-06-08 17:09 | 23.5156994 | 145.6674 | 1518.459 | 1542.048 | 162643.1 | 47.37819
272.7167 | 2014-06-08 17:14 | 23.3418903 | 145.6599 | 1518.694 | 1541.859 | 159714.3 | 46.95749
272.8 | 2014-06-08 17:19 | 23.3376789 | 145.5261 | 1518.206 | 1541.43 | 160121.8 | 47.09788
272.8833 | 2014-06-08 17:24 | 23.4662552 | 145.5207 | 1518.201 | 1541.622 | 161484.1 | 47.11033
272.9667 | 2014-06-08 17:29 | 23.5667439 | 145.5375 | 1518.31 | 1541.779 | 161815 | 46.52082
273.05 | 2014-06-08 17:34 | 23.7124138 | 145.4769 | 1518.411 | 1541.983 | 162517.5 | 47.90246
273.1333 | 2014-06-08 17:39 | 23.7666893 | 145.6898 | 1518.46 | 1542.12 | 163129.1 | 44.85688
273.2167 | 2014-06-08 17:44 | 23.7324696 | 145.526 | 1518.748 | 1542.108 | 161063.4 | 46.91019
273.3 | 2014-06-08 17:49 | 23.7048187 | 145.5498 | 1518.305 | 1542.034 | 163609.3 | 49.04562
273.3833 | 2014-06-08 17:54 | 23.800066 | 145.6449 | 1518.842 | 1542.358 | 162138.2 | 47.28758
273.4667 | 2014-06-08 17:59 | 23.5235062 | 145.585 | 1519.383 | 1542.677 | 160606.6 | 46.72495
273.55 | 2014-06-08 18:04 | 23.4027901 | 145.5892 | 1518.379 | 1542 | 162863.8 | 46.1036
273.6333 | 2014-06-08 18:09 | 23.3333168 | 145.5845 | 1518.404 | 1541.426 | 158733.2 | 47.6102
273.7167 | 2014-06-08 18:14 | 23.3416595 | 145.3781 | 1518.761 | 1541.675 | 157986.4 | 47.57088
273.8167 | 2014-06-08 18:20 | 23.3967056 | 145.5002 | 1518.36 | 1541.686 | 160826.5 | 46.21263
273.9 | 2014-06-08 18:25 | 23.7233639 | 145.5459 | 1519.115 | 1542.386 | 160448.5 | 47.60373
273.9833 | 2014-06-08 18:30 | 23.6386471 | 145.4882 | 1519.181 | 1542.516 | 160883.1 | 48.02943
274.0667 | 2014-06-08 18:35 | 23.6252956 | 145.5233 | 1518.811 | 1542.318 | 162073.7 | 47.61269
274.15 | 2014-06-08 18:40 | 23.3989429 | 145.5868 | 1518.398 | 1542.015375 | 162838.8 | 47.48225
274.2333 | 2014-06-08 18:45 | 23.2573757 | 145.4888 | 1518.376 | 1541.707 | 160862.8 | 46.10857
274.3167 | 2014-06-08 18:50 | 23.5242672 | 145.4309 | 1518.695 | 1542.022 | 160832.3 | 46.44216
274.4 | 2014-06-08 18:55 | 23.6245918 | 145.4927 | 1518.825 | 1542.362 | 162280.9 | 48.33115
274.4833 | 2014-06-08 19:00 | 23.6042042 | 145.4947 | 1519.208 | 1542.545 | 160906.7 | 48.40086
274.5667 | 2014-06-08 19:05 | 23.596386 | 145.3875 | 1518.864 | 1542.61 | 163723.6 | 48.39687
274.65 | 2014-06-08 19:10 | 23.6180401 | 145.5124 | 1518.569 | 1542.436 | 164554.6 | 49.1208
274.7333 | 2014-06-08 19:15 | 23.6109409 | 145.635 | 1519.661 | 1542.985 | 160812.8 | 48.487
274.8167 | 2014-06-08 19:20 | 23.7150555 | 145.5369 | 1518.744 | 1542.75 | 165513.2 | 48.45563
274.9 | 2014-06-08 19:25 | 23.7820759 | 145.5495 | 1518.678 | 1542.594 | 164894.7 | 47.70232
274.9833 | 2014-06-08 19:30 | 23.7896137 | 145.5092 | 1519.623 | 1542.93 | 160694.2 | 46.7857
275.0667 | 2014-06-08 19:35 | 23.4513836 | 145.6173 | 1518.841 | 1542.647 | 164132.2 | 49.37025
275.15 | 2014-06-08 19:40 | 23.3456573 | 145.5082 | 1518.549 | 1542.029 | 161887.2 | 48.96946
275.2333 | 2014-06-08 19:45 | 23.4653435 | 145.5403 | 1518.971 | 1542.319 | 160975.6 | 48.90173
275.3167 | 2014-06-08 19:50 | 23.5956612 | 145.5529 | 1518.967 | 1542.434 | 161797.3 | 47.0949
275.4 | 2014-06-08 19:55 | 23.8217201 | 145.5173 | 1518.583 | 1542.53 | 165112.4 | 48.72498
275.4833 | 2014-06-08 20:00 | 24.0169182 | 145.6942 | 1518.981 | 1542.677 | 163382.6 | 47.63261
275.5667 | 2014-06-08 20:05 | 24.066494 | 145.7028 | 1518.693 | 1542.515 | 164241.9 | 47.12777
275.65 | 2014-06-08 20:10 | 23.984148 | 145.6486 | 1518.629 | 1542.537 | 164835.5 | 47.05854
275.7333 | 2014-06-08 20:15 | 23.9632702 | 145.6419 | 1518.737 | 1542.649 | 164868.5 | 48.19871
275.8167 | 2014-06-08 20:20 | 23.9677982 | 145.6397 | 1518.914 | 1542.838 | 164948.2 | 45.49866
275.9 | 2014-06-08 20:25 | 23.9544411 | 145.4763 | 1518.455 | 1542.65 | 166814.1 | 46.17529
275.9833 | 2014-06-08 20:30 | 23.9393272 | 145.4648 | 1518.861 | 1542.76 | 164775.5 | 47.55595
276.0667 | 2014-06-08 20:35 | 23.9876499 | 145.3979 | 1518.524 | 1542.623 | 166156.8 | 46.99533
276.15 | 2014-06-08 20:40 | 24.008543 | 145.5069 | 1518.665 | 1542.808 | 166460.7 | 48.14195
276.2333 | 2014-06-08 20:45 | 23.8920364 | 145.5579 | 1518.326 | 1542.626 | 167546 | 46.37097
276.3167 | 2014-06-08 20:50 | 24.0979595 | 145.6326 | 1518.774 | 1542.954 | 166716.5 | 48.10162
276.4 | 2014-06-08 20:55 | 24.1325321 | 145.6326 | 1518.896 | 1543.146 | 167194.9 | 45.52604
276.4833 | 2014-06-08 21:00 | 24.1532707 | 145.514 | 1518.334 | 1542.71 | 168066.5 | 46.83799
276.5667 | 2014-06-08 21:05 | 24.1489143 | 145.506 | 1518.774 | 1542.696 | 164934.8 | 47.57186
276.65 | 2014-06-08 21:10 | 24.1786976 | 145.514 | 1518.759 | 1542.788 | 165675 | 47.94281
276.7333 | 2014-06-08 21:15 | 24.1158714 | 145.6494 | 1518.23 | 1542.668 | 168498.9 | 49.33291
276.8167 | 2014-06-08 21:20 | 24.1015453 | 145.6859 | 1518.779 | 1542.987 | 166910.1 | 47.16558
276.9 | 2014-06-08 21:25 | 24.154274 | 145.581 | 1518.981 | 1543.052 | 165967.3 | 48.9814
276.9833 | 2014-06-08 21:30 | 24.2731991 | 145.6892 | 1518.71 | 1543.087 | 168075.5 | 48.54574
277.0667 | 2014-06-08 21:35 | 24.2774849 | 145.6226 | 1518.726 | 1542.961 | 167093.6 | 47.53104
277.15 | 2014-06-08 21:40 | 24.311203 | 145.6016 | 1518.521 | 1542.837 | 167657.2 | 47.7302
277.2333 | 2014-06-08 21:45 | 24.247858 | 145.653 | 1518.842 | 1542.885 | 165771.9 | 47.02918
277.3167 | 2014-06-08 21:50 | 24.1962032 | 145.7209 | 1519.842 | 1543.732 | 164715.3 | 47.89799
277.4 | 2014-06-08 21:55 | 24.2851372 | 145.6243 | 1519.327 | 1543.773 | 168545.1 | 47.16558
277.4833 | 2014-06-08 22:00 | 24.3695545 | 145.6805 | 1520.091 | 1544.083 | 165420 | 47.89501
277.5667 | 2014-06-08 22:05 | 24.382576 | 145.705 | 1519.936 | 1544.068 | 166383.2 | 47.70282
277.65 | 2014-06-08 22:10 | 24.3412476 | 145.6761 | 1519.82 | 1544.06 | 167127.2 | 47.05457
277.7333 | 2014-06-08 22:15 | 24.3432579 | 145.5938 | 1520.072 | 1544.133 | 165892.3 | 46.18924
277.8167 | 2014-06-08 22:20 | 24.3839035 | 145.6482 | 1520.038 | 1544.282 | 167156.4 | 46.78771
277.9 | 2014-06-08 22:25 | 24.2724361 | 145.6125 | 1519.829 | 1544.108 | 167394.9 | 46.59452
277.9833 | 2014-06-08 22:30 | 24.4761848 | 145.6772 | 1520.298 | 1544.414 | 166274.8 | 46.40083
278.0667 | 2014-06-08 22:35 | 24.4675465 | 145.6213 | 1520.779 | 1544.827 | 165805.9 | 47.67494
278.15 | 2014-06-08 22:40 | 24.4473228 | 145.5655 | 1520.615 | 1545.031 | 168340.3 | 47.66897
278.2333 | 2014-06-08 22:45 | 24.520771 | 145.5843 | 1520.878 | 1545.197 | 167674.7 | 47.45884
278.3167 | 2014-06-08 22:50 | 24.4996357 | 145.595 | 1520.576 | 1545.001 | 168404.9 | 48.6762
278.4 | 2014-06-08 22:55 | 24.4246922 | 145.6477 | 1520.893 | 1545.245 | 167896.2 | 47.31845
278.4833 | 2014-06-08 23:00 | 24.508503 | 145.6684 | 1520.935 | 1545.161 | 167038.7 | 45.66794
278.5667 | 2014-06-08 23:05 | 24.517149 | 145.5645 | 1520.7 | 1545.039 | 167809.2 | 48.98289
278.65 | 2014-06-08 23:10 | 24.4712029 | 145.6072 | 1520.856 | 1545.052 | 166827.7 | 46.68711
278.7333 | 2014-06-08 23:15 | 24.4324474 | 145.5536 | 1520.517 | 1544.984 | 168690.7 | 47.79742
278.8167 | 2014-06-08 23:20 | 24.4928093 | 145.6102 | 1520.402 | 1544.925 | 169075.5 | 46.38241
278.9 | 2014-06-08 23:25 | 24.4807186 | 145.6288 | 1520.697 | 1544.987 | 167479.1 | 47.10933
278.9833 | 2014-06-08 23:30 | 24.5108929 | 145.6577 | 1520.201 | 1544.961 | 170714.2 | 47.9209
279.0667 | 2014-06-08 23:35 | 24.4530773 | 145.6572 | 1520.726 | 1545.19 | 168672.5 | 47.28061
279.15 | 2014-06-08 23:40 | 24.5435696 | 145.6815 | 1520.133 | 1544.828 | 170265.9 | 47.14767
279.2333 | 2014-06-08 23:45 | 24.5575218 | 145.713 | 1519.915 | 1544.437 | 169072 | 47.15216
279.3167 | 2014-06-08 23:50 | 24.5015526 | 145.6485 | 1520.374 | 1544.597 | 167008.5 | 47.65552
279.4 | 2014-06-08 23:55 | 24.4531918 | 145.6987 | 1520.143 | 1544.709 | 169374 | 45.76454
279.4833 | 2014-06-09 | 24.4808464 | 145.7498 | 1520.724 | 1544.826 | 166178.7 | 47.78048
279.5667 | 2014-06-09 00:05 | 24.4220886 | 145.6831 | 1520.124 | 1544.528 | 168262.6 | 46.64779
279.65 | 2014-06-09 00:10 | 24.5048504 | 145.69 | 1520.074 | 1544.359 | 167439.2 | 46.59999
279.7333 | 2014-06-09 00:15 | 24.4358063 | 145.7295 | 1520.331 | 1544.647 | 167655.5 | 45.76951
279.8167 | 2014-06-09 00:20 | 24.5439548 | 145.7162 | 1520.535 | 1544.879 | 167846.1 | 48.53031
279.9 | 2014-06-09 00:25 | 24.6277714 | 145.7464 | 1520.536 | 1544.803 | 167312.2 | 46.43917
279.9833 | 2014-06-09 00:30 | 24.4464016 | 145.7176 | 1520 | 1544.444 | 168534.7 | 45.54398
280.0667 | 2014-06-09 00:35 | 24.5284691 | 145.6584 | 1520.28 | 1544.43 | 166505.9 | 47.41355
280.15 | 2014-06-09 00:40 | 24.5492325 | 145.6725 | 1520.405 | 1544.463 | 165877.6 | 45.77599
280.2333 | 2014-06-09 00:45 | 24.373394 | 145.6374 | 1520.005 | 1544.59 | 169506.6 | 46.23105
280.3167 | 2014-06-09 00:50 | 24.5504723 | 145.6542 | 1520.69 | 1544.884 | 166813.5 | 46.56067
280.4 | 2014-06-09 00:55 | 24.5115433 | 145.7026 | 1520.072 | 1544.634 | 169345.1 | 47.95076
280.4833 | 2014-06-09 01:00 | 24.4614887 | 145.7768 | 1519.995 | 1544.538 | 169217.3 | 44.73491
280.5667 | 2014-06-09 01:05 | 24.5915432 | 145.7822 | 1520.381 | 1544.78 | 168229.1 | 47.29654
280.65 | 2014-06-09 01:10 | 24.5888062 | 145.68 | 1519.935 | 1544.401 | 168687.8 | 46.79368
280.7333 | 2014-06-09 01:15 | 24.4171734 | 145.7339 | 1520.382 | 1544.641 | 167261.4 | 46.24101
280.8167 | 2014-06-09 01:20 | 24.4748802 | 145.6676 | 1520.477 | 1544.901 | 168400.2 | 47.22882
280.9 | 2014-06-09 01:25 | 24.5552464 | 145.7072 | 1520.431 | 1544.81 | 168089 | 47.54398
280.9833 | 2014-06-09 01:30 | 24.5702076 | 145.6421 | 1520.121 | 1544.481 | 167952.9 | 46.88778
281.0667 | 2014-06-09 01:35 | 24.5370121 | 145.6335 | 1520.443 | 1544.814 | 168032.7 | 46.62091
281.15 | 2014-06-09 01:40 | 24.4392014 | 145.5845 | 1520.547 | 1545.088 | 169207.3 | 48.02346
281.2333 | 2014-06-09 01:45 | 24.538332 | 145.541 | 1519.896 | 1544.442 | 169232.4 | 47.95076
281.3167 | 2014-06-09 01:50 | 24.6253872 | 145.6682 | 1519.706 | 1544.134 | 168428.1 | 47.01771
281.4 | 2014-06-09 01:55 | 24.6683159 | 145.6165 | 1519.434 | 1543.937 | 168946.5 | 48.03691
281.4833 | 2014-06-09 02:00 | 24.6468506 | 145.6849 | 1519.412 | 1543.944 | 169143 | 46.83501
281.5667 | 2014-06-09 02:05 | 24.6098576 | 145.686 | 1519.786 | 1544.17 | 168123.7 | 46.0095
281.65 | 2014-06-09 02:10 | 24.6141281 | 145.7012 | 1519.98 | 1544.348 | 168014.5 | 47.1158
281.7333 | 2014-06-09 02:15 | 24.604805 | 145.5541 | 1520.044 | 1544.362 | 167669.4 | 45.37169
281.8167 | 2014-06-09 02:20 | 24.6157532 | 145.617 | 1520.096 | 1544.522 | 168410.6 | 46.87782
281.9 | 2014-06-09 02:25 | 24.6350765 | 145.5733 | 1520.434 | 1544.82 | 168133 | 47.05756
281.9833 | 2014-06-09 02:30 | 24.6346874 | 145.6403 | 1520.12 | 1544.538 | 168356.4 | 48.26096
282.0667 | 2014-06-09 02:35 | 24.5807438 | 145.6355 | 1520.038 | 1544.594 | 169301.9 | 47.85915
282.15 | 2014-06-09 02:40 | 24.6299038 | 145.7199 | 1520.497 | 1544.788 | 167483.2 | 47.54697
282.2333 | 2014-06-09 02:45 | 24.6414318 | 145.6571 | 1520.054 | 1544.686 | 169834.6 | 46.64977
282.3167 | 2014-06-09 02:50 | 24.6931343 | 145.708 | 1519.549 | 1544.377 | 171184.5 | 45.67541
282.4 | 2014-06-09 02:55 | 24.7054863 | 145.6835 | 1519.533 | 1544.152 | 169739.3 | 45.97515
282.4833 | 2014-06-09 03:00 | 24.5972767 | 145.6316 | 1519.295 | 1543.933 | 169877 | 47.18252
282.55 | 2014-06-09 03:04 | 24.6730633 | 145.6427 | 1519.925 | 1544.148 | 167008 | 47.22535
282.6333 | 2014-06-09 03:09 | 24.6831036 | 145.6303 | 1519.607 | 1544.134 | 169107 | 48.20817
282.7167 | 2014-06-09 03:14 | 24.6322861 | 145.6231 | 1519.933 | 1544.442 | 168978.1 | 48.78872
282.8 | 2014-06-09 03:19 | 24.6523552 | 145.7531 | 1520.296 | 1544.544 | 167185.8 | 46.27687
282.8833 | 2014-06-09 03:24 | 24.5846748 | 145.724 | 1520.26 | 1544.683 | 168386.4 | 47.83825
282.9667 | 2014-06-09 03:29 | 24.7134399 | 145.6565 | 1520.374 | 1544.86 | 168826.6 | 47.3324
283.05 | 2014-06-09 03:34 | 24.6406155 | 145.6288 | 1520.288 | 1544.915 | 169798.1 | 47.82033
283.1333 | 2014-06-09 03:39 | 24.596117 | 145.674 | 1520.013 | 1544.644 | 169823.5 | 49.55746
283.2167 | 2014-06-09 03:44 | 24.7096691 | 145.6509 | 1520.192 | 1544.604 | 168314.7 | 47.79692
283.3 | 2014-06-09 03:49 | 24.7191525 | 145.5454 | 1520.142 | 1544.647 | 168952.5 | 47.4479
283.3833 | 2014-06-09 03:54 | 24.7406025 | 145.6259 | 1520.304 | 1544.754 | 168576.9 | 48.9321
283.4667 | 2014-06-09 03:59 | 24.7486839 | 145.6055 | 1519.986 | 1544.733 | 170619.4 | 46.63683
283.55 | 2014-06-09 04:04 | 24.8079662 | 145.6548 | 1520.181 | 1544.631 | 168579.6 | 46.83897
283.6333 | 2014-06-09 04:09 | 24.7633114 | 145.6375 | 1520.076 | 1544.5 | 168393.6 | 48.44617
283.7167 | 2014-06-09 04:14 | 24.8019428 | 145.6161 | 1520.054 | 1544.464 | 168300.2 | 49.21093
283.8 | 2014-06-09 04:19 | 24.8451767 | 145.622 | 1520.108 | 1544.511 | 168254 | 48.54276
283.8833 | 2014-06-09 04:24 | 24.7056046 | 145.6051 | 1519.359 | 1544.237 | 171531.5 | 48.09615
283.9667 | 2014-06-09 04:29 | 24.762928 | 145.6582 | 1519.723 | 1544.128 | 168267 | 46.7852
284.05 | 2014-06-09 04:34 | 24.7920494 | 145.5926 | 1519.412 | 1544.019 | 169659.1 | 46.99033
284.1333 | 2014-06-09 04:39 | 24.8223763 | 145.5527 | 1519.479 | 1544.048 | 169398.5 | 48.07673
284.2167 | 2014-06-09 04:44 | 24.9295425 | 145.6142 | 1519.639 | 1544.057 | 168357.1 | 48.12453
284.3 | 2014-06-09 04:49 | 24.8197689 | 145.5978 | 1519.621 | 1544.144 | 169082.3 | 47.12777
284.3833 | 2014-06-09 04:54 | 24.8429489 | 145.5832 | 1520.003 | 1544.41 | 168277.2 | 47.67294
284.4667 | 2014-06-09 04:59 | 24.7420788 | 145.6465 | 1519.935 | 1544.417 | 168794.2 | 47.75908
284.55 | 2014-06-09 05:04 | 24.78512 | 145.5716 | 1519.926 | 1544.489 | 169358.3 | 46.52082
284.6333 | 2014-06-09 05:09 | 24.770359 | 145.5146 | 1520.173 | 1544.542 | 168014.2 | 47.88853
284.7167 | 2014-06-09 05:14 | 24.8466835 | 145.4692 | 1519.881 | 1544.555 | 170120.8 | 48.41829
284.8 | 2014-06-09 05:19 | 24.8251019 | 145.5493 | 1519.555 | 1544.163 | 169662.3 | 48.32319
284.8833 | 2014-06-09 05:24 | 24.6017456 | 145.5174 | 1519.802 | 1544.252 | 168581.4 | 45.10234
284.9667 | 2014-06-09 05:29 | 24.3496017 | 145.6334 | 1519.594 | 1544.271 | 170142.1 | 46.73491
285.05 | 2014-06-09 05:34 | 24.2633533 | 145.6223 | 1519.589 | 1544.276 | 170207 | 47.62315
285.1333 | 2014-06-09 05:39 | 24.0609913 | 145.6089 | 1519.657 | 1543.632 | 165303.8 | 46.66819
285.2167 | 2014-06-09 05:44 | 23.8180656 | 145.4632 | 1518.671 | 1542.85 | 166709.7 | 46.61444
285.3 | 2014-06-09 05:49 | 23.8598061 | 145.4448 | 1518.243 | 1542.382 | 166433.4 | 48.07871
285.3833 | 2014-06-09 05:54 | 23.8768482 | 145.4798 | 1517.607 | 1541.92 | 167628.5 | 47.22435
285.4667 | 2014-06-09 05:59 | 23.7642307 | 145.4964 | 1517.718 | 1541.508 | 164027.4 | 47.3737
285.55 | 2014-06-09 06:04 | 23.7302856 | 145.4879 | 1518.08 | 1541.477 | 161317.8 | 46.60298
285.6333 | 2014-06-09 06:09 | 23.4089603 | 145.2461 | 1517.565 | 1541.362 | 164071.5 | 47.5425
285.7167 | 2014-06-09 06:14 | 23.3198719 | 145.1749 | 1517.882 | 1541.2 | 160766.5 | 47.43596
285.8 | 2014-06-09 06:19 | 23.2471924 | 145.1427 | 1517.959 | 1541.256 | 160624.3 | 47.93433
285.8833 | 2014-06-09 06:24 | 23.2805424 | 145.1908 | 1518.16 | 1541.41 | 160307.6 | 49.32445
285.9667 | 2014-06-09 06:29 | 23.2239151 | 145.1624 | 1517.855 | 1541.478 | 162877.8 | 46.32765
286.05 | 2014-06-09 06:34 | 23.6138763 | 145.4601 | 1518.266 | 1541.844 | 162560.3 | 48.52931
286.1333 | 2014-06-09 06:39 | 23.6638298 | 145.5983 | 1518.005 | 1541.993 | 165395.9 | 46.718
286.2167 | 2014-06-09 06:44 | 23.9584274 | 145.6346 | 1518.064 | 1542.162 | 166150 | 46.70952
286.3 | 2014-06-09 06:49 | 24.0908203 | 145.6171 | 1518.152 | 1542.292 | 166441.6 | 46.41327
286.3833 | 2014-06-09 06:54 | 24.0835934 | 145.5871 | 1518.898 | 1542.621 | 163563.2 | 48.13996
286.4667 | 2014-06-09 06:59 | 23.9988079 | 145.5534 | 1518.163 | 1542.475 | 167625.6 | 48.76232
286.55 | 2014-06-09 07:04 | 23.822113 | 145.5245 | 1518.57 | 1542.699 | 166359.8 | 47.7765
286.6333 | 2014-06-09 07:09 | 23.8459949 | 145.4911 | 1518.666 | 1542.912 | 167169.6 | 47.43744
286.7167 | 2014-06-09 07:14 | 24.050106 | 145.4402 | 1518.519 | 1543.058 | 169186 | 47.49021
286.8 | 2014-06-09 07:19 | 24.1615696 | 145.4396 | 1518.555 | 1543.074 | 169054.6 | 46.28482
286.8833 | 2014-06-09 07:24 | 24.2095776 | 145.4643 | 1518.662 | 1543.005 | 167841.7 | 46.40133
286.9667 | 2014-06-09 07:29 | 24.1944599 | 145.4861 | 1518.358 | 1542.89 | 169141.4 | 48.70656
287.05 | 2014-06-09 07:34 | 23.8766613 | 145.4786 | 1518.386 | 1543.052 | 170067.1 | 46.70207
287.1333 | 2014-06-09 07:39 | 24.0656185 | 145.4919 | 1518.461 | 1543.137 | 170135.1 | 47.94678
287.2167 | 2014-06-09 07:44 | 23.9622746 | 145.4028 | 1518.158 | 1543.04 | 171553 | 48.25996
287.3 | 2014-06-09 07:49 | 24.1718807 | 145.4554 | 1519.349 | 1543.678 | 167739 | 47.53006
287.3833 | 2014-06-09 07:54 | 24.2762909 | 145.4702 | 1519.346 | 1544.015 | 170083.4 | 45.83922
287.4667 | 2014-06-09 07:59 | 24.2444191 | 145.4635 | 1518.445 | 1543.634 | 173666.6 | 46.84745
287.55 | 2014-06-09 08:04 | 23.9793549 | 145.5112 | 1519.057 | 1543.732 | 170132.3 | 47.70631
287.6333 | 2014-06-09 08:09 | 24.0342331 | 145.4853 | 1518.907 | 1543.839 | 171902.3 | 46.10111
287.7167 | 2014-06-09 08:14 | 24.0481415 | 145.472 | 1518.169 | 1543.585 | 175236.7 | 47.85865
287.8 | 2014-06-09 08:19 | 24.1181602 | 145.4652 | 1519.338 | 1543.698 | 167959.6 | 47.76207
287.8833 | 2014-06-09 08:24 | 24.2301102 | 145.4898 | 1518.749 | 1543.629 | 171546.1 | 47.74365
287.9667 | 2014-06-09 08:29 | 24.2936096 | 145.5191 | 1518.084 | 1543.254 | 173544.9 | 45.93829
288.05 | 2014-06-09 08:34 | 24.1570301 | 145.4961 | 1518.953 | 1543.743 | 170927 | 46.49046
288.1333 | 2014-06-09 08:39 | 24.0696373 | 145.4892 | 1519.049 | 1543.906 | 171380 | 48.42924
288.2167 | 2014-06-09 08:44 | 24.2572041 | 145.4349 | 1518.683 | 1543.943 | 174162.5 | 47.17605
288.3 | 2014-06-09 08:49 | 24.2893505 | 145.4354 | 1519.03 | 1543.926 | 171654.7 | 48.58458
288.3833 | 2014-06-09 08:54 | 24.3235092 | 145.4979 | 1519.333 | 1543.982 | 169942.8 | 47.76804
288.4667 | 2014-06-09 08:59 | 24.1964264 | 145.6244 | 1518.966 | 1543.947 | 172235.5 | 49.37772
288.55 | 2014-06-09 09:04 | 24.014719 | 145.7559 | 1519.251 | 1544.069 | 171114 | 46.20914
288.6333 | 2014-06-09 09:09 | 23.929266 | 145.6634 | 1518.552 | 1543.51 | 172080.8 | 46.58107
288.7167 | 2014-06-09 09:14 | 23.9357643 | 145.5997 | 1518.534 | 1542.925 | 168172 | 47.60423
288.8 | 2014-06-09 09:19 | 23.7744064 | 145.5918 | 1519.241 | 1542.993 | 163759.8 | 46.72944
288.8833 | 2014-06-09 09:24 | 23.6517143 | 145.5345 | 1518.775 | 1543.026 | 167208.2 | 46.01796
288.9667 | 2014-06-09 09:29 | 23.6503963 | 145.5907 | 1518.571 | 1542.894 | 167700.5 | 47.48125
289.05 | 2014-06-09 09:34 | 23.5320988 | 145.5723 | 1518.393 | 1542.516 | 166321.4 | 47.07
289.1333 | 2014-06-09 09:39 | 23.4951553 | 145.5907 | 1518.453 | 1542.199 | 163727.2 | 47.42898
289.2167 | 2014-06-09 09:44 | 23.5066776 | 145.5719 | 1518.252 | 1542.154 | 164793.8 | 48.03442
289.3 | 2014-06-09 09:49 | 23.1826687 | 145.5613 | 1518.319 | 1542.281 | 165216.8 | 46.22756
289.3833 | 2014-06-09 09:54 | 23.3488312 | 145.5412 | 1518.683 | 1542.478 | 164062 | 48.09515
289.4667 | 2014-06-09 09:59 | 23.355547 | 145.5828 | 1518.441 | 1542.433 | 165417.6 | 47.01821
289.55 | 2014-06-09 10:04 | 23.2418213 | 145.5328 | 1518.243 | 1542.461 | 166972.3 | 48.45812
289.6333 | 2014-06-09 10:09 | 23.1686764 | 145.585 | 1518.745 | 1542.667 | 164936.8 | 47.87508
289.7167 | 2014-06-09 10:14 | 23.0753975 | 145.4452 | 1519.549 | 1542.938 | 161258.7 | 47.51212
289.8 | 2014-06-09 10:19 | 23.0106506 | 145.3773 | 1518.634 | 1542.811 | 166692.1 | 45.76404
289.8833 | 2014-06-09 10:24 | 23.0079632 | 145.3266 | 1519.003 | 1542.898 | 164750.8 | 46.71102
289.9667 | 2014-06-09 10:29 | 22.9657421 | 145.2888 | 1519.027 | 1543.026 | 165465.1 | 47.58084
290.05 | 2014-06-09 10:34 | 22.952961 | 145.3328 | 1518.88 | 1543.011 | 166374.1 | 48.3182
290.1333 | 2014-06-09 10:39 | 23.0426712 | 145.3093 | 1518.603 | 1542.917 | 167638.4 | 48.26992
290.2167 | 2014-06-09 10:44 | 22.9102669 | 145.4091 | 1518.971 | 1543.072 | 166170.2 | 47.1153
290.3 | 2014-06-09 10:49 | 23.0833187 | 145.4368 | 1519.283 | 1543.344 | 165893 | 46.45162
290.3833 | 2014-06-09 10:54 | 23.2633438 | 145.4122 | 1519.058 | 1543.395 | 167797.5 | 47.99408
290.4667 | 2014-06-09 10:59 | 23.5368404 | 145.5217 | 1518.83 | 1543.379 | 169255.7 | 45.77549
290.55 | 2014-06-09 11:04 | 23.6685085 | 145.6098 | 1519.194 | 1543.614 | 168369.8 | 47.91242
290.6333 | 2014-06-09 11:09 | 23.6191349 | 145.6446 | 1519.269 | 1543.693 | 168397.2 | 47.83127
290.7167 | 2014-06-09 11:14 | 23.7268505 | 145.7468 | 1520.223 | 1544.272 | 165813 | 47.18202
290.8 | 2014-06-09 11:19 | 23.6480103 | 145.6849 | 1519.867 | 1544.353 | 168829.5 | 49.20395
290.8833 | 2014-06-09 11:24 | 23.5449066 | 145.7002 | 1519.088 | 1544.052 | 172117.7 | 45.46629
290.9667 | 2014-06-09 11:29 | 23.4023705 | 145.7035 | 1519.288 | 1543.79 | 168932.7 | 48.16039
291.05 | 2014-06-09 11:34 | 23.3156509 | 145.6605 | 1519.505 | 1543.759 | 167227.5 | 48.63487
291.1333 | 2014-06-09 11:39 | 23.183073 | 145.5895 | 1519.472 | 1543.494 | 165624.1 | 47.29754
291.2167 | 2014-06-09 11:44 | 23.3871841 | 145.5783 | 1518.708 | 1543.45 | 170589.9 | 48.8848
291.3 | 2014-06-09 11:49 | 23.6190224 | 145.7036 | 1519.337 | 1543.767 | 168443.1 | 47.9876
291.3833 | 2014-06-09 11:54 | 23.655817 | 145.629 | 1519.75 | 1544.282 | 169146.5 | 47.71328
291.4667 | 2014-06-09 11:59 | 23.6886063 | 145.7199 | 1520.069 | 1544.678 | 169679.5 | 46.62139
291.55 | 2014-06-09 12:04 | 23.7684364 | 145.7779 | 1520.209 | 1544.929 | 170438.6 | 47.40208
291.6333 | 2014-06-09 12:09 | 23.8181572 | 145.6719 | 1520.282 | 1545.132 | 171334.5 | 46.43867
291.7167 | 2014-06-09 12:14 | 23.7659855 | 145.6765 | 1520.599 | 1545.276 | 170139.9 | 46.36597
291.8 | 2014-06-09 12:19 | 23.8688183 | 145.7215 | 1521.023 | 1545.761 | 170561.1 | 46.34756
291.8833 | 2014-06-09 12:24 | 23.899601 | 145.7828 | 1521.29 | 1546.163 | 171494.3 | 45.14068
291.9667 | 2014-06-09 12:29 | 23.8838825 | 145.7192 | 1520.693 | 1546.037 | 174740.6 | 48.10263
292.05 | 2014-06-09 12:34 | 23.857933 | 145.6598 | 1521.317 | 1546.134 | 171105.7 | 48.60401
292.1333 | 2014-06-09 12:39 | 23.7672043 | 145.6259 | 1521.026 | 1545.973 | 172006.5 | 48.02843
292.2167 | 2014-06-09 12:44 | 23.8364658 | 145.7219 | 1521.087 | 1546.009 | 171826.1 | 47.0013
292.3 | 2014-06-09 12:49 | 23.7733631 | 145.701 | 1520.923 | 1546.016 | 173006.3 | 46.67218
292.3833 | 2014-06-09 12:54 | 23.8396492 | 145.6371 | 1521.237 | 1546.031 | 170951.8 | 49.22536
292.4667 | 2014-06-09 12:59 | 23.6068897 | 145.5797 | 1521.184 | 1545.935 | 170649.3 | 47.41503
292.55 | 2014-06-09 13:04 | 23.522419 | 145.5928 | 1520.196 | 1545.135 | 171949.8 | 46.49793
292.6333 | 2014-06-09 13:09 | 23.3749104 | 145.5824 | 1519.942 | 1544.566 | 169776.1 | 48.1559
292.7167 | 2014-06-09 13:14 | 23.4196072 | 145.6329 | 1520.257 | 1544.538 | 167409.8 | 46.86786
292.8 | 2014-06-09 13:19 | 23.3194618 | 145.6102 | 1519.83 | 1544.417 | 169525.5 | 48.53977
292.8833 | 2014-06-09 13:24 | 23.3321495 | 145.5374 | 1518.924 | 1544.036 | 173141 | 46.18525
292.9667 | 2014-06-09 13:29 | 23.1927891 | 145.4554 | 1519.867 | 1544.301 | 168469 | 46.93558
293.05 | 2014-06-09 13:34 | 23.0732479 | 145.4688 | 1519.65 | 1544.091 | 168511.8 | 49.99609
293.1333 | 2014-06-09 13:39 | 23.0658646 | 145.4895 | 1519.11 | 1543.822 | 170388 | 46.37395
293.2167 | 2014-06-09 13:44 | 23.2382641 | 145.5351 | 1518.714 | 1543.314 | 169609 | 47.34733
293.3 | 2014-06-09 13:49 | 23.1401253 | 145.3992 | 1518.665 | 1543.162 | 168899.6 | 48.4611
293.3833 | 2014-06-09 13:54 | 23.0810986 | 145.5299 | 1518.559 | 1543.161 | 169624.6 | 47.4474
293.4667 | 2014-06-09 13:59 | 23.1685715 | 145.491 | 1518.901 | 1543.372 | 168722.9 | 47.7297
293.55 | 2014-06-09 14:04 | 23.377142 | 145.4741 | 1518.725 | 1543.475 | 170647.8 | 47.55693
293.6333 | 2014-06-09 14:09 | 23.5186749 | 145.6002 | 1519.277 | 1543.69 | 168323.9 | 48.84
293.7167 | 2014-06-09 14:14 | 23.541914 | 145.5697 | 1518.849 | 1543.804 | 172062.7 | 47.8726
293.8 | 2014-06-09 14:19 | 23.6297359 | 145.5888 | 1519.53 | 1544.112 | 169486.8 | 47.43944
293.8833 | 2014-06-09 14:24 | 23.6869526 | 145.6405 | 1519.179 | 1544.108 | 171878.6 | 48.56765
293.9667 | 2014-06-09 14:29 | 23.6146564 | 145.6159 | 1519.193 | 1544.089 | 171647.2 | 47.87907
294.05 | 2014-06-09 14:34 | 23.4569225 | 145.6141 | 1519.014 | 1543.841 | 171177.3 | 48.71753
294.1333 | 2014-06-09 14:39 | 23.2632332 | 145.5795 | 1518.873 | 1543.43 | 169312 | 46.22209
294.2167 | 2014-06-09 14:44 | 23.1759567 | 145.5289 | 1519.438 | 1543.494 | 165854 | 46.41726
294.3 | 2014-06-09 14:49 | 23.2248745 | 145.5716 | 1519.357 | 1543.592 | 167095.4 | 47.4469
294.3833 | 2014-06-09 14:54 | 23.4707165 | 145.5212 | 1518.892 | 1543.691 | 170983.9 | 48.88879
294.4667 | 2014-06-09 14:59 | 23.4776249 | 145.6375 | 1519.423 | 1543.933 | 168989.4 | 46.44416
294.55 | 2014-06-09 15:04 | 23.6399937 | 145.5585 | 1519.574 | 1544.154 | 169477.9 | 48.01897
294.6333 | 2014-06-09 15:09 | 23.6634102 | 145.6454 | 1519.319 | 1544.268 | 172010.8 | 46.59103
294.7167 | 2014-06-09 15:14 | 23.6927547 | 145.6682 | 1519.683 | 1544.626 | 171978.8 | 46.22756
294.8 | 2014-06-09 15:19 | 23.7104836 | 145.6576 | 1519.888 | 1544.917 | 172571.2 | 47.05706
294.8833 | 2014-06-09 15:24 | 23.8861771 | 145.6287 | 1520.31 | 1545.493 | 173631.6 | 48.60847
294.9667 | 2014-06-09 15:29 | 23.9211369 | 145.5682 | 1521.06 | 1545.987 | 171863.4 | 48.0145
295.05 | 2014-06-09 15:34 | 23.9043713 | 145.5339 | 1520.951 | 1546.224 | 174254.9 | 47.60024
295.1333 | 2014-06-09 15:39 | 24.0042553 | 145.5248 | 1521.284 | 1546.594 | 174506.7 | 47.08692
295.2167 | 2014-06-09 15:44 | 24.0898495 | 145.4902 | 1520.945 | 1546.55 | 176540.7 | 46.36299
295.3 | 2014-06-09 15:49 | 24.0381603 | 145.5486 | 1521.23 | 1546.753 | 175973.5 | 47.66199
295.3833 | 2014-06-09 15:54 | 23.95191 | 145.5383 | 1520.797 | 1546.56 | 177626.2 | 48.77429
295.4667 | 2014-06-09 15:59 | 23.9270325 | 145.4593 | 1521.097 | 1546.528 | 175344.8 | 48.20568
295.55 | 2014-06-09 16:04 | 24.0405807 | 145.4373 | 1520.991 | 1546.542 | 176165.9 | 49.04363
295.6333 | 2014-06-09 16:09 | 24.0443401 | 145.4732 | 1520.583 | 1546.285 | 177204.7 | 47.12476
295.7167 | 2014-06-09 16:14 | 24.0744495 | 145.5397 | 1520.952 | 1546.313 | 174858 | 46.8126
295.8 | 2014-06-09 16:19 | 24.0488491 | 145.5237 | 1521.06 | 1546.473 | 175213.4 | 48.31572
295.8833 | 2014-06-09 16:24 | 24.0607777 | 145.5438 | 1520.95 | 1546.536 | 176405.8 | 47.7043
295.9667 | 2014-06-09 16:29 | 24.0459175 | 145.611 | 1521.295 | 1546.599 | 174463.2 | 47.80339
296.05 | 2014-06-09 16:34 | 24.0595875 | 145.6735 | 1520.875 | 1546.569 | 177158.5 | 46.33363
296.1333 | 2014-06-09 16:39 | 24.0505791 | 145.6273 | 1521.18 | 1546.712 | 176042.2 | 48.68616
296.2167 | 2014-06-09 16:44 | 24.0972996 | 145.6963 | 1520.54 | 1546.423 | 178454 | 47.9209
296.3 | 2014-06-09 16:49 | 24.0028706 | 145.7455 | 1520.871 | 1546.662 | 177823.3 | 46.89425
296.3833 | 2014-06-09 16:54 | 24.1148396 | 145.6252 | 1520.77 | 1546.539 | 177665.3 | 48.46211
296.4667 | 2014-06-09 16:59 | 24.2565708 | 145.6051 | 1521.087 | 1546.659 | 176318 | 46.63733
296.55 | 2014-06-09 17:04 | 24.1931667 | 145.5906 | 1520.612 | 1546.477 | 178334.1 | 47.74862
296.6333 | 2014-06-09 17:09 | 24.2032413 | 145.6278 | 1520.453 | 1546.223 | 177678.7 | 46.22409
296.7167 | 2014-06-09 17:14 | 24.3255196 | 145.6354 | 1521.127 | 1546.418 | 174369.6 | 47.85119
296.8 | 2014-06-09 17:19 | 24.2622223 | 145.6826 | 1520.777 | 1546.557 | 177747.1 | 47.88954
296.8833 | 2014-06-09 17:24 | 24.3921833 | 145.6032 | 1520.412 | 1546.42 | 179316.4 | 49.0277
296.9667 | 2014-06-09 17:29 | 24.3647594 | 145.6225 | 1520.729 | 1546.425 | 177166.8 | 47.75609
297.05 | 2014-06-09 17:34 | 24.405447 | 145.5686 | 1520.536 | 1546.182 | 176821.4 | 46.71599
297.1333 | 2014-06-09 17:39 | 24.2778034 | 145.621 | 1520.77 | 1546.382 | 176588 | 46.77326
297.2167 | 2014-06-09 17:44 | 24.4279556 | 145.664 | 1520.424 | 1546.475 | 179618.2 | 49.21341
297.3 | 2014-06-09 17:49 | 24.345253 | 145.6305 | 1520.772 | 1546.422 | 176850.2 | 48.21414
297.3833 | 2014-06-09 17:54 | 24.3134232 | 145.5465 | 1520.34 | 1546.248 | 178627.9 | 48.21366
297.4667 | 2014-06-09 17:59 | 24.3846111 | 145.5239 | 1520.86 | 1546.264 | 175156.6 | 46.65974
297.55 | 2014-06-09 18:04 | 24.3752117 | 145.4912 | 1520.466 | 1546.117 | 176859 | 48.70059
297.6333 | 2014-06-09 18:09 | 24.4203033 | 145.5372 | 1520.328 | 1546.035 | 177246.3 | 47.9199
297.7167 | 2014-06-09 18:14 | 24.5288715 | 145.6714 | 1520.739 | 1546.116 | 174969.9 | 47.85965
297.8 | 2014-06-09 18:19 | 24.4470654 | 145.6424 | 1520.004 | 1545.882 | 178420.8 | 47.38866
297.8833 | 2014-06-09 18:24 | 24.4175549 | 145.723 | 1520.102 | 1545.834 | 177412.7 | 48.34708
297.9667 | 2014-06-09 18:29 | 24.5733948 | 145.7078 | 1520.637 | 1546.106 | 175606.8 | 47.37272
298.05 | 2014-06-09 18:34 | 24.5966282 | 145.7665 | 1519.996 | 1545.967 | 179061.3 | 48.49744
298.1333 | 2014-06-09 18:39 | 24.6641674 | 145.7379 | 1520.623 | 1545.947 | 174604.7 | 48.75138
298.2167 | 2014-06-09 18:44 | 24.5882397 | 145.5864 | 1520.493 | 1546.163 | 176984.8 | 48.64832
298.3 | 2014-06-09 18:49 | 24.6274757 | 145.5909 | 1520.544 | 1546.456 | 178660.4 | 48.07274
298.3833 | 2014-06-09 18:54 | 24.7261372 | 145.6417 | 1519.998 | 1546.021 | 179422 | 47.69386
298.4667 | 2014-06-09 18:59 | 24.6664219 | 145.7162 | 1520.278 | 1546.067 | 177805.4 | 45.94725
298.55 | 2014-06-09 19:04 | 24.6796551 | 145.6901 | 1520.162 | 1545.88 | 177323.8 | 46.74638
298.6333 | 2014-06-09 19:09 | 24.7240067 | 145.54 | 1520.18 | 1546.009 | 178087.5 | 45.83822
298.7167 | 2014-06-09 19:14 | 24.7738628 | 145.642 | 1520.097 | 1546.128 | 179482.6 | 46.4541
298.8 | 2014-06-09 19:19 | 24.4443378 | 145.737 | 1519.942 | 1545.872 | 178784.5 | 47.44492
298.8833 | 2014-06-09 19:24 | 24.2827682 | 145.6381 | 1520.005 | 1545.355 | 174782.3 | 48.79667
298.9667 | 2014-06-09 19:29 | 24.0915089 | 145.5229 | 1520.182 | 1545.187 | 172400.4 | 47.80488
299.05 | 2014-06-09 19:34 | 23.9818897 | 145.471 | 1519.611 | 1544.454 | 171285.4 | 47.4947
299.1333 | 2014-06-09 19:39 | 24.0082359 | 145.5169 | 1519.666 | 1544.27 | 169643.2 | 46.79218
299.2167 | 2014-06-09 19:44 | 23.8263435 | 145.45 | 1519.147 | 1543.809 | 170034.1 | 46.91415
299.3 | 2014-06-09 19:49 | 23.8204632 | 145.4102 | 1518.795 | 1543.424 | 169812.2 | 48.07475
299.3833 | 2014-06-09 19:54 | 23.7577133 | 145.5203 | 1518.452 | 1542.982 | 169130.9 | 45.76106
299.4667 | 2014-06-09 19:59 | 23.7320976 | 145.454 | 1517.806 | 1542.293 | 168830.2 | 45.57783
299.55 | 2014-06-09 20:04 | 23.5563259 | 145.474 | 1517.841 | 1541.932 | 166104.2 | 47.27464
299.6333 | 2014-06-09 20:09 | 23.6377335 | 145.4877 | 1517.801 | 1541.878 | 166004.5 | 46.24899
299.7167 | 2014-06-09 20:14 | 23.4969597 | 145.4767 | 1517.905 | 1541.764 | 164504.7 | 47.72124
299.8 | 2014-06-09 20:19 | 23.4792652 | 145.5508 | 1517.838 | 1541.877 | 165747.8 | 47.29853
299.8833 | 2014-06-09 20:24 | 23.3764248 | 145.5262 | 1517.971 | 1541.841 | 164573.2 | 47.24924
299.9667 | 2014-06-09 20:29 | 23.3538589 | 145.5617 | 1517.846 | 1541.822 | 165306.7 | 47.21489
300.05 | 2014-06-09 20:34 | 23.286211 | 145.5847 | 1518.007 | 1542.048 | 165758.5 | 46.98685
300.1333 | 2014-06-09 20:39 | 23.2133675 | 145.4253 | 1518.219 | 1542.368 | 166499.2 | 46.48697
300.2167 | 2014-06-09 20:44 | 23.5516949 | 145.5022 | 1518.295 | 1542.68 | 168129.3 | 47.90098
300.3 | 2014-06-09 20:49 | 23.6561546 | 145.6436 | 1518.578 | 1543.106 | 169112.4 | 47.18054
300.3833 | 2014-06-09 20:54 | 23.9448109 | 145.651 | 1518.466 | 1543.189 | 170460.9 | 47.00479
300.4667 | 2014-06-09 20:59 | 23.8943501 | 145.701 | 1518.221 | 1543.113 | 171623.1 | 46.94752
300.55 | 2014-06-09 21:04 | 24.044445 | 145.6572 | 1518.381 | 1543.212 | 171203.7 | 47.12726
300.6333 | 2014-06-09 21:09 | 24.0569172 | 145.6901 | 1518.721 | 1543.729 | 172428.6 | 47.13821
300.7167 | 2014-06-09 21:14 | 24.1819592 | 145.6972 | 1518.209 | 1543.537 | 174629.5 | 48.46309
300.8 | 2014-06-09 21:19 | 24.1744823 | 145.7947 | 1518.426 | 1543.792 | 174888.8 | 46.13695
300.8833 | 2014-06-09 21:24 | 24.2222748 | 145.6777 | 1518.702 | 1543.947 | 174060 | 46.85491
300.9667 | 2014-06-09 21:29 | 24.3249969 | 145.7125 | 1518.487 | 1544.125 | 176772.5 | 47.96173
301.05 | 2014-06-09 21:34 | 24.3347092 | 145.7013 | 1518.585 | 1544.061 | 175649.3 | 45.56338
301.1333 | 2014-06-09 21:39 | 24.3546906 | 145.6938 | 1518.703 | 1544.281 | 176351.3 | 47.11133
301.2167 | 2014-06-09 21:44 | 24.2537212 | 145.6363 | 1518.647 | 1544.269 | 176651.5 | 47.56042
301.3 | 2014-06-09 21:49 | 24.4309196 | 145.6845 | 1518.935 | 1544.474 | 176087.6 | 47.9403
301.3833 | 2014-06-09 21:54 | 24.4486485 | 145.6806 | 1518.669 | 1544.449 | 177751.4 | 47.60275
301.4667 | 2014-06-09 21:59 | 24.5012836 | 145.6442 | 1518.954 | 1544.625 | 176997.8 | 45.12972
301.55 | 2014-06-09 22:04 | 24.4967747 | 145.6694 | 1519.234 | 1544.784 | 176161.3 | 46.58207
301.6333 | 2014-06-09 22:09 | 24.4739799 | 145.6375 | 1519.048 | 1544.861 | 177977.2 | 46.84296
301.7167 | 2014-06-09 22:14 | 24.5570469 | 145.6301 | 1519.297 | 1544.915 | 176628.9 | 46.84397
301.8 | 2014-06-09 22:19 | 24.4317837 | 145.5787 | 1519.61 | 1545.143 | 176041.1 | 46.93756
301.8833 | 2014-06-09 22:24 | 24.4685287 | 145.6594 | 1519.507 | 1545.167 | 176922.7 | 47.20342
301.9667 | 2014-06-09 22:29 | 24.4165611 | 145.7159 | 1520.016 | 1545.482 | 175579.3 | 48.09864
302.05 | 2014-06-09 22:34 | 24.5122566 | 145.6923 | 1519.841 | 1545.451 | 176572.8 | 48.29132
302.1333 | 2014-06-09 22:39 | 24.5222988 | 145.6758 | 1520.111 | 1545.721 | 176579.1 | 47.30201
302.2167 | 2014-06-09 22:44 | 24.5008202 | 145.618 | 1520.534 | 1546.149 | 176613.9 | 46.59552
302.3 | 2014-06-09 22:49 | 24.5738163 | 145.6767 | 1520.549 | 1546.314 | 177648.1 | 47.22583
302.3833 | 2014-06-09 22:54 | 24.52211 | 145.7121 | 1520.702 | 1546.386 | 177081.1 | 47.47977
302.4667 | 2014-06-09 22:59 | 24.6114311 | 145.6959 | 1520.551 | 1546.33 | 177736.2 | 47.2378
302.55 | 2014-06-09 23:04 | 24.6113911 | 145.6967 | 1520.737 | 1546.482 | 177506.4 | 47.43596
302.6333 | 2014-06-09 23:09 | 24.569315 | 145.6972 | 1520.743 | 1546.665 | 178726.4 | 47.9657
302.7167 | 2014-06-09 23:14 | 24.5994358 | 145.7345 | 1520.254 | 1546.366 | 180040.5 | 46.77873
302.8 | 2014-06-09 23:19 | 24.6210823 | 145.6118 | 1520.434 | 1546.374 | 178848.1 | 48.71753
302.8833 | 2014-06-09 23:24 | 24.6301785 | 145.6644 | 1520.614 | 1546.482 | 178355.1 | 45.49916
302.9667 | 2014-06-09 23:29 | 24.6100616 | 145.6481 | 1519.79 | 1545.974 | 180531.7 | 47.53653
303.05 | 2014-06-09 23:34 | 24.6163025 | 145.5889 | 1520.475 | 1546.037 | 176237.1 | 46.96396
303.1333 | 2014-06-09 23:39 | 24.5639381 | 145.6273 | 1520.649 | 1546.243 | 176466.6 | 47.99109
303.2167 | 2014-06-09 23:44 | 24.571558 | 145.6781 | 1520.295 | 1546.211 | 178682.8 | 47.49222
303.3 | 2014-06-09 23:49 | 24.6116734 | 145.6424 | 1520.636 | 1546.362 | 177373.7 | 47.3986
303.3833 | 2014-06-09 23:54 | 24.6071491 | 145.6048 | 1520.451 | 1546.329 | 178416.3 | 47.20393
303.4667 | 2014-06-09 23:59 | 24.6149654 | 145.653 | 1520.659 | 1546.368 | 177258 | 45.35528
303.55 | 2014-06-10 00:04 | 24.5767956 | 145.5361 | 1520.251 | 1546.053 | 177895 | 45.88602
303.6333 | 2014-06-10 00:09 | 24.5929585 | 145.6147 | 1520.104 | 1545.822 | 177324.2 | 50.15543
303.7167 | 2014-06-10 00:14 | 24.5258522 | 145.6076 | 1520.244 | 1545.954 | 177265.6 | 48.47405
303.8 | 2014-06-10 00:19 | 24.640152 | 145.6522 | 1519.95 | 1545.76 | 177953.9 | 47.59179
303.8833 | 2014-06-10 00:24 | 24.571188 | 145.6292 | 1520.334 | 1545.755 | 175265.7 | 48.33115
303.9667 | 2014-06-10 00:29 | 24.6910686 | 145.6102 | 1520.368 | 1545.915 | 176141.4 | 49.12428
304.05 | 2014-06-10 00:34 | 24.6300697 | 145.5556 | 1520.405 | 1546.03 | 176674 | 45.8193
304.1333 | 2014-06-10 00:39 | 24.7129173 | 145.522 | 1520.286 | 1546.005 | 177324.9 | 47.99259
304.2167 | 2014-06-10 00:44 | 24.5685444 | 145.6046 | 1520.256 | 1545.838 | 176381.3 | 48.10611
304.3 | 2014-06-10 00:49 | 24.6222439 | 145.5911 | 1520.031 | 1545.92 | 178499.2 | 47.5893
304.3833 | 2014-06-10 00:54 | 24.648035 | 145.5892 | 1520.374 | 1546.01 | 176758.9 | 47.92339
304.4667 | 2014-06-10 00:59 | 24.2975235 | 145.6757 | 1520.448 | 1545.874 | 175309 | 44.54919
304.55 | 2014-06-10 01:04 | 24.1711254 | 145.553 | 1519.843 | 1545.404 | 176242 | 46.33711
304.6333 | 2014-06-10 01:09 | 23.9510937 | 145.5143 | 1519.208 | 1544.686 | 175667.1 | 47.92886
304.7167 | 2014-06-10 01:14 | 23.8797302 | 145.5181 | 1518.794 | 1544.069 | 174263.5 | 46.59352
304.8 | 2014-06-10 01:19 | 23.8193054 | 145.5773 | 1518.493 | 1543.515 | 172520.4 | 45.92137
304.8833 | 2014-06-10 01:24 | 23.8640766 | 145.5098 | 1518.104 | 1543.007 | 171701.3 | 48.16636
304.9667 | 2014-06-10 01:29 | 23.6564274 | 145.5184 | 1518.289 | 1542.97 | 170172.7 | 46.30424
305.05 | 2014-06-10 01:34 | 23.7262783 | 145.5181 | 1518.16 | 1542.892 | 170518.3 | 47.41405
305.1333 | 2014-06-10 01:39 | 23.6660843 | 145.6099 | 1518.158 | 1542.789 | 169824.7 | 45.68038
305.2167 | 2014-06-10 01:44 | 23.6153336 | 145.6302 | 1518.219 | 1542.747 | 169115.8 | 47.98662
305.3 | 2014-06-10 01:49 | 23.5925636 | 145.6244 | 1518.025 | 1542.894 | 171468.2 | 47.06104
305.3833 | 2014-06-10 01:54 | 23.5706654 | 145.5922 | 1518.189 | 1543.056 | 171449 | 46.92512
305.4667 | 2014-06-10 01:59 | 23.8204746 | 145.609 | 1518.3 | 1543.2 | 171680.3 | 49.04414
305.55 | 2014-06-10 02:04 | 24.0450802 | 145.6191 | 1518.248 | 1543.165 | 171800.5 | 46.58506
305.6333 | 2014-06-10 02:09 | 24.1128426 | 145.579 | 1518.224 | 1543.006 | 170870.9 | 46.96843
305.7167 | 2014-06-10 02:14 | 24.0585785 | 145.6658 | 1518.24 | 1543.072 | 171209.3 | 46.52032
305.8 | 2014-06-10 02:19 | 23.9840965 | 145.768 | 1518.542 | 1543.405 | 171428.5 | 48.14097
305.8833 | 2014-06-10 02:24 | 24.0703545 | 145.6906 | 1518.3 | 1543.389 | 172983.4 | 47.15364
305.9667 | 2014-06-10 02:29 | 24.138586 | 145.7257 | 1518.378 | 1543.431 | 172736.6 | 47.30402
306.05 | 2014-06-10 02:34 | 24.1860867 | 145.6135 | 1518.376 | 1543.625 | 174086.3 | 46.01994
306.1333 | 2014-06-10 02:39 | 24.1255798 | 145.6748 | 1518.592 | 1543.793 | 173756.8 | 47.5898
306.2167 | 2014-06-10 02:44 | 24.2124348 | 145.7734 | 1518.485 | 1543.955 | 175605.3 | 47.45686
306.3 | 2014-06-10 02:49 | 24.2048836 | 145.6293 | 1518.663 | 1544.064 | 175132.5 | 46.51784
306.3833 | 2014-06-10 02:54 | 24.2444229 | 145.6771 | 1518.721 | 1544.243 | 175964.5 | 46.73592
306.4667 | 2014-06-10 02:59 | 24.1535988 | 145.6416 | 1518.466 | 1544.069 | 176527.2 | 47.3792
306.55 | 2014-06-10 03:04 | 24.1378498 | 145.5771 | 1518.551 | 1544.125 | 176326.5 | 46.60895
306.6333 | 2014-06-10 03:09 | 24.272665 | 145.6468 | 1518.29 | 1544.014 | 177359.5 | 46.75085
306.7167 | 2014-06-10 03:14 | 24.3223705 | 145.6296 | 1518.738 | 1544.221 | 175701.8 | 47.38316
306.8 | 2014-06-10 03:19 | 24.2887459 | 145.6247 | 1518.436 | 1543.965 | 176013 | 47.70382
306.8833 | 2014-06-10 03:24 | 24.2487106 | 145.6519 | 1518.86 | 1544.243 | 175007.5 | 46.97242
306.9667 | 2014-06-10 03:29 | 24.3476467 | 145.6773 | 1518.5 | 1544.208 | 177248.5 | 44.79465
307.05 | 2014-06-10 03:34 | 24.3042545 | 145.7094 | 1518.916 | 1544.549 | 176733.4 | 45.99954
307.1333 | 2014-06-10 03:39 | 24.3631802 | 145.5677 | 1519.408 | 1544.911 | 175834.7 | 45.95274
307.2167 | 2014-06-10 03:44 | 24.294899 | 145.6834 | 1519.206 | 1544.929 | 177354 | 46.91814
307.3 | 2014-06-10 03:49 | 24.3665981 | 145.6821 | 1519.229 | 1544.883 | 176879.5 | 48.22759
307.3833 | 2014-06-10 03:54 | 24.3609467 | 145.7134 | 1519.339 | 1545.031 | 177139.1 | 45.31543
307.4667 | 2014-06-10 03:59 | 24.3354168 | 145.7159 | 1519.766 | 1545.235 | 175599.8 | 46.66024
307.55 | 2014-06-10 04:04 | 24.394722 | 145.7686 | 1519.866 | 1545.503 | 176762.4 | 46.87832
307.6333 | 2014-06-10 04:09 | 24.3349133 | 145.7282 | 1519.888 | 1545.555 | 176961.7 | 47.69088
307.7167 | 2014-06-10 04:14 | 24.3875618 | 145.7314 | 1520.388 | 1545.821 | 175353.6 | 47.16609
307.8 | 2014-06-10 04:19 | 24.3984127 | 145.7214 | 1520.349 | 1546.006 | 176902.2 | 47.05507
307.8833 | 2014-06-10 04:24 | 24.363596 | 145.7639 | 1520.576 | 1546.173 | 176480 | 46.14342
307.9667 | 2014-06-10 04:29 | 24.3704262 | 145.7642 | 1520.743 | 1546.297 | 176187.8 | 47.63909
308.05 | 2014-06-10 04:34 | 24.3766041 | 145.7072 | 1519.876 | 1546.012 | 180198.2 | 48.46559
308.1333 | 2014-06-10 04:39 | 24.4495831 | 145.7391 | 1520.272 | 1545.982 | 177266.6 | 47.41553
308.2167 | 2014-06-10 04:44 | 24.2356339 | 145.6921 | 1520.291 | 1546.005 | 177292.1 | 46.79368
308.3 | 2014-06-10 04:49 | 24.3306446 | 145.7587 | 1520.306 | 1546.062 | 177580.6 | 47.74513
308.3833 | 2014-06-10 04:54 | 24.3957176 | 145.8169 | 1520.7 | 1546.337 | 176760.4 | 49.02522
308.4667 | 2014-06-10 04:59 | 24.3695526 | 145.8327 | 1520.77 | 1546.482 | 177278.9 | 48.4128
308.55 | 2014-06-10 05:04 | 24.3793926 | 145.783 | 1520.091 | 1546.353 | 181075 | 46.80613
308.6333 | 2014-06-10 05:09 | 24.2469463 | 145.7991 | 1520.631 | 1546.421 | 177814.4 | 47.72074
308.7167 | 2014-06-10 05:14 | 24.3578911 | 145.7531 | 1520.321 | 1546.513 | 180586.6 | 47.9667
308.8 | 2014-06-10 05:19 | 24.4173069 | 145.6907 | 1520.708 | 1546.606 | 178557.5 | 46.53974
308.8833 | 2014-06-10 05:24 | 24.4751892 | 145.7408 | 1520.562 | 1546.634 | 179757.5 | 48.08719
308.9667 | 2014-06-10 05:29 | 24.4229412 | 145.7588 | 1520.879 | 1546.631 | 177553.2 | 47.81684
309.05 | 2014-06-10 05:34 | 24.4086475 | 145.6428 | 1519.74 | 1546.393 | 183771.3 | 47.97766
309.1333 | 2014-06-10 05:39 | 24.4175034 | 145.6793 | 1520.366 | 1546.369 | 179284.6 | 47.32891
309.2167 | 2014-06-10 05:44 | 24.6009121 | 145.7305 | 1519.907 | 1546.339 | 182241.3 | 47.20342
309.3 | 2014-06-10 05:49 | 24.5349903 | 145.6733 | 1519.748 | 1546.163 | 182129.2 | 47.65652
309.3833 | 2014-06-10 05:54 | 24.452404 | 145.7971 | 1520.206 | 1546.465 | 181045.2 | 47.73667
309.4667 | 2014-06-10 05:59 | 24.5770435 | 145.6962 | 1520.304 | 1546.537 | 180870.8 | 47.82181
309.55 | 2014-06-10 06:04 | 24.5038815 | 145.698 | 1519.644 | 1546.162 | 182833 | 45.80884
309.6333 | 2014-06-10 06:09 | 24.5055351 | 145.7418 | 1520.401 | 1546.196 | 177853.7 | 46.85044
309.7167 | 2014-06-10 06:14 | 24.4052505 | 145.6912 | 1519.557 | 1545.835 | 181180.4 | 47.15564
309.8 | 2014-06-10 06:19 | 24.5244961 | 145.5921 | 1520.05 | 1545.867 | 177999.9 | 46.97939
309.8833 | 2014-06-10 06:24 | 24.2877998 | 145.6454 | 1519.872 | 1546.167 | 181295.4 | 48.82457
309.9667 | 2014-06-10 06:29 | 24.5587234 | 145.6171 | 1519.625 | 1545.988 | 181767.2 | 46.96444
310.05 | 2014-06-10 06:34 | 24.6163292 | 145.5283 | 1519.901 | 1546.025 | 180121.9 | 47.29305
310.1333 | 2014-06-10 06:39 | 24.6416512 | 145.3728 | 1519.685 | 1545.919 | 180879.7 | 47.51362
310.2167 | 2014-06-10 06:44 | 24.5305405 | 145.5919 | 1519.55 | 1545.682 | 180170.3 | 46.01447
310.3 | 2014-06-10 06:49 | 24.3867931 | 145.6624 | 1519.652 | 1545.631 | 179118.2 | 48.5806
310.3833 | 2014-06-10 06:54 | 24.2607861 | 145.6567 | 1519.043 | 1545.053 | 179338.9 | 48.33812
310.4667 | 2014-06-10 06:59 | 24.1077671 | 145.5323 | 1518.833 | 1544.246 | 175212.8 | 47.82879
310.55 | 2014-06-10 07:04 | 23.9273949 | 145.5158 | 1518.388 | 1543.518 | 173271.4 | 48.39687
310.6333 | 2014-06-10 07:09 | 23.8635674 | 145.494 | 1518.812 | 1543.569 | 170699.5 | 45.93033
310.7167 | 2014-06-10 07:14 | 23.5387287 | 145.3779 | 1517.865 | 1543.011 | 173372.8 | 47.37272
310.8 | 2014-06-10 07:19 | 23.6825886 | 145.418 | 1517.875 | 1542.721 | 171302.7 | 47.16162
310.8833 | 2014-06-10 07:24 | 23.7028255 | 145.4096 | 1518.123 | 1542.568 | 168542.3 | 47.35729
310.9667 | 2014-06-10 07:29 | 23.3992748 | 145.4158 | 1517.737 | 1542.458 | 170450.2 | 47.38068
311.05 | 2014-06-10 07:34 | 23.1632595 | 145.3015 | 1517.97 | 1542.447 | 168760.5 | 47.33039
311.1333 | 2014-06-10 07:39 | 23.0923557 | 145.2265 | 1517.894 | 1542.537 | 169905.1 | 48.24252
311.2167 | 2014-06-10 07:44 | 23.0343037 | 145.1793 | 1517.967 | 1542.599 | 169829.5 | 49.63412
311.3 | 2014-06-10 07:49 | 22.9708614 | 145.203 | 1518.238 | 1542.75 | 169003.5 | 47.96522
311.3833 | 2014-06-10 07:54 | 22.864645 | 145.1591 | 1518.225 | 1542.838 | 169698.3 | 47.73419
311.4667 | 2014-06-10 07:59 | 23.1642876 | 145.252 | 1518.601 | 1543.164 | 169351.1 | 47.2582
311.55 | 2014-06-10 08:04 | 23.21982 | 145.3642 | 1518.424 | 1543.169 | 170609.6 | 46.26043
311.6333 | 2014-06-10 08:09 | 23.4561977 | 145.5826 | 1518.434 | 1543.447 | 172460.5 | 46.65276
311.7167 | 2014-06-10 08:14 | 23.5185375 | 145.7669 | 1518.928 | 1543.719 | 170928.8 | 48.36452
311.8 | 2014-06-10 08:19 | 23.7489109 | 145.6465 | 1519.006 | 1543.942 | 171924.8 | 46.67218
311.8833 | 2014-06-10 08:24 | 23.7898254 | 145.6006 | 1518.463 | 1543.89 | 175314.3 | 48.01249
311.9667 | 2014-06-10 08:29 | 23.7230549 | 145.5766 | 1518.899 | 1544.028 | 173260.8 | 47.41006
312.05 | 2014-06-10 08:34 | 23.7311134 | 145.4955 | 1519.229 | 1544.365 | 173311.7 | 47.75261
312.1333 | 2014-06-10 08:39 | 23.7044907 | 145.4892 | 1518.344 | 1544.309 | 179027.9 | 46.47254
312.2167 | 2014-06-10 08:44 | 24.0227776 | 145.6328 | 1518.747 | 1544.461 | 177288.7 | 47.96868
312.3 | 2014-06-10 08:49 | 23.9535427 | 145.628 | 1519.151 | 1544.672 | 175964.7 | 48.50293
312.3833 | 2014-06-10 08:54 | 24.0312881 | 145.6734 | 1518.622 | 1544.491 | 178355 | 46.72149
312.4667 | 2014-06-10 08:59 | 23.9132805 | 145.7523 | 1518.79 | 1544.701 | 178647.4 | 47.40758
312.55 | 2014-06-10 09:04 | 23.9681034 | 145.7334 | 1518.861 | 1544.981 | 180087.7 | 48.44319
312.6333 | 2014-06-10 09:09 | 24.0358601 | 145.6584 | 1518.894 | 1544.984 | 179889.1 | 47.74613
312.7167 | 2014-06-10 09:14 | 24.0436287 | 145.5916 | 1518.822 | 1544.832 | 179337.7 | 47.09041
312.8 | 2014-06-10 09:19 | 24.1552105 | 145.6302 | 1519.19 | 1545.078 | 178489.7 | 47.47578
312.8833 | 2014-06-10 09:24 | 24.2786694 | 145.5632 | 1518.886 | 1544.945 | 179668.8 | 47.421
312.9667 | 2014-06-10 09:29 | 24.2827091 | 145.6229 | 1519.452 | 1545.423 | 179065.7 | 46.45162
313.05 | 2014-06-10 09:34 | 24.0597706 | 145.6512 | 1520.198 | 1546.086 | 178489.5 | 47.86562
313.1333 | 2014-06-10 09:39 | 24.0250854 | 145.559 | 1520.272 | 1546.364 | 179902.9 | 49.30701
313.2167 | 2014-06-10 09:44 | 24.0849094 | 145.5707 | 1520.572 | 1546.637 | 179709.1 | 47.16558
313.3 | 2014-06-10 09:49 | 24.2466984 | 145.5583 | 1520.861 | 1546.856 | 179232 | 46.97242
313.3833 | 2014-06-10 09:54 | 24.2178173 | 145.6496 | 1521.009 | 1546.998 | 179185.1 | 48.41779
313.4667 | 2014-06-10 09:59 | 24.3538628 | 145.6281 | 1520.972 | 1547.038 | 179718.1 | 48.13996
313.55 | 2014-06-10 10:04 | 24.2416992 | 145.5576 | 1520.535 | 1546.996 | 182447.1 | 46.84098
313.6333 | 2014-06-10 10:09 | 24.2631073 | 145.5883 | 1520.733 | 1547.05 | 181450.5 | 47.98213
313.7167 | 2014-06-10 10:14 | 24.2673187 | 145.5836 | 1521.014 | 1547.15 | 180200.7 | 49.13723
313.8 | 2014-06-10 10:19 | 24.2857513 | 145.5647 | 1520.931 | 1547.225 | 181287.5 | 47.1163
313.8833 | 2014-06-10 10:24 | 24.2478714 | 145.5724 | 1520.742 | 1547.002 | 181061.7 | 47.63361
313.9667 | 2014-06-10 10:29 | 24.5253887 | 145.6346 | 1520.984 | 1547.152 | 180420.5 | 48.11309
314.05 | 2014-06-10 10:34 | 24.211586 | 145.5716 | 1520.799 | 1547.256 | 182415.4 | 47.59527
314.1333 | 2014-06-10 10:39 | 24.3285809 | 145.4905 | 1520.764 | 1547.199 | 182258.9 | 47.31546
314.2167 | 2014-06-10 10:44 | 24.4648933 | 145.4242 | 1520.825 | 1547.303 | 182557.1 | 46.17479
314.3 | 2014-06-10 10:49 | 24.5281372 | 145.3206 | 1520.544 | 1547.125 | 183272.9 | 47.34234
314.3833 | 2014-06-10 10:54 | 24.4190826 | 145.4885 | 1520.824 | 1547.076 | 181001 | 47.06752
314.4667 | 2014-06-10 10:59 | 24.332674 | 145.5498 | 1520.767 | 1547.044 | 181173.8 | 47.73667
314.55 | 2014-06-10 11:04 | 24.174139 | 145.5999 | 1520.925 | 1547.235 | 181405.1 | 48.16137
314.6333 | 2014-06-10 11:09 | 23.9714165 | 145.6737 | 1520.868 | 1547.144 | 181164.4 | 46.67218
314.7167 | 2014-06-10 11:14 | 23.9873981 | 145.64 | 1520.644 | 1546.756 | 180031 | 47.37769
314.8 | 2014-06-10 11:19 | 23.9808502 | 145.4984 | 1520.489 | 1546.202 | 177288.4 | 47.43247
314.8833 | 2014-06-10 11:24 | 23.9663601 | 145.456 | 1519.845 | 1545.604 | 177600 | 48.52185
314.9667 | 2014-06-10 11:29 | 23.8246574 | 145.4564 | 1519.191 | 1545.01 | 178013 | 47.46931
315.05 | 2014-06-10 11:34 | 23.8086128 | 145.4218 | 1519.487 | 1544.873 | 175030.6 | 46.48348
315.1333 | 2014-06-10 11:39 | 23.5948009 | 145.4323 | 1519.185 | 1544.643 | 175522 | 48.63437
315.2167 | 2014-06-10 11:44 | 23.7734928 | 145.4526 | 1518.834 | 1544.347 | 175905.6 | 46.99432
315.3 | 2014-06-10 11:49 | 23.588089 | 145.4736 | 1519.356 | 1544.357 | 172378.4 | 47.62664
315.3833 | 2014-06-10 11:54 | 23.3803806 | 145.3357 | 1518.388 | 1543.872 | 175707.8 | 47.56639
315.4667 | 2014-06-10 11:59 | 23.4358616 | 145.4507 | 1518.064 | 1543.532 | 175592.8 | 47.61071
315.55 | 2014-06-10 12:04 | 23.2316437 | 145.3106 | 1518.821 | 1543.818 | 172349.7 | 47.61171
315.6333 | 2014-06-10 12:09 | 23.1567326 | 145.1903 | 1518.648 | 1543.963 | 174543.1 | 49.01028
315.7167 | 2014-06-10 12:14 | 23.1133652 | 145.1969 | 1518.249 | 1543.755 | 175861.2 | 48.48948
315.8 | 2014-06-10 12:19 | 23.0749569 | 145.2347 | 1518.589 | 1543.716 | 173244.6 | 48.97543
315.8833 | 2014-06-10 12:24 | 23.2637291 | 145.1801 | 1518.475 | 1543.853 | 174974.4 | 47.71228
315.9667 | 2014-06-10 12:29 | 23.4058495 | 145.5151 | 1518.741 | 1543.795 | 172742.1 | 48.90025
316.05 | 2014-06-10 12:34 | 23.5112991 | 145.6032 | 1518.832 | 1544.274 | 175418.1 | 47.84871
316.1333 | 2014-06-10 12:39 | 23.698185 | 145.534 | 1518.41 | 1544.392 | 179134 | 46.78123
316.2167 | 2014-06-10 12:44 | 23.6361847 | 145.6094 | 1518.537 | 1544.556 | 179395.5 | 49.19201
316.3 | 2014-06-10 12:49 | 23.7684021 | 145.424 | 1518.789 | 1544.73 | 178855.3 | 46.87583
316.3833 | 2014-06-10 12:54 | 23.918396 | 145.5063 | 1518.984 | 1544.822 | 178148.2 | 45.99705
316.4667 | 2014-06-10 12:59 | 23.8335266 | 145.4207 | 1518.38 | 1544.53 | 180300 | 45.99904
316.55 | 2014-06-10 13:04 | 23.9142342 | 145.4733 | 1518.883 | 1544.8 | 178691.6 | 48.80764
316.6333 | 2014-06-10 13:09 | 23.8385448 | 145.5925 | 1519.008 | 1544.99 | 179140 | 47.90944
316.7167 | 2014-06-10 13:14 | 23.9286728 | 145.5352 | 1518.646 | 1544.784 | 180219.2 | 47.74214
316.8 | 2014-06-10 13:19 | 23.9611874 | 145.5612 | 1518.962 | 1544.844 | 178444.3 | 46.46009
316.8833 | 2014-06-10 13:24 | 24.0303268 | 145.6115 | 1519.164 | 1545.076 | 178656.3 | 48.5084
316.9667 | 2014-06-10 13:29 | 24.0802193 | 145.5474 | 1519.008 | 1545.242 | 180876.2 | 47.27464
317.05 | 2014-06-10 13:34 | 24.1313686 | 145.6264 | 1519.252 | 1545.432 | 180500.9 | 48.13101
317.1333 | 2014-06-10 13:39 | 23.9157562 | 145.6718 | 1519.308 | 1545.495 | 180556.2 | 48.14345
317.2167 | 2014-06-10 13:44 | 24.0620766 | 145.5728 | 1519.203 | 1545.646 | 182320.6 | 46.45111
317.3 | 2014-06-10 13:49 | 23.9048443 | 145.6868 | 1519.871 | 1546.008 | 180210 | 47.64506
317.3833 | 2014-06-10 13:54 | 24.1051426 | 145.5611 | 1519.985 | 1546.249 | 181088.3 | 47.1646
317.4667 | 2014-06-10 13:59 | 24.0449028 | 145.6022 | 1520.396 | 1546.481 | 179851.1 | 46.76879
317.55 | 2014-06-10 14:04 | 24.3500042 | 145.495 | 1520.448 | 1546.624 | 180475.3 | 47.74862
317.6333 | 2014-06-10 14:09 | 24.2893181 | 145.634 | 1520.913 | 1547.031 | 180083.9 | 46.03688
317.7167 | 2014-06-10 14:14 | 24.2465076 | 145.5329 | 1521.036 | 1547.366 | 181538.7 | 48.96
317.8 | 2014-06-10 14:19 | 24.1823826 | 145.6168 | 1520.684 | 1547.308 | 183570.5 | 48.84796
317.8833 | 2014-06-10 14:24 | 23.9836349 | 145.6979 | 1521.012 | 1547.34 | 181522.1 | 48.27389
317.9667 | 2014-06-10 14:29 | 23.9231853 | 145.6441 | 1520.845 | 1547.014 | 180430.5 | 47.67494
318.05 | 2014-06-10 14:34 | 23.9698601 | 145.5622 | 1520.332 | 1546.537 | 180683.4 | 47.52757
318.1333 | 2014-06-10 14:39 | 23.7236099 | 145.5053 | 1520.083 | 1545.941 | 178285.5 | 48.30874
318.2167 | 2014-06-10 14:44 | 23.7505455 | 145.4938 | 1519.761 | 1545.626 | 178332.3 | 47.86961
318.3 | 2014-06-10 14:49 | 23.7426224 | 145.4777 | 1519.26 | 1545.072 | 177964.8 | 48.42128
318.3833 | 2014-06-10 14:54 | 23.696907 | 145.3475 | 1519.639 | 1545.098 | 175535.8 | 47.18104
318.4667 | 2014-06-10 14:59 | 23.7501144 | 145.472 | 1519.744 | 1545.067 | 174598.3 | 46.94005
318.55 | 2014-06-10 15:04 | 23.6280556 | 145.4012 | 1518.908 | 1544.548 | 176781.3 | 46.42524
318.6333 | 2014-06-10 15:09 | 23.7691326 | 145.4764 | 1518.835 | 1544.229 | 175084.9 | 47.38715
318.7167 | 2014-06-10 15:14 | 23.7242985 | 145.4701 | 1518.849 | 1544.251 | 175138.4 | 45.76404
318.8 | 2014-06-10 15:19 | 23.6083565 | 145.5045 | 1518.375 | 1544.016 | 176782.3 | 46.88876
318.8833 | 2014-06-10 15:24 | 23.664999 | 145.5691 | 1518.767 | 1544.192 | 175298.7 | 47.48326
318.9667 | 2014-06-10 15:29 | 23.9669991 | 145.4618 | 1518.572 | 1544.267 | 177155.7 | 47.09141
319.05 | 2014-06-10 15:34 | 23.9148903 | 145.3355 | 1518.487 | 1544.44 | 178943.1 | 46.26392
319.1333 | 2014-06-10 15:39 | 23.880537 | 145.3206 | 1518.512 | 1544.599 | 179863.7 | 47.17356
319.2167 | 2014-06-10 15:44 | 23.9424953 | 145.3499 | 1518.889 | 1544.738 | 178220.1 | 46.31619
319.3 | 2014-06-10 15:49 | 23.9108047 | 145.3585 | 1518.728 | 1544.874 | 180266.2 | 47.03365
319.3833 | 2014-06-10 15:54 | 23.9562321 | 145.4199 | 1518.731 | 1544.921 | 180571.6 | 48.29629
319.4667 | 2014-06-10 15:59 | 24.089222 | 145.4082 | 1519.123 | 1545.215 | 179899.5 | 47.96421
319.55 | 2014-06-10 16:04 | 24.0392284 | 145.3782 | 1519.135 | 1545.23 | 179914.7 | 47.2318
319.6333 | 2014-06-10 16:09 | 24.0708447 | 145.3697 | 1518.8 | 1545.076 | 181162.7 | 47.6351
319.7167 | 2014-06-10 16:14 | 24.0804615 | 145.2144 | 1518.478 | 1544.855 | 181867.9 | 48.38542
319.8 | 2014-06-10 16:19 | 24.2019386 | 145.3935 | 1518.657 | 1545.006 | 181667.1 | 47.73469
319.8833 | 2014-06-10 16:24 | 24.1285496 | 145.485 | 1518.681 | 1545.045 | 181776 | 47.37272
319.9667 | 2014-06-10 16:29 | 24.0862885 | 145.4216 | 1518.954 | 1545.116 | 180380.5 | 47.58531
320.05 | 2014-06-10 16:34 | 24.0726891 | 145.3826 | 1519.293 | 1545.503 | 180710.1 | 45.16756
320.1333 | 2014-06-10 16:39 | 24.2663021 | 145.315 | 1519.127 | 1545.646 | 182839.5 | 47.33586
320.2167 | 2014-06-10 16:44 | 24.1545258 | 145.2488 | 1519.589 | 1545.836 | 180971.9 | 47.05357
320.3 | 2014-06-10 16:49 | 24.053072 | 143.7425 | 1517.59 | 1544.861 | 188029.3 | 46.78023
320.3833 | 2014-06-10 16:54 | 24.0228691 | 140.5104 | 1515.766 | 1542.793 | 186349.7 | 47.11382
320.4667 | 2014-06-10 16:59 | 23.6320782 | 137.2217 | 1515.368 | 1542.003 | 183642.4 | 46.64232
320.55 | 2014-06-10 17:04 | 23.6023521 | 133.5865 | 1515.328 | 1542.066 | 184349.9 | 46.61941
320.6333 | 2014-06-10 17:09 | 23.6908722 | 129.719 | 1515.262 | 1542.296 | 186392.3 | 46.40532
320.7167 | 2014-06-10 17:14 | 23.6930428 | 126.1205 | 1515.309 | 1542.999 | 190912.5 | 46.91616
320.8 | 2014-06-10 17:19 | 23.6782455 | 122.5023 | 1516.087 | 1544.175 | 193661.1 | 45.28258
320.8833 | 2014-06-10 17:24 | 23.488266 | 119.2199 | 1517.11 | 1545.524 | 195908.3 | 47.19845
320.9667 | 2014-06-10 17:29 | 23.5328503 | 116.0647 | 1518.387 | 1547.543 | 201023.9 | 46.51585
321.05 | 2014-06-10 17:34 | 23.6295223 | 113.4425 | 1515.712 | 1547.867 | 221701.9 | 45.8885
321.1333 | 2014-06-10 17:39 | 23.6804504 | 115.2127 | 1521.184 | 1551.675 | 210226.3 | 46.43967
321.2167 | 2014-06-10 17:44 | 23.613224 | 120.2908 | 1520.337 | 1553.254 | 226961.4 | 44.94451
321.3 | 2014-06-10 17:49 | 23.5842381 | 126.6862 | 1519.603 | 1552.885 | 229468 | 47.83376
321.3833 | 2014-06-10 17:54 | 23.6617222 | 133.4763 | 1519.591 | 1552.083 | 224024.6 | 48.67718
321.4667 | 2014-06-10 17:59 | 23.7170696 | 139.9729 | 1519.436 | 1550.949 | 217273.1 | 49.79843
321.55 | 2014-06-10 18:04 | 23.7982826 | 143.176 | 1519.151 | 1549.054 | 206177 | 49.43448
321.6333 | 2014-06-10 18:09 | 23.9367352 | 144.5513 | 1519.517 | 1547.538 | 193198 | 49.85519
321.7167 | 2014-06-10 18:14 | 23.6115627 | 145.4482 | 1519.361 | 1546.82 | 189325.8 | 49.63314
321.8 | 2014-06-10 18:19 | 23.8003559 | 145.9807 | 1519.564 | 1546.514 | 185810.8 | 48.3461
321.8833 | 2014-06-10 18:24 | 23.5754051 | 146.0154 | 1520.429 | 1546.7 | 181135.8 | 49.61919
321.9667 | 2014-06-10 18:29 | 23.8057308 | 146.1298 | 1520.882 | 1546.972 | 179882.1 | 51.55947
322.05 | 2014-06-10 18:34 | 23.735899 | 146.124 | 1520.735 | 1547.266 | 182926.6 | 48.59653
322.1333 | 2014-06-10 18:39 | 23.9350166 | 145.9992 | 1521.287 | 1547.519 | 180867.3 | 50.13252
322.2167 | 2014-06-10 18:44 | 23.9817543 | 146.2565 | 1521.784 | 1548.094 | 181398.3 | 50.90076
322.3 | 2014-06-10 18:49 | 24.117609 | 146.273 | 1521.926 | 1548.559 | 183628.5 | 49.312
322.3833 | 2014-06-10 18:54 | 24.1373463 | 146.2858 | 1521.806 | 1548.689 | 185350.5 | 49.43995
322.4667 | 2014-06-10 18:59 | 24.041193 | 146.3557 | 1521.71 | 1548.586 | 185308.5 | 50.02647
322.55 | 2014-06-10 19:04 | 24.1424408 | 146.3668 | 1521.975 | 1548.642 | 183858.8 | 48.40035
322.6333 | 2014-06-10 19:09 | 24.177784 | 146.3774 | 1521.791 | 1548.66 | 185257 | 50.19327
322.7167 | 2014-06-10 19:14 | 24.0977974 | 146.3368 | 1521.773 | 1548.782 | 186221.5 | 49.24676
322.8 | 2014-06-10 19:19 | 24.2368927 | 146.2869 | 1521.823 | 1548.694 | 185267.5 | 48.9794
322.8833 | 2014-06-10 19:24 | 24.1833096 | 146.2747 | 1521.719 | 1548.621 | 185487.6 | 48.17979
322.9667 | 2014-06-10 19:29 | 24.076807 | 146.3328 | 1521.606 | 1548.406 | 184781.2 | 49.27963
323.05 | 2014-06-10 19:34 | 24.2954445 | 146.3023 | 1521.711 | 1548.517 | 184822.6 | 49.7362
323.1333 | 2014-06-10 19:39 | 24.3158054 | 146.2941 | 1521.354 | 1548.614 | 187956.5 | 48.54973
323.2167 | 2014-06-10 19:44 | 24.3611145 | 146.3028 | 1522.009 | 1548.694 | 183984.4 | 49.96921
323.3 | 2014-06-10 19:49 | 24.2034092 | 146.2408 | 1521.908 | 1548.845 | 185719.6 | 50.24155
323.3833 | 2014-06-10 19:54 | 24.238596 | 146.2974 | 1521.868 | 1548.915 | 186485.5 | 50.64833
323.4667 | 2014-06-10 19:59 | 24.1838531 | 146.3138 | 1521.466 | 1548.373 | 185513.5 | 49.28013
323.55 | 2014-06-10 20:04 | 24.348877 | 146.2857 | 1521.377 | 1548.448 | 186646.6 | 50.10712
323.6333 | 2014-06-10 20:09 | 24.1398563 | 146.2628 | 1521.627 | 1548.386 | 184501.6 | 50.21118
323.7167 | 2014-06-10 20:14 | 24.3369713 | 146.3062 | 1522.071 | 1548.73 | 183811.4 | 47.93982
323.8 | 2014-06-10 20:19 | 24.3827896 | 146.3032 | 1521.437 | 1548.354 | 185585.7 | 49.25324
323.8833 | 2014-06-10 20:24 | 24.2957516 | 146.3041 | 1521.721 | 1548.407 | 183990.9 | 51.2209
323.9667 | 2014-06-10 20:29 | 24.3151455 | 146.3302 | 1521.416 | 1548.457 | 186439.8 | 49.78151
324.05 | 2014-06-10 20:34 | 24.302166 | 146.2679 | 1521.8 | 1548.543 | 184386.5 | 49.56742
324.1333 | 2014-06-10 20:39 | 24.3467445 | 146.2627 | 1521.79 | 1548.655 | 185229.2 | 49.52509
324.2167 | 2014-06-10 20:44 | 24.4213161 | 146.2816 | 1521.83 | 1548.678 | 185110.5 | 49.22985
324.3 | 2014-06-10 20:49 | 24.3125744 | 146.2467 | 1521.952 | 1548.75 | 184766.9 | 49.0735
324.3833 | 2014-06-10 20:54 | 24.228054 | 146.3078 | 1521.656 | 1548.491 | 185018.8 | 49.46585
324.4667 | 2014-06-10 20:59 | 24.2204113 | 146.3111 | 1521.815 | 1548.523 | 184145.3 | 49.70782
324.55 | 2014-06-10 21:04 | 24.2935467 | 146.3161 | 1521.879 | 1548.579 | 184090 | 48.99684
324.6333 | 2014-06-10 21:09 | 24.3663845 | 146.291 | 1521.586 | 1548.535 | 185807.1 | 49.79146
324.7167 | 2014-06-10 21:14 | 24.3799419 | 146.3452 | 1521.436 | 1548.557 | 186995.7 | 51.79796
324.8 | 2014-06-10 21:19 | 24.4343834 | 146.2871 | 1520.735 | 1548.182 | 189237.2 | 50.37948
324.8833 | 2014-06-10 21:24 | 24.3128071 | 146.3096 | 1521.306 | 1548.204 | 185458.5 | 50.07726
324.9667 | 2014-06-10 21:29 | 24.3203468 | 146.3377 | 1521.8 | 1548.421 | 183541.8 | 50.15294
325.05 | 2014-06-10 21:34 | 24.3127842 | 146.3386 | 1521.723 | 1548.448 | 184265.4 | 48.90572
325.1333 | 2014-06-10 21:39 | 24.4692879 | 146.3302 | 1521.08 | 1548.214 | 187083 | 47.90048
325.2167 | 2014-06-10 21:44 | 24.3901138 | 146.2731 | 1520.645 | 1547.94 | 188192.9 | 49.05758
325.3 | 2014-06-10 21:49 | 24.5528564 | 146.2597 | 1520.853 | 1547.776 | 185625.7 | 50.94259
325.3833 | 2014-06-10 21:54 | 24.3024578 | 146.3815 | 1521.184 | 1547.899 | 184188.4 | 49.92291
325.4667 | 2014-06-10 21:59 | 24.3583221 | 146.324 | 1521.098 | 1547.985 | 185380.8 | 49.88109
325.55 | 2014-06-10 22:04 | 24.4130306 | 146.3097 | 1520.973 | 1547.862 | 185388.9 | 49.34686
325.6333 | 2014-06-10 22:09 | 24.5669098 | 146.2684 | 1521.474 | 1548.207 | 184322.3 | 49.52211
325.7167 | 2014-06-10 22:14 | 24.5139885 | 146.2382 | 1521.212 | 1548.152 | 185745.3 | 49.77803
325.8 | 2014-06-10 22:19 | 24.4411621 | 146.2363 | 1521.728 | 1548.451 | 184246.2 | 51.7163
325.8833 | 2014-06-10 22:24 | 24.4798241 | 146.2985 | 1521.734 | 1548.489 | 184470.6 | 50.00457
325.9667 | 2014-06-10 22:29 | 24.0002823 | 146.2564 | 1520.775 | 1547.825 | 186501.9 | 49.71578
326.05 | 2014-06-10 22:34 | 24.0003204 | 146.3062 | 1521.218 | 1547.419 | 180655.8 | 48.40086
326.1333 | 2014-06-10 22:39 | 24.0215931 | 146.3609 | 1521.036 | 1547.246 | 180710 | 50.44818
326.2167 | 2014-06-10 22:44 | 23.9613247 | 146.2937 | 1519.861 | 1546.801 | 185743.4 | 49.99162
326.3 | 2014-06-10 22:49 | 23.8615818 | 146.313 | 1519.835 | 1546.352 | 182823.9 | 52.24358
326.3833 | 2014-06-10 22:54 | 23.9370499 | 146.3508 | 1519.784 | 1546.05 | 181097.3 | 49.53704
326.4667 | 2014-06-10 22:59 | 23.8541679 | 146.3257 | 1519.492 | 1545.875 | 181904.4 | 48.00105
326.55 | 2014-06-10 23:04 | 23.9258709 | 146.2945 | 1519.473 | 1545.791 | 181461.2 | 49.18604
326.6333 | 2014-06-10 23:09 | 23.9013863 | 146.3884 | 1519.136 | 1545.655 | 182837.8 | 51.09842
326.7167 | 2014-06-10 23:14 | 23.8817234 | 146.3825 | 1519.708 | 1545.842 | 180190.6 | 51.1751
326.8 | 2014-06-10 23:19 | 23.9086304 | 146.3308 | 1519.127 | 1545.761 | 183635 | 51.35236
326.8833 | 2014-06-10 23:24 | 23.8870068 | 146.3611 | 1519.606 | 1545.809 | 180665 | 49.88307
326.9667 | 2014-06-10 23:29 | 23.9543037 | 146.4209 | 1519.716 | 1546.005 | 181254.4 | 51.50171
327.05 | 2014-06-10 23:34 | 23.7736168 | 146.3577 | 1519.118 | 1545.792 | 183910 | 47.62564
327.1333 | 2014-06-10 23:39 | 23.9189701 | 146.3718 | 1519.851 | 1545.901 | 179610.5 | 49.48974
327.2167 | 2014-06-10 23:44 | 24.0102558 | 146.37 | 1520.018 | 1545.918 | 178572.6 | 51.33941
327.3 | 2014-06-10 23:49 | 23.828476 | 146.3715 | 1519.074 | 1545.668 | 183358.9 | 48.63587
327.3833 | 2014-06-10 23:54 | 23.8996868 | 146.3766 | 1519.972 | 1546.185 | 180728 | 49.59282
327.4667 | 2014-06-10 23:59 | 24.0033531 | 146.3823 | 1519.97 | 1546.335 | 181782.3 | 49.60825
327.55 | 2014-06-11 00:04 | 23.8675289 | 146.3484 | 1519.281 | 1546.02 | 184354 | 50.75688
327.6333 | 2014-06-11 00:09 | 23.8658562 | 146.3698 | 1520.276 | 1546.366 | 179887.8 | 49.51862
327.7167 | 2014-06-11 00:14 | 23.9463673 | 146.314 | 1519.292 | 1546.077 | 184674.7 | 49.69339
327.8 | 2014-06-11 00:19 | 24.0331268 | 146.4156 | 1520.048 | 1546.193 | 180263.8 | 50.08223
327.8833 | 2014-06-11 00:24 | 23.9706135 | 146.3279 | 1520.114 | 1546.376 | 181073.7 | 49.64358
327.9667 | 2014-06-11 00:29 | 23.979641 | 146.3136 | 1519.813 | 1546.338 | 182880.7 | 48.52833
328.05 | 2014-06-11 00:34 | 23.9797955 | 146.2625 | 1519.721 | 1546.194 | 182522.2 | 49.18155
328.1333 | 2014-06-11 00:39 | 23.9304771 | 146.2736 | 1520.034 | 1546.29 | 181026.9 | 48.54426
328.2167 | 2014-06-11 00:44 | 23.856411 | 146.1669 | 1519.534 | 1546.346 | 184863.4 | 49.03019
328.3 | 2014-06-11 00:49 | 23.8586731 | 146.1899 | 1519.794 | 1546.489 | 184056.8 | 51.16115
328.3833 | 2014-06-11 00:54 | 23.9765778 | 146.2507 | 1520.537 | 1547.012 | 182539.6 | 48.2968
328.4667 | 2014-06-11 00:59 | 24.0721817 | 146.2556 | 1520.302 | 1547.087 | 184675.3 | 51.53508
328.55 | 2014-06-11 01:04 | 23.926178 | 146.2987 | 1521.189 | 1547.537 | 181658.3 | 49.64408
328.6333 | 2014-06-11 01:09 | 24.0255795 | 146.2111 | 1521.18 | 1547.602 | 182167.7 | 50.73944
328.7167 | 2014-06-11 01:14 | 24.1694946 | 146.1299 | 1521.435 | 1548.029 | 183360.2 | 50.16887
328.8 | 2014-06-11 01:19 | 24.0450001 | 146.2652 | 1521.782 | 1548.371 | 183322.6 | 49.91742
328.8833 | 2014-06-11 01:24 | 24.1066589 | 146.1967 | 1521.456 | 1548.134 | 183936.4 | 50.00855
328.9667 | 2014-06-11 01:29 | 24.0516472 | 146.1887 | 1521.122 | 1548.135 | 186250.8 | 48.86987
329.05 | 2014-06-11 01:34 | 24.0224285 | 146.2105 | 1521.813 | 1548.444 | 183614.8 | 50.56269
329.1333 | 2014-06-11 01:39 | 24.0470982 | 146.231 | 1521.439 | 1548.225 | 184686.3 | 49.60725
329.2167 | 2014-06-11 01:44 | 24.0963993 | 146.1698 | 1521.254 | 1548.195 | 185754.1 | 50.15244
329.3 | 2014-06-11 01:49 | 24.0867004 | 146.1285 | 1521.846 | 1548.25 | 182049.7 | 48.2505
329.3833 | 2014-06-11 01:54 | 24.050869 | 146.1192 | 1521.48 | 1547.951 | 182512.7 | 49.90648
329.4667 | 2014-06-11 01:59 | 24.1033573 | 146.1749 | 1521.046 | 1547.914 | 185243.3 | 49.36926
329.55 | 2014-06-11 02:04 | 24.160202 | 146.0371 | 1521.383 | 1548.167 | 184672.7 | 51.01129
329.6333 | 2014-06-11 02:09 | 24.1160755 | 146.1354 | 1521.511 | 1548.148 | 183656.5 | 48.89724
329.7167 | 2014-06-11 02:14 | 24.0325775 | 146.1613 | 1521.794 | 1548.339 | 183020.9 | 48.51089
329.8 | 2014-06-11 02:19 | 24.1214066 | 146.1518 | 1521.638 | 1548.144 | 182755.8 | 49.82184
329.8833 | 2014-06-11 02:24 | 24.1657009 | 146.0927 | 1521.658 | 1548.281 | 183556 | 50.81911
329.9667 | 2014-06-11 02:29 | 24.044508 | 146.1285 | 1521.809 | 1548.343 | 182947.5 | 49.5012
330.05 | 2014-06-11 02:34 | 24.2197037 | 146.1412 | 1521.725 | 1548.299 | 183222.1 | 48.02446
330.1333 | 2014-06-11 02:39 | 24.0237617 | 146.1095 | 1521.189 | 1548.039 | 185123.9 | 49.18654
330.2167 | 2014-06-11 02:44 | 24.2770824 | 146.056 | 1521.149 | 1548.015 | 185234.1 | 48.84249
330.3 | 2014-06-11 02:49 | 24.1478806 | 146.1353 | 1521.623 | 1548.281 | 183804.2 | 50.5139
330.3833 | 2014-06-11 02:54 | 24.182827 | 146.0141 | 1520.851 | 1547.822 | 185957.7 | 49.2642
330.4667 | 2014-06-11 02:59 | 24.0576038 | 146.0391 | 1521.349 | 1547.825 | 182546.2 | 49.10587
330.55 | 2014-06-11 03:04 | 24.0745163 | 146.0829 | 1521.546 | 1547.945 | 182019.5 | 49.42254
330.6333 | 2014-06-11 03:09 | 24.1539383 | 146.072 | 1521.706 | 1548.04 | 181563.2 | 48.5547
330.7167 | 2014-06-11 03:14 | 24.0184269 | 146.0609 | 1520.845 | 1547.807 | 185896.4 | 51.32844
330.8 | 2014-06-11 03:19 | 24.0900955 | 146.1005 | 1521.327 | 1547.6 | 181147.3 | 50.55822
330.8833 | 2014-06-11 03:24 | 24.2245293 | 146.0642 | 1521.522 | 1548.137 | 183508.4 | 48.959
330.9667 | 2014-06-11 03:29 | 24.1985111 | 146.0316 | 1521.521 | 1548.309 | 184697 | 50.19427
331.05 | 2014-06-11 03:34 | 24.2970753 | 146.0843 | 1521.202 | 1547.992 | 184713.3 | 48.43471
331.1333 | 2014-06-11 03:39 | 24.1743584 | 146.0973 | 1521.157 | 1547.78 | 183556.9 | 49.77304
331.2167 | 2014-06-11 03:44 | 24.1276989 | 146.0649 | 1521.478 | 1547.99 | 182793.2 | 49.13425
331.3 | 2014-06-11 03:49 | 24.1173935 | 146.0834 | 1520.531 | 1547.551 | 186298.9 | 49.14122
331.3833 | 2014-06-11 03:54 | 24.0483818 | 146.0363 | 1521.159 | 1547.578 | 182155.5 | 49.76857
331.4667 | 2014-06-11 03:59 | 24.1165619 | 146.1144 | 1521.163 | 1547.511 | 181664.2 | 49.25424
331.55 | 2014-06-11 04:04 | 24.1167011 | 146.0818 | 1520.89 | 1547.487 | 183378 | 48.81659
331.6333 | 2014-06-11 04:09 | 24.2411919 | 146.1294 | 1521.589 | 1547.888 | 181322.7 | 48.98637
331.7167 | 2014-06-11 04:14 | 24.1213684 | 146.1873 | 1521.249 | 1547.842 | 183355.5 | 49.09939
331.8 | 2014-06-11 04:19 | 24.1341057 | 146.181 | 1520.81 | 1547.58 | 184577.6 | 49.14122
331.8833 | 2014-06-11 04:24 | 24.1556473 | 146.1247 | 1521.15 | 1547.683 | 182939.9 | 49.60376
331.9667 | 2014-06-11 04:29 | 24.1805782 | 146.0391 | 1520.769 | 1547.687 | 185598.8 | 48.73693
332.05 | 2014-06-11 04:34 | 24.2166386 | 146.0311 | 1521.197 | 1547.787 | 183334.2 | 49.70235
332.1333 | 2014-06-11 04:39 | 24.1492729 | 146.1368 | 1521.505 | 1547.908 | 182046.5 | 49.82382
332.2167 | 2014-06-11 04:44 | 24.0769806 | 146.0499 | 1521.299 | 1547.942 | 183698.4 | 51.28513
332.3 | 2014-06-11 04:49 | 24.2359962 | 146.0822 | 1521.154 | 1548.093 | 185734.1 | 50.64286
332.3833 | 2014-06-11 04:54 | 24.131525 | 146.0235 | 1521.05 | 1547.708 | 183798.4 | 51.09395
332.4667 | 2014-06-11 04:59 | 24.1807461 | 146.0754 | 1521.232 | 1547.68 | 182355 | 50.21319
332.55 | 2014-06-11 05:04 | 24.15168 | 146.0476 | 1521.379 | 1547.856 | 182557.2 | 50.7489
332.6333 | 2014-06-11 05:09 | 24.5813484 | 145.9719 | 1521.305 | 1548.165 | 185191.5 | 49.88109
332.7167 | 2014-06-11 05:14 | 24.5367451 | 146.0843 | 1521.25 | 1548.201 | 185821.5 | 49.89403
332.8 | 2014-06-11 05:19 | 24.4016495 | 146.0759 | 1521.392 | 1548.397 | 186193.7 | 50.53731
332.8833 | 2014-06-11 05:24 | 24.4848385 | 145.891 | 1520.416 | 1548.16 | 191283.9 | 48.94058
332.9667 | 2014-06-11 05:29 | 24.3611374 | 146.016 | 1520.657 | 1547.973 | 188334.7 | 49.5211
333.05 | 2014-06-11 05:34 | 24.5833969 | 146.0491 | 1521.381 | 1548.262 | 185338.3 | 49.55447
333.1333 | 2014-06-11 05:39 | 24.6878128 | 146.0219 | 1520.331 | 1547.67 | 188494.5 | 50.50743
333.2167 | 2014-06-11 05:44 | 24.6360283 | 146.025 | 1521.16 | 1547.863 | 184107.2 | 51.34588
333.3 | 2014-06-11 05:49 | 24.5733089 | 146.0717 | 1520.727 | 1548.108 | 188784.4 | 49.3792
333.3833 | 2014-06-11 05:54 | 24.4716988 | 146.0954 | 1520.956 | 1548.026 | 186644.5 | 50.02198
333.4667 | 2014-06-11 05:59 | 24.757885 | 146.2135 | 1521.146 | 1548.256 | 186911.6 | 50.41333
333.55 | 2014-06-11 06:04 | 24.8850441 | 146.1068 | 1520.397 | 1547.928 | 189816.3 | 50.98141
333.6333 | 2014-06-11 06:09 | 24.9982243 | 146.1102 | 1521.115 | 1548.175 | 186572 | 50.12456
333.7167 | 2014-06-11 06:14 | 24.9359436 | 146.1565 | 1520.229 | 1547.781 | 189966.2 | 50.75587
333.8 | 2014-06-11 06:19 | 24.6602459 | 146.1794 | 1520.669 | 1547.638 | 185943.6 | 50.65729
333.8833 | 2014-06-11 06:24 | 24.7504539 | 146.11 | 1521.061 | 1547.946 | 185363.8 | 48.33115
333.9667 | 2014-06-11 06:29 | 24.674881 | 146.1395 | 1521.109 | 1548.243 | 187081.6 | 49.36079
334.05 | 2014-06-11 06:34 | 24.8377457 | 146.2536 | 1520.539 | 1548.067 | 189802.7 | 49.60923
334.1333 | 2014-06-11 06:39 | 24.5391159 | 146.3489 | 1521.2 | 1548.126 | 185648.4 | 48.90073
334.2167 | 2014-06-11 06:44 | 24.3316689 | 146.1417 | 1520.828 | 1547.681 | 185140.8 | 49.89205
334.3 | 2014-06-11 06:49 | 24.3277016 | 146.0417 | 1520.594 | 1547.099 | 182745.2 | 50.04888
334.3833 | 2014-06-11 06:54 | 24.2709332 | 146.1519 | 1520.389 | 1546.715 | 181515.9 | 49.32096
334.4667 | 2014-06-11 06:59 | 24.3167362 | 146.1558 | 1520.25 | 1546.496 | 180962.5 | 48.54873
334.55 | 2014-06-11 07:04 | 24.2487583 | 146.1351 | 1520.035 | 1546.283 | 180974.7 | 49.57289
334.6333 | 2014-06-11 07:09 | 24.2110176 | 146.1385 | 1519.985 | 1546.17 | 180533.4 | 50.02946
334.7167 | 2014-06-11 07:14 | 24.2728329 | 146.005 | 1519.883 | 1545.899 | 179374.2 | 47.99806
334.8 | 2014-06-11 07:19 | 24.3007946 | 146.0114 | 1519.001 | 1545.41 | 182079.7 | 50.30827
334.8833 | 2014-06-11 07:24 | 24.359621 | 146.1774 | 1519.205 | 1545.288 | 179838.9 | 48.16536
334.9667 | 2014-06-11 07:29 | 24.3104076 | 146.1141 | 1518.417 | 1544.765 | 181668.1 | 50.1151
335.05 | 2014-06-11 07:34 | 24.2306862 | 146.1675 | 1518.659 | 1544.68 | 179404.4 | 48.20867
335.1333 | 2014-06-11 07:39 | 24.299902 | 146.132 | 1518.674 | 1544.771 | 179934.7 | 49.73919
335.2167 | 2014-06-11 07:44 | 24.2823162 | 146.0975 | 1519.119 | 1544.914 | 177846.8 | 50.01054
335.3 | 2014-06-11 07:49 | 24.3858051 | 146.1619 | 1519.178 | 1545.102 | 178742.2 | 48.22561
335.3833 | 2014-06-11 07:54 | 24.1672115 | 146.1069 | 1518.991 | 1544.945 | 178947.3 | 48.33315
335.4667 | 2014-06-11 07:59 | 23.8811398 | 145.9437 | 1518.632 | 1544.621 | 179192.5 | 49.50966
335.55 | 2014-06-11 08:04 | 23.6515694 | 145.9111 | 1519.277 | 1544.508 | 173962.1 | 50.29185
335.6333 | 2014-06-11 08:09 | 23.5440388 | 145.9179 | 1519.297 | 1544.554 | 174143.3 | 49.7352
335.7167 | 2014-06-11 08:14 | 23.8709393 | 145.9072 | 1518.597 | 1544.252 | 176886.3 | 47.96868
335.8 | 2014-06-11 08:19 | 23.9513054 | 146.0569 | 1519.683 | 1544.842 | 173469.5 | 50.24902
335.8833 | 2014-06-11 08:24 | 23.9525375 | 146.2047 | 1519.904 | 1545.451 | 176137.3 | 49.47232
335.9667 | 2014-06-11 08:29 | 24.1134224 | 146.2509 | 1519.11 | 1545.521 | 182098 | 47.65851
336.05 | 2014-06-11 08:34 | 24.1682301 | 146.2759 | 1519.732 | 1545.805 | 179760.6 | 48.8858
336.1333 | 2014-06-11 08:39 | 24.2247047 | 146.2669 | 1520.286 | 1546.475 | 180566.6 | 49.05558
336.2167 | 2014-06-11 08:44 | 24.3546867 | 146.3194 | 1520.273 | 1546.882 | 183463.4 | 49.74167
336.3 | 2014-06-11 08:49 | 24.2490215 | 146.3825 | 1521.192 | 1547.469 | 181172.5 | 50.20421
336.3833 | 2014-06-11 08:54 | 24.3613358 | 146.3388 | 1521.34 | 1547.966 | 183576.7 | 48.54973
336.4667 | 2014-06-11 08:59 | 24.3156757 | 146.3218 | 1521.07 | 1548.064 | 186121.8 | 49.1228
336.55 | 2014-06-11 09:04 | 24.3067226 | 146.309 | 1521.154 | 1547.971 | 184891.8 | 50.20072
336.6333 | 2014-06-11 09:09 | 24.293314 | 146.3581 | 1521.149 | 1547.969 | 184917.8 | 50.24205
336.7167 | 2014-06-11 09:14 | 24.2643127 | 146.3296 | 1520.597 | 1547.623 | 186337.9 | 49.94382
336.8 | 2014-06-11 09:19 | 24.6432381 | 146.4129 | 1521.319 | 1548.021 | 184102.3 | 49.33291
336.8833 | 2014-06-11 09:24 | 24.3027134 | 146.3384 | 1521.134 | 1548.293 | 187255.8 | 50.31524
336.9667 | 2014-06-11 09:29 | 24.4870567 | 146.3536 | 1521.329 | 1548.382 | 186519.8 | 50.12554
337.05 | 2014-06-11 09:34 | 24.3275032 | 146.4022 | 1521.131 | 1548.486 | 188606.7 | 49.81785
337.1333 | 2014-06-11 09:39 | 24.2242718 | 146.4154 | 1521.051 | 1548.319 | 188002.4 | 50.83655
337.2167 | 2014-06-11 09:44 | 24.4699059 | 146.3301 | 1521.267 | 1548.524 | 187931.9 | 48.47505
337.3 | 2014-06-11 09:49 | 24.526804 | 146.3448 | 1520.723 | 1548.495 | 191487.4 | 48.71851
337.3833 | 2014-06-11 09:54 | 24.1924305 | 146.4506 | 1521.511 | 1548.632 | 186998.5 | 49.52958
337.4667 | 2014-06-11 09:59 | 24.0014076 | 146.2608 | 1520.785 | 1547.945 | 187256.3 | 50.54329
337.55 | 2014-06-11 10:04 | 24.0139408 | 146.0377 | 1519.319 | 1546.577 | 187935.8 | 48.88829
337.6333 | 2014-06-11 10:09 | 23.9059258 | 146.0476 | 1519.38 | 1545.525 | 180267.2 | 49.2433
337.7167 | 2014-06-11 10:14 | 23.8492641 | 145.9787 | 1518.939 | 1545.009 | 179748.6 | 48.42326
337.8 | 2014-06-11 10:19 | 23.8379097 | 145.9657 | 1519.234 | 1544.86 | 176688 | 49.33938
337.8833 | 2014-06-11 10:24 | 23.7714462 | 145.9141 | 1519.043 | 1544.978 | 178810.5 | 49.43747
337.9667 | 2014-06-11 10:29 | 23.785162 | 145.8853 | 1519.013 | 1544.832 | 178017.6 | 49.4265
338.05 | 2014-06-11 10:34 | 23.6793423 | 145.895 | 1518.986 | 1545.035 | 179602.8 | 49.24428
338.1333 | 2014-06-11 10:39 | 23.6829605 | 145.9611 | 1519.1 | 1545.088 | 179179.1 | 49.51714
338.2167 | 2014-06-11 10:44 | 23.9080582 | 146.0481 | 1519.241 | 1545.611 | 181816 | 49.32992
338.3 | 2014-06-11 10:49 | 23.9649487 | 146.1975 | 1519.64 | 1546.178 | 182976.7 | 49.19251
338.3833 | 2014-06-11 10:54 | 24.0477772 | 146.1869 | 1518.892 | 1545.966 | 186665.9 | 49.8781
338.4667 | 2014-06-11 10:59 | 24.1074295 | 146.2707 | 1519.111 | 1546.133 | 186311.3 | 50.5876
338.55 | 2014-06-11 11:04 | 24.2334118 | 146.2945 | 1519.812 | 1546.609 | 184763.2 | 50.58461
338.6333 | 2014-06-11 11:09 | 24.166378 | 146.3541 | 1519.319 | 1546.561 | 187828.1 | 48.17033
338.7167 | 2014-06-11 11:14 | 24.0423107 | 146.3634 | 1519.389 | 1546.472 | 186728 | 48.94454
338.7333 | 2014-06-11 11:15 | 24.1088181 | 146.3245 |  | 1546.718
338.8167 | 2014-06-11 11:20 | 24.04496 | 146.239 | 1519.344 | 1546.659 | 188327.2 | 50.18729
338.9 | 2014-06-11 11:25 | 24.243269 | 146.3013 | 1520.179 | 1547.307 | 187043 | 50.02198
338.9833 | 2014-06-11 11:30 | 24.1573563 | 146.2186 | 1519.568 | 1547.095 | 189796.6 | 50.27542
339.0667 | 2014-06-11 11:35 | 24.2551975 | 146.2881 | 1519.796 | 1547.217 | 189055.8 | 48.51289
339.15 | 2014-06-11 11:40 | 24.1459179 | 146.3422 | 1520.072 | 1547.298 | 187716.4 | 49.10935
339.2333 | 2014-06-11 11:45 | 24.199646 | 146.3412 | 1519.499 | 1546.967862 | 189393.8 | 49.88109
339.3167 | 2014-06-11 11:50 | 24.0927925 | 146.2927 | 1519.781 | 1546.961 | 187397.2 | 51.71332
339.4 | 2014-06-11 11:55 | 24.0249863 | 146.2398 | 1520.032 | 1547.14 | 186902.3 | 49.24977
339.4833 | 2014-06-11 12:00 | 24.2096882 | 146.2878 | 1519.599 | 1547.21 | 190371.9 | 49.92889
339.5667 | 2014-06-11 12:05 | 24.2146683 | 146.2818 | 1519.742 | 1547.208 | 189372.1 | 49.38419
339.65 | 2014-06-11 12:10 | 24.1896553 | 146.349 | 1520.197 | 1547.367 | 187328 | 50.08672
339.7333 | 2014-06-11 12:15 | 24.2072296 | 146.2554 | 1519.391765 | 1546.967 | 190122.5 | 49.06057
339.8167 | 2014-06-11 12:20 | 23.8253269 | 146.2202 | 1519.593 | 1546.765 | 187345.6 | 49.27564
339.9 | 2014-06-11 12:25 | 23.8632545 | 146.0578 | 1520.522 | 1547.252 | 184296.2 | 49.32445
339.9833 | 2014-06-11 12:30 | 23.8017654 | 145.905 | 1519.757 | 1546.452 | 184060 | 49.23233
340.0667 | 2014-06-11 12:35 | 23.8947239 | 145.9008 | 1519.357 | 1546.016 | 183807.4 | 49.57239
340.15 | 2014-06-11 12:40 | 23.8423214 | 145.9386 | 1520.1 | 1546.285 | 180539.2 | 50.59904
340.2333 | 2014-06-11 12:45 | 23.70084 | 145.9157 | 1519.261 | 1545.985 | 184255.2 | 49.68343
340.3167 | 2014-06-11 12:50 | 23.8279037 | 145.8204 | 1519.296 | 1545.645 | 181664 | 49.2901
340.4 | 2014-06-11 12:55 | 23.7136307 | 145.6815 | 1519.256 | 1545.555 | 181326.2 | 48.99633
340.4833 | 2014-06-11 13:00 | 23.7607307 | 145.8263 | 1519.59 | 1545.526 | 178819.3 | 51.28513
340.5667 | 2014-06-11 13:05 | 23.6851921 | 145.7636 | 1520.139 | 1545.835 | 177169.5 | 50.10015
340.65 | 2014-06-11 13:10 | 23.7492371 | 145.7148 | 1519.323 | 1545.477 | 180325.5 | 49.12978
340.7333 | 2014-06-11 13:15 | 23.6843014 | 145.8115 | 1519.227 | 1545.332 | 179985.8 | 49.44344
340.8167 | 2014-06-11 13:20 | 23.7692337 | 145.8472 | 1519.778 | 1546.18 | 182039.9 | 49.95179
340.9 | 2014-06-11 13:25 | 23.7660255 | 145.9648 | 1519.741 | 1546.621 | 185331.1 | 50.49947
340.9833 | 2014-06-11 13:30 | 23.7352352 | 146.0839 | 1519.304 | 1546.54 | 187780.2 | 49.79097
341.0667 | 2014-06-11 13:35 | 23.8512154 | 146.1563 | 1520.349 | 1546.875 | 182893.5 | 50.11259
341.15 | 2014-06-11 13:40 | 23.84305 | 146.2214 | 1519.513 | 1546.802 | 188150.2 | 49.88307
341.2333 | 2014-06-11 13:45 | 23.8623333 | 146.2675 | 1519.461 | 1546.853 | 188860.5 | 48.81213
341.3167 | 2014-06-11 13:50 | 23.8814945 | 146.3117 | 1520.624 | 1547.354 | 184299.2 | 48.70207
341.4 | 2014-06-11 13:55 | 23.9527569 | 146.1699 | 1519.804 | 1547.347 | 189903 | 50.87338
341.4833 | 2014-06-11 14:00 | 23.8927937 | 146.1954 | 1519.809 | 1547.335 | 189781.6 | 49.59929
341.5667 | 2014-06-11 14:05 | 24.0361271 | 146.2039 | 1520.545 | 1547.694 | 187185.9 | 49.38369
341.65 | 2014-06-11 14:10 | 23.9256439 | 146.2905 | 1520.631 | 1547.918 | 188136.5 | 48.22959
341.7333 | 2014-06-11 14:15 | 23.94203 | 146.2799 | 1520.929 | 1548.103 | 187357.4 | 48.77577
341.8167 | 2014-06-11 14:20 | 24.0154572 | 146.2764 | 1521.115 | 1548.359 | 187837 | 48.51836
341.9 | 2014-06-11 14:25 | 23.9445877 | 146.1979 | 1521.592 | 1548.62 | 186353.9 | 48.28982
341.9833 | 2014-06-11 14:30 | 24.1591434 | 146.2012 | 1521.742 | 1548.882 | 187129 | 48.79419
342.0667 | 2014-06-11 14:35 | 23.9918041 | 146.207 | 1521.879 | 1549.098 | 187665.2 | 50.49498
342.15 | 2014-06-11 14:40 | 24.0485992 | 146.2909 | 1521.631 | 1549.039 | 188971.7 | 49.51164
342.2333 | 2014-06-11 14:45 | 24.4079571 | 146.1597 | 1521.874 | 1549.181 | 188270.2 | 47.71775
342.3167 | 2014-06-11 14:50 | 24.2197571 | 146.1923 | 1521.754 | 1549.189 | 189159.1 | 49.84475
342.4 | 2014-06-11 14:55 | 23.9567585 | 146.1915 | 1521.704 | 1549.168 | 189354.6 | 50.12007
342.4833 | 2014-06-11 15:00 | 23.8272934 | 146.0845 | 1521.51 | 1548.979 | 189392.4 | 49.23334
342.5667 | 2014-06-11 15:05 | 23.7981567 | 145.9511 | 1522.035 | 1548.946 | 185551 | 49.96025
342.65 | 2014-06-11 15:10 | 23.7686424 | 145.9351 | 1521.48 | 1548.369 | 185393.9 | 50.53779
342.7333 | 2014-06-11 15:15 | 23.741888 | 145.8804 | 1520.816 | 1547.768 | 185824.6 | 50.16288
342.8167 | 2014-06-11 15:20 | 23.6781998 | 145.8251 | 1520.88 | 1547.562 | 183966 | 47.82979
342.9 | 2014-06-11 15:25 | 23.6323967 | 145.7853 | 1520.254 | 1547.065 | 184857.9 | 51.31949
342.9833 | 2014-06-11 15:30 | 23.645813 | 145.7947 | 1519.879 | 1546.554 | 183923.1 | 48.53728
343.0667 | 2014-06-11 15:35 | 23.6668968 | 145.7596 | 1519.376 | 1545.793 | 182143.3 | 50.27989
343.15 | 2014-06-11 15:40 | 23.5880947 | 145.8914 | 1520.872 | 1546.093 | 173891.3 | 49.91842
343.2333 | 2014-06-11 15:45 | 23.6439533 | 145.86 | 1520.308 | 1546.153 | 178195.3 | 49.67844
343.3167 | 2014-06-11 15:50 | 23.5742702 | 145.8941 | 1519.495 | 1545.808 | 181416.2 | 50.34114
343.4 | 2014-06-11 15:55 | 23.5744076 | 145.8304 | 1519.48 | 1545.903 | 182184.7 | 49.59282
343.4833 | 2014-06-11 16:00 | 23.6649284 | 145.68 | 1519.665 | 1545.85 | 180534.3 | 50.24503
343.5667 | 2014-06-11 16:05 | 23.7645111 | 145.7709 | 1519.708 | 1545.985 | 181172.5 | 49.38021
343.65 | 2014-06-11 16:10 | 23.8396645 | 146.0052 | 1519.917 | 1546.528 | 183475.1 | 50.26895
343.7333 | 2014-06-11 16:15 | 23.9148655 | 146.1412 | 1519.581 | 1546.457 | 185304.5 | 50.03593
343.8167 | 2014-06-11 16:20 | 23.8604698 | 146.2234 | 1520.519 | 1546.74 | 180786.6 | 50.04888
343.9 | 2014-06-11 16:25 | 23.8538876 | 146.2109 | 1520.282 | 1547.064 | 184654.6 | 50.19126
343.9833 | 2014-06-11 16:30 | 23.8709221 | 146.1472 | 1520.319 | 1547.114 | 184751 | 49.77951
344.0667 | 2014-06-11 16:35 | 23.9699249 | 146.1935 | 1521.066 | 1547.58 | 182804.8 | 49.80739
344.15 | 2014-06-11 16:40 | 23.9180183 | 146.1881 | 1521.342 | 1548.055 | 184177.9 | 49.80641
344.2333 | 2014-06-11 16:45 | 23.9883499 | 146.1578 | 1521.297 | 1548.348 | 186510 | 48.22061
344.3167 | 2014-06-11 16:50 | 23.9566441 | 146.2957 | 1521.932 | 1548.604 | 183897.2 | 49.69786
344.4 | 2014-06-11 16:55 | 23.8386745 | 146.1666 | 1521.412 | 1548.493 | 186721.3 | 47.91541
344.4833 | 2014-06-11 17:00 | 24.0009403 | 146.2338 | 1521.064 | 1548.403 | 188495.6 | 49.37672
344.5667 | 2014-06-11 17:05 | 23.9830227 | 146.2397 | 1522.069 | 1548.857 | 184693.6 | 50.03194
344.65 | 2014-06-11 17:10 | 23.9107018 | 146.112 | 1521.728 | 1548.695 | 185931.3 | 50.21018
344.7333 | 2014-06-11 17:15 | 23.9929638 | 146.1941 | 1521.589 | 1548.657 | 186628.7 | 49.56991
344.8167 | 2014-06-11 17:20 | 23.9613495 | 146.2167 | 1521.732 | 1548.811 | 186703.7 | 49.55796
344.9 | 2014-06-11 17:25 | 23.9568615 | 146.2304 | 1521.487 | 1548.864 | 188761.7 | 50.04589
344.9833 | 2014-06-11 17:30 | 23.8522835 | 146.1988 | 1522.009 | 1549.023 | 186255.3 | 50.10364
345.0667 | 2014-06-11 17:35 | 23.9848614 | 146.2691 | 1522.189 | 1549.21 | 186307.5 | 49.50168
345.15 | 2014-06-11 17:40 | 23.8519611 | 146.1712 | 1521.37 | 1548.608 | 187799 | 49.71131
345.2333 | 2014-06-11 17:45 | 23.8612843 | 146.2812 | 1521.022 | 1548.449 | 189107 | 49.00231
345.3167 | 2014-06-11 17:50 | 23.9738121 | 146.2532 | 1521.151 | 1548.49 | 188499.9 | 48.76332
345.4 | 2014-06-11 17:55 | 23.8927841 | 146.2217 | 1520.546 | 1547.933 | 188831.2 | 50.06281
345.4833 | 2014-06-11 18:00 | 24.05373 | 146.2366 | 1520.854 | 1547.892 | 186421.2 | 49.88457
345.5667 | 2014-06-11 18:05 | 23.8905888 | 146.2385 | 1519.885 | 1547.19 | 188258 | 48.45265
345.65 | 2014-06-11 18:10 | 23.8787441 | 146.2828 | 1519.802 | 1546.918 | 186958.3 | 47.76156
345.7333 | 2014-06-11 18:15 | 23.8633842 | 146.2174 | 1520.35 | 1547.042 | 184034.2 | 49.67246
345.8167 | 2014-06-11 18:20 | 24.0017681 | 146.2271 | 1519.653 | 1546.731 | 186698.7 | 47.63211
345.9 | 2014-06-11 18:25 | 23.9002266 | 146.2166 | 1519.461 | 1546.45 | 186081.4 | 49.40311
345.9833 | 2014-06-11 18:30 | 23.9480476 | 146.215 | 1520.169 | 1546.863 | 184051.5 | 48.43423
346.0667 | 2014-06-11 18:35 | 23.8451786 | 146.1257 | 1520.565 | 1547.164 | 183392.1 | 49.03616
346.15 | 2014-06-11 18:40 | 23.7486553 | 146.0391 | 1520.118 | 1547.088 | 185951.7 | 50.35358
346.2333 | 2014-06-11 18:45 | 23.7672539 | 145.9708 | 1519.617 | 1546.691 | 186667.6 | 48.49397
346.3167 | 2014-06-11 18:50 | 23.7889423 | 145.8973 | 1520.298 | 1546.765 | 182481.6 | 51.08798
346.4 | 2014-06-11 18:55 | 23.7424202 | 145.9674 | 1519.975 | 1546.632 | 183794.6 | 49.87263
346.4833 | 2014-06-11 19:00 | 23.7069683 | 146.0222 | 1520.266 | 1546.485 | 180776.1 | 49.57887
346.5667 | 2014-06-11 19:05 | 23.6375389 | 145.9468 | 1519.727 | 1546.323 | 183371 | 49.71828
346.65 | 2014-06-11 19:10 | 23.6382751 | 145.8938 | 1519.533 | 1545.968 | 182263.8 | 49.79943
346.7333 | 2014-06-11 19:15 | 23.703619 | 145.9343 | 1521.123 | 1546.573 | 175470.6 | 49.90101
346.8167 | 2014-06-11 19:20 | 23.7481709 | 145.9223 | 1520.666 | 1546.954 | 181248.4 | 48.94356
346.9 | 2014-06-11 19:25 | 23.6508408 | 146.0343 | 1520.157 | 1546.667 | 182781.9 | 49.59131
346.9833 | 2014-06-11 19:30 | 23.7368641 | 146.1056 | 1519.732 | 1546.357 | 183568.4 | 48.94108
347.0667 | 2014-06-11 19:35 | 23.830616 | 146.0872 | 1519.874 | 1546.288 | 182119.4 | 48.78721
347.15 | 2014-06-11 19:40 | 23.8486328 | 146.0553 | 1520.016 | 1546.516 | 182711.9 | 48.57214
347.2333 | 2014-06-11 19:45 | 23.7749462 | 146.0476 | 1519.879 | 1546.562 | 183979 | 49.34934
347.3167 | 2014-06-11 19:50 | 23.9134502 | 146.0634 | 1519.859 | 1546.728 | 185260.9 | 49.49074
347.4 | 2014-06-11 19:55 | 23.9423294 | 146.087 | 1521.343 | 1547.802 | 182423.4 | 50.27293
347.4833 | 2014-06-11 20:00 | 23.889122 | 146.1561 | 1521.389 | 1547.851 | 182449.7 | 50.55721
347.5667 | 2014-06-11 20:05 | 23.8793793 | 146.1022 | 1521.836 | 1548.373 | 182969.3 | 49.9249
347.65 | 2014-06-11 20:10 | 23.949213 | 146.1117 | 1520.869 | 1548.07 | 187544 | 50.00605
347.7333 | 2014-06-11 20:15 | 23.9249039 | 146.044 | 1520.659 | 1547.894 | 187781.1 | 48.73296
347.8167 | 2014-06-11 20:20 | 23.9337177 | 145.9944 | 1521.741 | 1548.326 | 183294.2 | 48.80912
347.9 | 2014-06-11 20:25 | 24.0311756 | 146.0217 | 1522.016 | 1548.614 | 183385.7 | 49.62268
347.9833 | 2014-06-11 20:30 | 23.9690266 | 146.1216 | 1521.51 | 1548.593 | 186729 | 49.25923
348.0667 | 2014-06-11 20:35 | 23.9956226 | 146.159 | 1520.909 | 1548.29 | 188786.3 | 50.10414
348.15 | 2014-06-11 20:40 | 23.9955044 | 146.1568 | 1521.858 | 1548.524 | 183849.6 | 49.09641
348.2333 | 2014-06-11 20:45 | 24.0127888 | 146.0793 | 1521.516 | 1548.503 | 186071.7 | 51.68893
348.3167 | 2014-06-11 20:50 | 24.0908241 | 145.9453 | 1521.036 | 1548.2 | 187287 | 50.74742
348.4 | 2014-06-11 20:55 | 23.9408417 | 146.1647 | 1521.918 | 1548.516 | 183391.6 | 49.38021
348.4833 | 2014-06-11 21:00 | 23.9699631 | 146.0461 | 1521.419 | 1548.567 | 187181.4 | 48.82307
348.5667 | 2014-06-11 21:05 | 24.0451412 | 146.0274 | 1520.462 | 1547.85 | 188835.7 | 50.48204
348.65 | 2014-06-11 21:10 | 23.9992371 | 145.9481 | 1521.486 | 1548.504 | 186282.8 | 48.30924
348.7333 | 2014-06-11 21:15 | 23.9271507 | 145.9485 | 1521.577 | 1548.771 | 187494 | 49.36279
348.8167 | 2014-06-11 21:20 | 23.89715 | 146.0202 | 1521.277 | 1548.601 | 188388 | 49.68293
348.9 | 2014-06-11 21:25 | 24.0365162 | 145.9269 | 1521.447 | 1548.537 | 186781.2 | 50.25351
348.9833 | 2014-06-11 21:30 | 24.1433945 | 145.9762 | 1521.493 | 1548.697 | 187569.2 | 50.86791
349.0667 | 2014-06-11 21:35 | 24.0944633 | 145.9741 | 1520.977 | 1548.469 | 189545.9 | 47.51412
349.15 | 2014-06-11 21:40 | 24.0981808 | 146.0535 | 1521.556 | 1548.685 | 187043.2 | 50.96251
349.2333 | 2014-06-11 21:45 | 24.176405 | 145.9439 | 1521.418 | 1548.664 | 187848.9 | 48.86987
349.3167 | 2014-06-11 21:50 | 24.0633469 | 145.9855 | 1521.181 | 1548.504 | 188386.6 | 49.94929
349.4 | 2014-06-11 21:55 | 24.0989532 | 146.0172 | 1521.794 | 1548.594 | 184777.3 | 50.03892
349.4833 | 2014-06-11 22:00 | 24.1054382 | 146.0581 | 1521.351 | 1548.391 | 186436 | 49.46286
349.5667 | 2014-06-11 22:05 | 24.0790024 | 146.0402 | 1521.028 | 1548.269 | 187819.1 | 48.32169
349.65 | 2014-06-11 22:10 | 24.0563946 | 146.1117 | 1521.652 | 1548.545 | 185420.3 | 49.37423
349.7333 | 2014-06-11 22:15 | 24.126358 | 146.0061 | 1521.459 | 1548.484 | 186331.2 | 49.50517
349.8167 | 2014-06-11 22:20 | 24.1560097 | 146.1537 | 1521.506 | 1548.651 | 187163.6 | 49.45488
349.9 | 2014-06-11 22:25 | 24.0688457 | 145.9714 | 1521.424 | 1548.578 | 187226.7 | 48.36899
349.9833 | 2014-06-11 22:30 | 24.013298 | 146.0857 | 1520.159 | 1547.813 | 190667.1 | 48.05633
350.0667 | 2014-06-11 22:35 | 24.1421909 | 146.0176 | 1520.855 | 1547.594 | 184365.2 | 49.73321
350.15 | 2014-06-11 22:40 | 24.1423645 | 146.1421 | 1520.326 | 1547.522 | 187510.9 | 49.25175
350.2333 | 2014-06-11 22:45 | 24.1632023 | 146.0812 | 1519.877 | 1547.199 | 188374.9 | 51.02773
350.3167 | 2014-06-11 22:50 | 24.2292023 | 145.988 | 1521.313 | 1548.042 | 184291.4 | 49.25622
350.4 | 2014-06-11 22:55 | 24.1207657 | 145.9468 | 1521.382 | 1548.41 | 186351 | 49.93734
350.4833 | 2014-06-11 23:00 | 24.1038437 | 146.0223 | 1521.309 | 1548.539 | 187741.3 | 49.15816
350.5667 | 2014-06-11 23:05 | 24.2004395 | 146.0633 | 1521.656 | 1548.554 | 185460.6 | 49.97817
350.65 | 2014-06-11 23:10 | 24.1249905 | 145.91 | 1521.31 | 1548.543 | 187759.3 | 50.95802
350.7333 | 2014-06-11 23:15 | 24.0698833 | 146.0713 | 1520.791 | 1548.201 | 188991.1 | 51.15121
350.8167 | 2014-06-11 23:20 | 24.063097 | 146.1228 | 1521.168 | 1548.266 | 186836.4 | 48.49445
350.9 | 2014-06-11 23:25 | 24.0470142 | 146.0286 | 1520.651 | 1547.968 | 188350.2 | 48.67818
350.9833 | 2014-06-11 23:30 | 24.1402493 | 145.8754 | 1520.153 | 1547.438 | 188123.2 | 50.6553
351.0667 | 2014-06-11 23:35 | 24.0737343 | 146.0857 | 1520.502 | 1547.45 | 185800.1 | 49.77155
351.15 | 2014-06-11 23:40 | 24.0591393 | 146.017 | 1520.339 | 1547.489 | 187192 | 49.20594
351.2333 | 2014-06-11 23:45 | 24.04632 | 145.914 | 1520.098 | 1547.283 | 187431.7 | 49.60027
351.3167 | 2014-06-11 23:50 | 24.1009521 | 146.0028 | 1520.148 | 1547.303 | 187228.9 | 50.23509
351.4 | 2014-06-11 23:55 | 23.930645 | 146.0276 | 1520.378 | 1547.391 | 186250 | 49.76857
351.4833 | 2014-06-12 | 24.1465149 | 146.091 | 1519.726 | 1547.052 | 188403.1 | 50.67124
351.5667 | 2014-06-12 00:05 | 24.0909042 | 146.028 | 1520.108 | 1547.113 | 186192.1 | 48.90821
351.65 | 2014-06-12 00:10 | 24.0930195 | 146.0759 | 1520.146 | 1547.026 | 185329.5 | 50.10265
351.7333 | 2014-06-12 00:15 | 24.0810566 | 146.0588 | 1519.369 | 1546.83 | 189339.3 | 51.2483
351.8167 | 2014-06-12 00:20 | 24.1305866 | 146.0462 | 1520.004 | 1546.992 | 186075.7 | 49.65952
351.9 | 2014-06-12 00:25 | 23.9595184 | 146.0285 | 1520.185898 | 1547.095 | 185533.1 | 50.4457
351.9833 | 2014-06-12 00:30 | 24.0525894 | 146.099 | 1519.504 | 1546.759 | 187918.8 | 50.67671
352.0667 | 2014-06-12 00:35 | 24.0118618 | 146.0035 | 1519.078 | 1546.397 | 188360.6 | 50.23211
352.15 | 2014-06-12 00:40 | 24.0017872 | 146.0514 | 1520.174 | 1547.081 | 185516.8 | 47.74116
352.2333 | 2014-06-12 00:45 | 24.0974083 | 145.929 | 1519.925 | 1547.348 | 189076.3 | 50.42179
352.3167 | 2014-06-12 00:50 | 23.919117 | 146.1705 | 1519.947 | 1547.341 | 188876.2 | 49.60526
352.4 | 2014-06-12 00:55 | 24.1124535 | 146.0745 | 1520.329 | 1547.375 | 186472.7 | 48.99734
352.4833 | 2014-06-12 01:00 | 23.8861103 | 146.0242 | 1520.085 | 1547.336 | 187887.2 | 49.95328
352.5667 | 2014-06-12 01:05 | 24.1024017 | 146.1071 | 1519.465 | 1546.912 | 189241 | 48.59304
352.65 | 2014-06-12 01:10 | 24.0055733 | 146.1768 | 1519.219 | 1546.593 | 188740.7 | 50.43474
352.7333 | 2014-06-12 01:15 | 24.1551151 | 146.0862 | 1519.688 | 1546.651 | 185907.1 | 50.53332
352.8167 | 2014-06-12 01:20 | 24.1274376 | 146.1531 | 1519.523 | 1547.043 | 189744.5 | 49.29108
352.9 | 2014-06-12 01:25 | 24.0035667 | 146.1241 | 1519.999 | 1547.367 | 188691.4 | 49.68044
352.9833 | 2014-06-12 01:30 | 24.0751019 | 146.1387 | 1519.858 | 1547.157 | 188216.5 | 48.00702
353.0667 | 2014-06-12 01:35 | 24.0038052 | 146.1131 | 1519.844 | 1547.273 | 189116.8 | 49.07003
353.15 | 2014-06-12 01:40 | 24.0843449 | 146.0094 | 1519.117 | 1546.849 | 191202.4 | 48.24801
353.2333 | 2014-06-12 01:45 | 24.2871838 | 146.1712 | 1518.984 | 1546.936 | 192720.9 | 48.01598
353.3167 | 2014-06-12 01:50 | 24.151041 | 146.0332 | 1519.658 | 1546.91 | 187895.1 | 49.17259
353.4 | 2014-06-12 01:55 | 23.8912964 | 146.2324 | 1519.347 | 1546.836 | 189530.8 | 48.72001
353.4833 | 2014-06-12 02:00 | 24.2452812 | 146.193 | 1519.303 | 1546.831 | 189794.5 | 49.52311
353.5667 | 2014-06-12 02:05 | 24.2318459 | 146.2842 | 1519.361 | 1546.984 | 190456.6 | 49.75512
353.65 | 2014-06-12 02:10 | 24.0884647 | 146.076 | 1518.992 | 1546.705 | 191068.4 | 50.07079
353.7333 | 2014-06-12 02:15 | 24.2308941 | 146.156 | 1519.612 | 1546.85 | 187800.5 | 51.28962
353.8167 | 2014-06-12 02:20 | 24.2657089 | 146.2018 | 1519.542 | 1547.232 | 190913.7 | 50.00008
353.9 | 2014-06-12 02:25 | 24.2046413 | 146.1745 | 1519.706 | 1547.317 | 190375.8 | 50.4661
353.9833 | 2014-06-12 02:30 | 24.1206264 | 146.0687 | 1519.466 | 1546.986 | 189744.4 | 50.36106
354.0667 | 2014-06-12 02:35 | 24.1450024 | 145.9508 | 1519.077 | 1546.873 | 191644.7 | 49.22834
354.15 | 2014-06-12 02:40 | 23.823101 | 146.0325 | 1519.732 | 1547.072 | 188502 | 48.78972
354.2333 | 2014-06-12 02:45 | 23.9187965 | 146.0299 | 1518.911 | 1546.518 | 190345.3 | 49.21043
354.3167 | 2014-06-12 02:50 | 24.0628567 | 146.1568 | 1519.383 | 1546.515 | 187066.5 | 48.11756
354.4 | 2014-06-12 02:55 | 24.0200348 | 146.0435 | 1519.422 | 1546.783 | 188645.2 | 50.44967
354.4833 | 2014-06-12 03:00 | 24.1010227 | 146.1131 | 1519.15 | 1546.664 | 189705 | 47.7043
354.5667 | 2014-06-12 03:05 | 24.1319675 | 146.1924 | 1519.639 | 1546.767 | 187039.1 | 49.89503
354.65 | 2014-06-12 03:10 | 24.037859 | 146.1976 | 1519.871 | 1547.028 | 187241.7 | 47.69685
354.7333 | 2014-06-12 03:15 | 23.8869267 | 146.0469 | 1519.331 | 1546.906 | 190123.3 | 49.65653
354.8167 | 2014-06-12 03:20 | 24.1158524 | 146.0745 | 1519.506 | 1547.048 | 189895.1 | 52.00558
354.9 | 2014-06-12 03:25 | 24.0895233 | 146.1712 | 1519.911 | 1547.311 | 188917.7 | 48.61196
354.9833 | 2014-06-12 03:30 | 24.0128326 | 146.0555 | 1519.475 | 1546.944 | 189393.8 | 49.27466
355.0667 | 2014-06-12 03:35 | 23.9594479 | 146.0775 | 1519.786 | 1547.062 | 188065.1 | 51.67698
355.15 | 2014-06-12 03:40 | 24.0299683 | 145.967 | 1519.109 | 1546.741 | 190513.3 | 51.64213
355.2333 | 2014-06-12 03:45 | 23.9618874 | 145.9216 | 1519.083 | 1546.508 | 189088.8 | 47.67196
355.3167 | 2014-06-12 03:50 | 24.0178394 | 146.0638 | 1520.085 | 1546.93 | 185089 | 49.36427
355.4 | 2014-06-12 03:55 | 24.0625172 | 145.9817 | 1519.364 | 1546.829 | 189362.4 | 49.22736
355.4833 | 2014-06-12 04:00 | 24.1045647 | 145.9948 | 1519.273 | 1546.695 | 189069.8 | 50.80418
355.5667 | 2014-06-12 04:05 | 23.9233723 | 146.0621 | 1519.905 | 1546.848 | 185770.8 | 48.80116
355.65 | 2014-06-12 04:10 | 23.9123917 | 146.038 | 1519.047 | 1546.777 | 191185.3 | 49.6685
355.7333 | 2014-06-12 04:15 | 23.9837914 | 146.0613 | 1519.931 | 1547.247 | 188332.9 | 50.3501
355.8167 | 2014-06-12 04:20 | 24.1163597 | 146.1668 | 1519.591 | 1547.216 | 190472.1 | 50.09418
355.9 | 2014-06-12 04:25 | 24.0704384 | 146.1614 | 1519.718 | 1547.216 | 189596 | 49.22885
355.9833 | 2014-06-12 04:30 | 24.0204277 | 146.195 | 1519.573 | 1546.985 | 188998.4 | 48.80066
356.0667 | 2014-06-12 04:35 | 24.0497532 | 146.1037 | 1519.313 | 1547.012 | 190974.6 | 48.72001
356.15 | 2014-06-12 04:40 | 24.0600739 | 146.1073 | 1519.755 | 1547.146 | 188850.2 | 49.14521
356.2333 | 2014-06-12 04:45 | 24.1701469 | 146.0122 | 1519.742 | 1547.279 | 189859.4 | 49.04961
356.3167 | 2014-06-12 04:50 | 24.1869907 | 146.0398 | 1519.501 | 1547.097 | 190268.2 | 49.23133
356.4 | 2014-06-12 04:55 | 24.3725166 | 146.1259 | 1520.379 | 1547.723 | 188530.9 | 50.04637
356.4833 | 2014-06-12 05:00 | 24.0511055 | 146.186 | 1519.746 | 1547.593 | 191998.3 | 49.55844
356.5667 | 2014-06-12 05:05 | 24.2137737 | 146.0819 | 1520.36 | 1547.864 | 189633.7 | 51.09245
356.65 | 2014-06-12 05:10 | 24.4602623 | 145.9556 | 1521.376 | 1548.783 | 188969.6 | 50.2774
356.7333 | 2014-06-12 05:15 | 24.4956913 | 146.042 | 1521.603 | 1549.144 | 189888.1 | 51.12331
356.8167 | 2014-06-12 05:20 | 24.2567406 | 146.0181 | 1521.612 | 1549.269 | 190687.4 | 47.83278
356.9 | 2014-06-12 05:25 | 24.4505959 | 145.9855 | 1520.792 | 1548.763 | 192851.3 | 49.28412
356.9833 | 2014-06-12 05:30 | 24.6295795 | 145.9161 | 1521.531 | 1549.27 | 191252.6 | 49.76458
357.0667 | 2014-06-12 05:35 | 24.586256 | 145.9002 | 1520.501 | 1549.25 | 198214.5 | 49.70732
357.15 | 2014-06-12 05:40 | 24.3754482 | 146.0359 | 1520.277 | 1548.441 | 194188.7 | 49.1009
357.2333 | 2014-06-12 05:45 | 24.5662079 | 146.0491 | 1521.226 | 1548.838 | 190376.2 | 50.52785
357.3167 | 2014-06-12 05:50 | 24.6721706 | 145.9813 | 1520.769 | 1548.789 | 193192.2 | 47.65999
357.4 | 2014-06-12 05:55 | 24.6916656 | 145.9822 | 1521.028 | 1549.16 | 193964.8 | 49.68343
357.4833 | 2014-06-12 06:00 | 24.4466553 | 146.0786 | 1521.383 | 1549.317 | 192599.5 | 48.96198
357.5667 | 2014-06-12 06:05 | 24.6937027 | 146.0225 | 1519.963 | 1548.688 | 198053.3 | 49.3598
357.65 | 2014-06-12 06:10 | 24.6353931 | 146.1373 | 1521.067 | 1548.945 | 192213.8 | 50.19176
357.7333 | 2014-06-12 06:15 | 24.4836903 | 146.2556 | 1520.577 | 1548.823 | 194746.7 | 50.09568
357.8167 | 2014-06-12 06:20 | 24.4076843 | 146.2803 | 1520.822 | 1548.899 | 193582.1 | 48.54175
357.9 | 2014-06-12 06:25 | 24.356678 | 146.2009 | 1521.233 | 1548.817 | 190185.3 | 49.55596
357.9833 | 2014-06-12 06:30 | 24.3171062 | 146.1018 | 1521.311 | 1548.664 | 188593 | 49.99958
358.0667 | 2014-06-12 06:35 | 24.3145657 | 146.0741 | 1520.255 | 1548.045 | 191606 | 49.53455
358.15 | 2014-06-12 06:40 | 24.3275356 | 146.0946 | 1520.967 | 1548.065 | 186835.5 | 48.78673
358.2333 | 2014-06-12 06:45 | 24.3625793 | 146.036 | 1520.896 | 1548.067 | 187341.2 | 48.64034
358.3167 | 2014-06-12 06:50 | 24.2961845 | 146.0227 | 1521.176 | 1548.132 | 185855.7 | 49.72077
358.4 | 2014-06-12 06:55 | 24.1825333 | 145.9187 | 1520.626 | 1547.775 | 187191.6 | 48.11655
358.4833 | 2014-06-12 07:00 | 23.7783432 | 145.866 | 1520.883 | 1547.509 | 183583.5 | 49.08695
358.5667 | 2014-06-12 07:05 | 23.6024628 | 145.8067 | 1518.612 | 1545.966 | 188603.6 | 49.57339
358.65 | 2014-06-12 07:10 | 23.0722656 | 145.7697 | 1518.43 | 1545.11 | 183952.9 | 50.50494
358.7333 | 2014-06-12 07:15 | 23.467392 | 145.8108 | 1519.432 | 1544.809 | 174964.1 | 48.92813
358.8167 | 2014-06-12 07:20 | 23.8790874 | 145.852 | 1519.614 | 1545.229 | 176603.2 | 48.88432
358.9 | 2014-06-12 07:25 | 23.9607983 | 145.8986 | 1518.648 | 1545.259 | 183478.3 | 49.49272
358.9833 | 2014-06-12 07:30 | 24.0905876 | 145.9737 | 1518.862 | 1545.787 | 185642.8 | 50.21018
359.0667 | 2014-06-12 07:35 | 24.0949974 | 146.1219 | 1519.166 | 1546.202 | 186405.5 | 49.66699
359.15 | 2014-06-12 07:40 | 24.2202759 | 146.0911 | 1519.373 | 1546.398 | 186333.5 | 50.56718
359.2333 | 2014-06-12 07:45 | 24.1318092 | 146.1062 | 1518.884 | 1546.394 | 189680.5 | 49.13575
359.3167 | 2014-06-12 07:50 | 24.3024864 | 146.059 | 1519.422 | 1546.606 | 187432.5 | 49.08296
359.4 | 2014-06-12 07:55 | 24.1611118 | 146.1056 | 1519.999 | 1546.915 | 185583.1 | 50.06928
359.4833 | 2014-06-12 08:00 | 24.2318516 | 146.0896 | 1520.195 | 1547.142 | 185786.7 | 49.38818
359.5667 | 2014-06-12 08:05 | 24.1881981 | 146.2071 | 1520.55 | 1547.541 | 186099.8 | 48.55769
359.65 | 2014-06-12 08:10 | 24.1120434 | 146.2329 | 1520.341 | 1547.648 | 188274.4 | 48.11806
359.7333 | 2014-06-12 08:15 | 24.4570274 | 146.2353 | 1520.431 | 1547.974 | 189900.8 | 48.16834
359.8167 | 2014-06-12 08:20 | 24.2632504 | 146.2433 | 1520.469 | 1548.079 | 190359 | 49.4071
359.9 | 2014-06-12 08:25 | 24.3404121 | 146.1988 | 1520.547 | 1548.167 | 190438.3 | 50.09518
359.9833 | 2014-06-12 08:30 | 24.1380997 | 146.1894 | 1520.534 | 1548.058 | 189770.9 | 50.24155
360.0667 | 2014-06-12 08:35 | 24.0932255 | 146.2129 | 1519.983 | 1547.788 | 191712.2 | 47.88703
360.15 | 2014-06-12 08:40 | 24.167366 | 146.1865 | 1520.273 | 1547.468 | 187502.5 | 49.55894
360.2333 | 2014-06-12 08:45 | 24.3480892 | 146.095 | 1520.489 | 1547.656 | 187312 | 47.71477
360.3167 | 2014-06-12 08:50 | 24.3438053 | 146.0515 | 1520.385 | 1548.003 | 190412.8 | 49.55546
360.4 | 2014-06-12 08:55 | 24.3952122 | 146.096 | 1521.286 | 1548.426 | 187126.1 | 49.20097
360.4833 | 2014-06-12 09:00 | 24.4406433 | 146.1303 | 1520.884 | 1548.705 | 191819.9 | 49.5684
360.5667 | 2014-06-12 09:05 | 24.2744846 | 146.1658 | 1520.505 | 1548.461 | 192750.8 | 49.57339
360.65 | 2014-06-12 09:10 | 24.390398 | 146.2016 | 1521.441 | 1548.581 | 187123.4 | 49.40362
360.7333 | 2014-06-12 09:15 | 24.3028221 | 146.1105 | 1520.905 | 1548.487 | 190174.5 | 49.02273
360.8167 | 2014-06-12 09:20 | 24.2264767 | 146.2761 | 1520.814 | 1548.607 | 191625.6 | 50.57613
360.9 | 2014-06-12 09:25 | 24.0602245 | 146.0891 | 1520.083 | 1547.752 | 190773.2 | 48.00205
360.9833 | 2014-06-12 09:30 | 23.9836502 | 145.8973 | 1519.104 | 1546.673 | 190077.4 | 47.62017
361.0667 | 2014-06-12 09:35 | 23.9238453 | 145.9009 | 1519.208 | 1545.858 | 183744.7 | 51.16863
361.15 | 2014-06-12 09:40 | 23.836256 | 145.8078 | 1519.226 | 1545.725 | 182705.7 | 49.90548
361.2333 | 2014-06-12 09:45 | 23.8641052 | 145.8297 | 1518.929 | 1545.317 | 181940.6 | 48.18528
361.3167 | 2014-06-12 09:50 | 23.7829113 | 145.8349 | 1519.703 | 1545.605 | 178585.7 | 49.22486
361.4 | 2014-06-12 09:55 | 23.7542858 | 145.7608 | 1518.919 | 1545.324 | 182051.2 | 49.42901
361.4833 | 2014-06-12 10:00 | 23.5898781 | 145.8376 | 1519.044 | 1545.324 | 181189.7 | 50.74641
361.5667 | 2014-06-12 10:05 | 23.7264748 | 145.9589 | 1520.058 | 1545.783 | 177368 | 49.51862
361.65 | 2014-06-12 10:10 | 23.8602428 | 145.9042 | 1518.917 | 1546.113 | 187507.7 | 50.21467
361.7333 | 2014-06-12 10:15 | 23.7798958 | 146.0174 | 1519.581 | 1546.382 | 184791.3 | 48.45315
361.8167 | 2014-06-12 10:20 | 23.8378506 | 146.1066 | 1519.645 | 1546.689 | 186460 | 48.839
361.9 | 2014-06-12 10:25 | 23.8547344 | 146.2089 | 1518.857 | 1546.469 | 190377.4 | 49.57239
361.9833 | 2014-06-12 10:30 | 23.9815216 | 146.2289 | 1519.952 | 1546.768 | 184889.8 | 48.85343
362.0667 | 2014-06-12 10:35 | 24.0575771 | 146.1415 | 1519.471 | 1546.911 | 189191 | 50.05535
362.15 | 2014-06-12 10:40 | 23.8335381 | 146.21 | 1519.191 | 1546.88 | 190908.6 | 48.9067
362.2333 | 2014-06-12 10:45 | 24.0056248 | 146.1149 | 1519.711 | 1546.951 | 187807 | 50.47157
362.3167 | 2014-06-12 10:50 | 23.9806824 | 146.1358 |  | 1546.967
362.4 | 2014-06-12 10:55 | 24.1550827 | 146.0576 | 1519.651 | 1547.071 | 189051.9 | 49.94979
362.4833 | 2014-06-12 11:00 | 24.1497364 | 146.1805 | 1519.537 | 1547.082 | 189914.2 | 50.29434
362.5667 | 2014-06-12 11:05 | 24.1059971 | 146.2189 | 1519.507 | 1547.067 | 190020.1 | 49.12727
362.65 | 2014-06-12 11:10 | 23.9247513 | 146.2393 | 1519.275 | 1546.741 | 189371.4 | 50.05187
362.7333 | 2014-06-12 11:15 | 23.9825745 | 146.2399 | 1520.049 | 1547.137 | 186764 | 48.89925
362.8167 | 2014-06-12 11:20 | 23.8935051 | 146.222 | 1519.572 | 1547.011 | 189183.5 | 49.04115
362.9 | 2014-06-12 11:25 | 23.9983044 | 146.1696 | 1519.543 | 1547.092 | 189942.3 | 49.39165
362.9833 | 2014-06-12 11:30 | 23.9386024 | 146.1741 | 1520.042 | 1547.395 | 188590.8 | 48.75037
363.0667 | 2014-06-12 11:35 | 23.9909859 | 146.2419 | 1519.623 | 1547.25 | 190476.5 | 49.94879
363.15 | 2014-06-12 11:40 | 24.010231 | 146.211 | 1520.341 | 1547.603 | 187963.7 | 47.53801
363.2333 | 2014-06-12 11:45 | 24.0068893 | 146.2483 | 1520.576 | 1547.857 | 188091 | 48.40633
363.3167 | 2014-06-12 11:50 | 24.0179901 | 146.2062 | 1521.123 | 1548.304 | 187402.7 | 49.37971
363.4 | 2014-06-12 11:55 | 24.0101757 | 146.2041 | 1520.448 | 1547.966 | 189728 | 50.81612
363.4833 | 2014-06-12 12:00 | 24.1089115 | 146.26 | 1520.155 | 1547.843 | 190906.1 | 49.94282
363.5667 | 2014-06-12 12:05 | 24.0499573 | 146.2836 | 1519.897 | 1547.649 | 191341.3 | 50.7031
363.65 | 2014-06-12 12:10 | 23.9913807 | 146.2536 | 1520.817 | 1548.066 | 187875.9 | 49.48427
363.7333 | 2014-06-12 12:15 | 24.0041389 | 146.1694 | 1520.21 | 1547.85 | 190570.2 | 49.33291
363.8167 | 2014-06-12 12:20 | 24.0298386 | 146.2363 | 1520.717 | 1548.114 | 188895 | 50.29384
363.9 | 2014-06-12 12:25 | 24.2893276 | 146.2447 | 1521.228 | 1548.485 | 187931.3 | 49.10388
363.9833 | 2014-06-12 12:30 | 24.2952938 | 146.2452 | 1521.503 | 1548.946 | 189212.2 | 48.41927
364.0667 | 2014-06-12 12:35 | 24.05439 | 146.1899 | 1520.717 | 1548.586 | 192150.8 | 49.91345
364.15 | 2014-06-12 12:40 | 23.862299 | 146.0884 | 1521.299 | 1548.365 | 186614.6 | 49.07949
364.2333 | 2014-06-12 12:45 | 23.8673782 | 146.0204 | 1520.341 | 1547.71 | 188705.1 | 49.17856
364.3167 | 2014-06-12 12:50 | 23.9116459 | 145.9848 | 1520.102 | 1547.162 | 186575.6 | 49.51315
364.4 | 2014-06-12 12:55 | 23.8927231 | 145.973 | 1519.18 | 1546.397 | 187659.1 | 50.1355
364.4833 | 2014-06-12 13:00 | 23.8796482 | 145.9465 | 1519.587 | 1546.229 | 183689.3 | 50.64286
364.5667 | 2014-06-12 13:05 | 23.8388348 | 145.9649 | 1519.311 | 1546.21 | 185465.5 | 50.97594
364.65 | 2014-06-12 13:10 | 23.8214149 | 145.9388 | 1519.16 | 1546.012 | 185141.8 | 50.26446
364.7333 | 2014-06-12 13:15 | 23.8071918 | 146.0072 | 1520.567 | 1546.662 | 179914.8 | 50.88084
364.8167 | 2014-06-12 13:20 | 23.9386215 | 145.941 | 1518.973 | 1546.135 | 187278.8 | 49.97418
364.9 | 2014-06-12 13:25 | 23.8183041 | 145.9732 | 1519.658 | 1546.277 | 183530.6 | 50.16935
364.9833 | 2014-06-12 13:30 | 23.7498379 | 145.9209 | 1520.433 | 1546.542 | 180018.2 | 50.13302
365.0667 | 2014-06-12 13:35 | 23.9351597 | 146.0337 | 1519.61 | 1546.911 | 188236.5 | 49.15615
365.15 | 2014-06-12 13:40 | 24.0223961 | 146.1239 | 1519.761 | 1547.174 | 189007.5 | 50.35906
365.2333 | 2014-06-12 13:45 | 24.1182404 | 146.1385 | 1520.078 | 1547.505 | 189102.4 | 50.19176
365.3167 | 2014-06-12 13:50 | 23.9664993 | 146.1654 | 1519.949 | 1547.416 | 189381.5 | 49.49024
365.4 | 2014-06-12 13:55 | 23.8581848 | 146.1012 | 1520.365 | 1547.747 | 188791.8 | 50.84202
365.4833 | 2014-06-12 14:00 | 24.0325031 | 146.034 | 1520.086 | 1547.672 | 190200.6 | 48.15788
365.5667 | 2014-06-12 14:05 | 24.1474037 | 146.158 | 1520.597 | 1548.098 | 189608.6 | 49.43995
365.65 | 2014-06-12 14:10 | 24.1013393 | 146.1754 | 1521.313 | 1548.626 | 188312.6 | 50.14597
365.7333 | 2014-06-12 14:15 | 24.0877934 | 146.1031 | 1521.331 | 1549.037 | 191029.7 | 51.15867
365.8167 | 2014-06-12 14:20 | 24.0891094 | 146.1153 | 1520.999 | 1548.965 | 192820.1 | 50.00108
365.9 | 2014-06-12 14:25 | 24.1435699 | 146.0718 | 1521.748 | 1549.171 | 189071.3 | 50.89479
365.9833 | 2014-06-12 14:30 | 24.2131119 | 146.1421 | 1521.93 | 1549.429 | 189597.9 | 49.3319
366.0667 | 2014-06-12 14:35 | 24.1483364 | 146.079 | 1521.61 | 1549.463 | 192037.1 | 47.27612
366.15 | 2014-06-12 14:40 | 24.0743217 | 146.1871 | 1521.242 | 1549.318 | 193577.3 | 51.67746
366.2333 | 2014-06-12 14:45 | 24.069313 | 146.1751 | 1521.974 | 1549.556 | 190172.3 | 51.42952
366.3167 | 2014-06-12 14:50 | 24.1955967 | 146.1015 | 1521.592 | 1549.55 | 192765.3 | 49.37125
366.4 | 2014-06-12 14:55 | 24.3538418 | 146.0066 | 1521.401 | 1549.544 | 194038.8 | 49.20047
366.4833 | 2014-06-12 15:00 | 24.3782196 | 145.9917 | 1521.515 | 1549.435 | 192498.5 | 49.29456
366.5667 | 2014-06-12 15:05 | 24.2742653 | 146.1912 | 1521.827 | 1549.593 | 191439.4 | 49.95228
366.65 | 2014-06-12 15:10 | 23.9861851 | 146.0989 | 1521.393 | 1549.174 | 191539.1 | 49.42999
366.7333 | 2014-06-12 15:15 | 24.0610008 | 146.0074 | 1521.289 | 1548.485 | 187507.3 | 51.27219
366.8167 | 2014-06-12 15:20 | 23.8964806 | 145.9139 | 1520.826 | 1547.948 | 186999.3 | 48.54225
366.9 | 2014-06-12 15:25 | 23.8729668 | 145.8718 | 1519.545 | 1546.837 | 188174.8 | 52.76885
366.9833 | 2014-06-12 15:30 | 23.7250767 | 145.8272 | 1519.357 | 1546.007 | 183744.6 | 50.61099
367.0667 | 2014-06-12 15:35 | 23.6834373 | 145.7889 | 1519.347 | 1545.74 | 181973.1 | 50.63688
367.15 | 2014-06-12 15:40 | 23.6286793 | 145.7772 | 1519.343 | 1545.668 | 181506.4 | 51.53905
367.2333 | 2014-06-12 15:45 | 23.6100044 | 145.7956 | 1519.248 | 1545.635 | 181931 | 50.15392
367.3167 | 2014-06-12 15:50 | 23.538168 | 145.8029 | 1519.373 | 1545.653 | 181190.1 | 49.38866
367.4 | 2014-06-12 15:55 | 23.5511036 | 145.6725 | 1519.234 | 1545.656 | 182176.6 | 51.07154
367.4833 | 2014-06-12 16:00 | 23.816803 | 145.8452 | 1519.544 | 1546.157 | 183495.8 | 48.63337
367.5667 | 2014-06-12 16:05 | 24.0938721 | 145.9081 | 1519.657 | 1546.734 | 186689.2 | 49.28064
367.65 | 2014-06-12 16:10 | 24.0756855 | 146.0888 | 1519.848 | 1547.357 | 189665.9 | 47.74016
367.7333 | 2014-06-12 16:15 | 24.1094284 | 146.1592 | 1519.861 | 1547.4 | 189873.6 | 48.92613
367.8167 | 2014-06-12 16:20 | 23.9204273 | 146.1879 | 1520.243 | 1547.515 | 188031.8 | 49.17409
367.9 | 2014-06-12 16:25 | 24.0668659 | 146.2248 | 1520.133 | 1547.579 | 189233.4 | 50.53383
367.9833 | 2014-06-12 16:30 | 24.1275425 | 146.2759 | 1520.828 | 1548.068 | 187815.2 | 48.30028
368.0667 | 2014-06-12 16:35 | 24.1965828 | 146.2507 | 1519.89 | 1547.695 | 191707.5 | 50.67721
368.15 | 2014-06-12 16:40 | 24.1037788 | 146.268 | 1520.223 | 1547.783 | 190019.3 | 47.97417
368.2333 | 2014-06-12 16:45 | 24.1071491 | 146.2471 | 1520.942 | 1548.361 | 189046.6 | 48.99832
368.3167 | 2014-06-12 16:50 | 24.21525 | 146.29 | 1520.673 | 1548.399 | 191161.8 | 49.92987
368.4 | 2014-06-12 16:55 | 24.1769485 | 146.2283 | 1520.892 | 1548.643 | 191332.7 | 48.35704
368.4833 | 2014-06-12 17:00 | 24.268858 | 146.2297 | 1521.09 | 1548.738 | 190629.5 | 49.28064
368.5667 | 2014-06-12 17:05 | 24.1302223 | 146.2792 | 1521.286 | 1548.988 | 191000.9 | 49.98663
368.65 | 2014-06-12 17:10 | 24.0323162 | 146.2936 | 1521.49 | 1549.113 | 190453.3 | 49.01177
368.7333 | 2014-06-12 17:15 | 24.0621605 | 146.3291 | 1521.729 | 1549.293 | 190049.8 | 49.67844
368.8167 | 2014-06-12 17:20 | 24.1795616 | 146.2685 | 1521.605 | 1549.24 | 190539.2 | 49.62915
368.9 | 2014-06-12 17:25 | 24.2109013 | 146.2856 | 1521.594 | 1549.37 | 191508.6 | 49.8776
368.9833 | 2014-06-12 17:30 | 24.3701725 | 146.2797 | 1521.773 | 1549.557 | 191562.5 | 50.28985
369.0667 | 2014-06-12 17:35 | 24.2396297 | 146.2684 | 1521.787 | 1549.564 | 191515.6 | 50.95554
369.15 | 2014-06-12 17:40 | 24.1992149 | 146.245 | 1521.607 | 1549.567 | 192778.2 | 47.99109
369.2333 | 2014-06-12 17:45 | 24.1624374 | 146.297 | 1521.414 | 1549.325 | 192437.7 | 50.84202
369.3167 | 2014-06-12 17:50 | 24.1320934 | 146.3345 | 1521.551 | 1549.257 | 191027.1 | 49.47581
369.4 | 2014-06-12 17:55 | 24.2134514 | 146.2593 | 1521.16 | 1549.099 | 192630.2 | 48.99932
369.4833 | 2014-06-12 18:00 | 24.1488972 | 146.3457 | 1521.901 | 1549.18 | 188088.3 | 49.07151
369.5667 | 2014-06-12 18:05 | 24.1375027 | 146.2995 | 1521.111 | 1548.606 | 189569.9 | 49.47531
369.65 | 2014-06-12 18:10 | 23.985918 | 146.2709 | 1520.682 | 1548.298 | 190409.4 | 51.73921
369.7333 | 2014-06-12 18:15 | 24.070673 | 146.2696 | 1521.141 | 1548.324 | 187418.8 | 49.72922
369.8167 | 2014-06-12 18:20 | 23.9883537 | 146.2628 | 1521.535 | 1548.672 | 187106.8 | 50.54677
369.9 | 2014-06-12 18:25 | 23.9599094 | 146.1655 | 1520.646 | 1548.253 | 190342.6 | 49.13823
369.9833 | 2014-06-12 18:30 | 24.0687866 | 146.2138 | 1520.547 | 1548.067 | 189746.7 | 49.83479
370.0667 | 2014-06-12 18:35 | 24.0280533 | 146.2792 | 1521.216 | 1548.121 | 185506.3 | 50.40287
370.15 | 2014-06-12 18:40 | 24.0472794 | 146.2365 | 1520.685 | 1547.877 | 187482.9 | 48.75386
370.2333 | 2014-06-12 18:45 | 24.0084267 | 146.1675 | 1520.355 | 1547.829 | 189427.3 | 49.89503
370.3167 | 2014-06-12 18:50 | 23.9794903 | 146.1859 | 1520.904 | 1548.003 | 186839.9 | 49.65853
370.4 | 2014-06-12 18:55 | 24.0283031 | 146.2352 | 1520.089 | 1547.554 | 189364.1 | 49.2179
370.4833 | 2014-06-12 19:00 | 23.9598389 | 146.2377 | 1520.092 | 1547.462 | 188704.2 | 48.58807
370.5667 | 2014-06-12 19:05 | 24.0295124 | 146.1909 | 1520.231 | 1547.229 | 186139 | 47.26916
370.65 | 2014-06-12 19:10 | 24.0098419 | 146.1844 | 1519.734 | 1547.098 | 188667.6 | 50.09668
370.7333 | 2014-06-12 19:15 | 24.060133 | 146.2328 | 1519.669 | 1547.052 | 188798.6 | 49.76706
370.8167 | 2014-06-12 19:20 | 23.9771252 | 146.2354 | 1519.208 | 1546.781 | 190108.2 | 50.97993
370.9 | 2014-06-12 19:25 | 23.8634357 | 146.1876 | 1519.331 | 1546.574 | 187837 | 50.48703
370.9833 | 2014-06-12 19:30 | 24.0237713 | 146.2143 | 1520.176 | 1546.892 | 184202.1 | 49.83926
371.0667 | 2014-06-12 19:35 | 23.9758987 | 146.2262 | 1519.291 | 1546.722 | 189127.8 | 49.46984
371.15 | 2014-06-12 19:40 | 23.9100666 | 146.2035 | 1519.441 | 1546.626 | 187434.6 | 50.61397
371.2333 | 2014-06-12 19:45 | 23.8560486 | 146.2588 | 1520.441 | 1547.106 | 183853 | 48.72747
371.3167 | 2014-06-12 19:50 | 23.9919109 | 146.1949 | 1519.309 | 1546.691 | 188790.8 | 50.12604
371.4 | 2014-06-12 19:55 | 23.9899082 | 146.2338 | 1520.09 | 1546.76 | 183885.4 | 49.35333
371.4833 | 2014-06-12 20:00 | 23.8746223 | 146.2935 | 1519.428 | 1546.562 | 187084.8 | 49.92341
371.5667 | 2014-06-12 20:05 | 23.9650211 | 146.3052 | 1519.601 | 1546.64 | 186431.3 | 50.17136
371.65 | 2014-06-12 20:10 | 23.8810177 | 146.3092 | 1519.935 | 1546.721 | 184681.1 | 48.92264
371.7333 | 2014-06-12 20:15 | 24.0490131 | 146.3398 | 1519.871 | 1546.948 | 186688 | 48.38991
371.8167 | 2014-06-12 20:20 | 23.9787636 | 146.3615 | 1519.702 | 1547.044 | 188513.2 | 48.86886
371.9 | 2014-06-12 20:25 | 24.0271626 | 146.3198 | 1520.248 | 1547.201 | 185834.5 | 49.2627
371.9833 | 2014-06-12 20:30 | 23.945282 | 146.2977 | 1520.077 | 1547.181 | 186875.1 | 49.25923
372.0667 | 2014-06-12 20:35 | 23.8333359 | 146.2455 | 1519.639 | 1546.698 | 186562.9 | 51.37873
372.15 | 2014-06-12 20:40 | 23.865715 | 146.2782 | 1520.309 | 1546.958 | 183739.4 | 50.80019
372.2333 | 2014-06-12 20:45 | 23.8739624 | 146.269 | 1519.946 | 1546.935 | 186082.3 | 50.0185
372.3167 | 2014-06-12 20:50 | 24.0234013 | 146.2569 | 1519.948 | 1546.853 | 185504.1 | 50.88982
372.4 | 2014-06-12 20:55 | 23.8918476 | 146.2592 | 1520.12 | 1547.109 | 186083.5 | 49.4051
372.4833 | 2014-06-12 21:00 | 23.8975163 | 146.2859 | 1520 | 1547.102 | 186866 | 49.29308
372.5667 | 2014-06-12 21:05 | 23.9037571 | 146.246 | 1519.536 | 1546.818 | 188105.2 | 49.14918
372.65 | 2014-06-12 21:10 | 23.8701057 | 146.2017 | 1519.834 | 1547.071 | 187796.2 | 48.99734
372.7333 | 2014-06-12 21:15 | 23.7499504 | 146.1732 | 1520.377 | 1547.22 | 185077.3 | 51.30902
372.8167 | 2014-06-12 21:20 | 23.8558559 | 146.0767 | 1519.803 | 1547.334 | 189821.1 | 50.93561
372.9 | 2014-06-12 21:25 | 23.8349648 | 146.1888 | 1520.446 | 1547.294 | 185107.9 | 48.65179
372.9833 | 2014-06-12 21:30 | 23.7958317 | 146.187 | 1519.698 | 1546.878 | 187396.9 | 50.35707
373.0667 | 2014-06-12 21:35 | 23.7752953 | 146.18 | 1519.722 | 1546.859 | 187102.2 | 51.28912
373.15 | 2014-06-12 21:40 | 23.8238697 | 146.22 | 1520.096 | 1546.933 | 185034.5 | 48.92116
373.2333 | 2014-06-12 21:45 | 23.715086 | 146.192 | 1519.995 | 1546.885 | 185404.4 | 49.6894
373.3167 | 2014-06-12 21:50 | 23.8076267 | 146.1445 | 1520.043 | 1546.926 | 185348.5 | 49.3324
373.4 | 2014-06-12 21:55 | 23.8330688 | 146.1888 | 1520.012 | 1546.881 | 185255.6 | 49.80541
373.4833 | 2014-06-12 22:00 | 23.7010155 | 146.1333 | 1519.677 | 1546.847 | 187330 | 47.79443
373.5667 | 2014-06-12 22:05 | 23.7888126 | 146.266 | 1520.541 | 1547.222 | 183959.2 | 49.42552
373.65 | 2014-06-12 22:10 | 23.7173138 | 146.177 | 1520.137 | 1547.26 | 187007.1 | 48.95152
373.7333 | 2014-06-12 22:15 | 23.7086258 | 146.3027 | 1519.784 | 1547.319 | 189847.3 | 48.99335
373.8167 | 2014-06-12 22:20 | 23.7858047 | 146.3061 | 1520.201 | 1547.255 | 186530.4 | 49.72027
373.9 | 2014-06-12 22:25 | 23.6855125 | 146.1476 | 1520.699 | 1547.661 | 185898.6 | 49.93137
373.9833 | 2014-06-12 22:30 | 23.827858 | 146.1582 | 1520.057 | 1547.393 | 188473.2 | 49.9463
374.0667 | 2014-06-12 22:35 | 23.7671242 | 146.2285 | 1520.161 | 1547.522 | 188651 | 50.11161
374.15 | 2014-06-12 22:40 | 23.8302937 | 146.2468 | 1520.553 | 1547.656 | 186864.8 | 50.17334
374.2333 | 2014-06-12 22:45 | 23.8071575 | 146.186 | 1520.588 | 1547.752 | 187287.8 | 49.57937
374.3167 | 2014-06-12 22:50 | 23.9234371 | 146.1415 | 1521.061 | 1547.984 | 185628.3 | 50.28388
374.4 | 2014-06-12 22:55 | 23.7833996 | 146.1524 | 1519.964 | 1547.547 | 190181.8 | 48.70807
374.4833 | 2014-06-12 23:00 | 23.8891945 | 146.199 | 1520.257 | 1547.48 | 187696.3 | 49.67796
374.5667 | 2014-06-12 23:05 | 23.8471317 | 146.1561 | 1520.134 | 1547.461 | 188409.7 | 49.13525
374.65 | 2014-06-12 23:10 | 23.7984505 | 146.1331 | 1520.241 | 1547.639 | 188899.1 | 49.71778
374.7333 | 2014-06-12 23:15 | 23.8868084 | 146.064 | 1521.011 | 1548.101 | 186778 | 50.03443
374.8167 | 2014-06-12 23:20 | 23.9811726 | 146.1345 | 1520.859 | 1548.278 | 189044.5 | 49.83529
374.9 | 2014-06-12 23:25 | 23.8624725 | 146.2365 | 1520.943 | 1548.287 | 188526.2 | 48.11806
374.9833 | 2014-06-12 23:30 | 23.6878204 | 146.2194 | 1521.382 | 1548.376 | 186117.3 | 50.54379
375.0667 | 2014-06-12 23:35 | 23.7687836 | 146.0588 | 1520.656 | 1548.241 | 190189 | 47.77602
375.15 | 2014-06-12 23:40 | 23.8310566 | 146.0318 | 1521.064 | 1548.127 | 186594.5 | 48.42028
375.2333 | 2014-06-12 23:45 | 23.905241 | 146.0531 | 1520.883 | 1548.111 | 187728.5 | 49.13575
375.3167 | 2014-06-12 23:50 | 23.7942352 | 146.1154 | 1520.879 | 1548.129 | 187881.3 | 50.23211
375.4 | 2014-06-12 23:55 | 23.9400406 | 146.1688 | 1521.18 | 1548.403 | 187692.6 | 50.95255
375.4833 | 2014-06-13 | 23.8419056 | 146.0958 | 1521.295 | 1548.521 | 187721.8 | 49.24428
375.55 | 2014-06-13 00:04 | 23.9338417 | 146.1112 | 1521.528 | 1548.827 | 188219.8 | 50.56966
375.6333 | 2014-06-13 00:09 | 23.9319515 | 146.0797 | 1521.276 | 1548.695 | 189046.2 | 49.42352
375.7167 | 2014-06-13 00:14 | 24.0829391 | 146.0622 | 1521.652 | 1548.918 | 187993.9 | 50.03842
375.8 | 2014-06-13 00:19 | 23.8161507 | 146.0574 | 1521.668 | 1549.079 | 188996.7 | 49.1686
375.8833 | 2014-06-13 00:24 | 23.859108 | 146.0072 | 1522.144 | 1549.267 | 187005.4 | 50.29582
375.9667 | 2014-06-13 00:29 | 23.8343658 | 146.015 | 1521.313 | 1548.903 | 190225.4 | 50.16687
376.05 | 2014-06-13 00:34 | 23.9042969 | 146.0623 | 1521.6 | 1548.803 | 187563.4 | 49.84872
376.1333 | 2014-06-13 00:39 | 23.82127 | 146.1805 | 1521.907 | 1548.876 | 185940.4 | 48.92514
376.2167 | 2014-06-13 00:44 | 23.8450336 | 146.156 | 1521.236 | 1548.779 | 189903.8 | 49.55894
376.3 | 2014-06-13 00:49 | 23.9372215 | 146.1783 | 1521.925 | 1548.904 | 186014.3 | 49.49621
376.3833 | 2014-06-13 00:54 | 23.8752899 | 146.0471 | 1521.121 | 1548.677 | 189993.3 | 49.71379
376.4667 | 2014-06-13 00:59 | 23.9811268 | 146.0813 | 1521.347 | 1548.793 | 189232 | 48.98238
376.55 | 2014-06-13 01:04 | 24.0159321 | 146.0756 | 1522.138 | 1549.094 | 185854.3 | 50.58062
376.6333 | 2014-06-13 01:09 | 23.8382378 | 146.0475 | 1521.779 | 1549.197 | 189034.9 | 48.28535
376.7167 | 2014-06-13 01:14 | 23.770689 | 146.0442 | 1520.886 | 1548.719 | 191901.3 | 47.79842
376.8 | 2014-06-13 01:19 | 23.7465496 | 146.057 | 1521.478 | 1548.713 | 187782.8 | 49.15615
376.8833 | 2014-06-13 01:24 | 23.8766079 | 146.1096 | 1521.016 | 1548.47 | 189289.8 | 48.46509
376.9667 | 2014-06-13 01:29 | 23.7655506 | 146.1816 | 1521.419 | 1548.582 | 187282.3 | 48.81958
377.05 | 2014-06-13 01:34 | 23.9038258 | 146.1019 | 1521.377 | 1548.623 | 187855.5 | 49.94432
377.1333 | 2014-06-13 01:39 | 23.9869633 | 146.0741 | 1521.239 | 1548.908 | 190768.5 | 49.57139
377.2167 | 2014-06-13 01:44 | 23.9345856 | 146.0584 | 1522.185 | 1549.516 | 188440.8 | 49.23981
377.3 | 2014-06-13 01:49 | 23.8445339 | 146.0537 | 1521.617 | 1549.098 | 189470.8 | 47.83526
377.3833 | 2014-06-13 01:54 | 23.956337 | 146.0359 | 1521.86 | 1549.074 | 187629.9 | 49.40261
377.4667 | 2014-06-13 01:59 | 23.9222164 | 146.0984 | 1521.667 | 1549.211 | 189905.4 | 48.63287
377.55 | 2014-06-13 02:04 | 23.9057751 | 146.0885 | 1521.254 | 1548.69 | 189161.4 | 49.49523
377.6333 | 2014-06-13 02:09 | 23.8472958 | 146.0238 | 1521.673 | 1548.715 | 186448.1 | 48.85195
377.7167 | 2014-06-13 02:14 | 23.7229252 | 146.046 | 1521.586 | 1548.607 | 186303 | 49.50966
377.8 | 2014-06-13 02:19 | 24.1121979 | 146.0139 | 1520.465 | 1548.346 | 192227.2 | 51.17111
377.8833 | 2014-06-13 02:24 | 23.9340839 | 146.0094 | 1521.545 | 1548.777 | 187757.2 | 48.57312
377.9667 | 2014-06-13 02:29 | 23.934967 | 145.9003 | 1521.733 | 1548.862 | 187049 | 47.78497
378.05 | 2014-06-13 02:34 | 23.8413887 | 146.0218 | 1520.695 | 1548.387 | 190928.5 | 48.47157
378.1333 | 2014-06-13 02:39 | 23.9272308 | 146.1347 | 1521.84 | 1548.595 | 184469.6 | 50.31574
378.2167 | 2014-06-13 02:44 | 24.0596371 | 146.0797 | 1521.16 | 1548.601 | 189193.4 | 49.58336
378.3 | 2014-06-13 02:49 | 24.0304241 | 146.0821 | 1520.934 | 1548.811 | 192201 | 48.76781
378.3833 | 2014-06-13 02:54 | 23.8978176 | 146.0882 | 1521.884 | 1549.225 | 188514 | 51.4569
378.4667 | 2014-06-13 02:59 | 23.89534 | 145.9969 | 1521.508 | 1548.975 | 189378.7 | 50.39541
378.55 | 2014-06-13 03:04 | 24.1699467 | 146.0084 | 1521.656 | 1549.015 | 188635.8 | 48.45114
378.6333 | 2014-06-13 03:09 | 24.0776691 | 146.1025 | 1521.846 | 1549.087 | 187817.7 | 48.24204
378.7167 | 2014-06-13 03:14 | 23.8421917 | 146.0844 | 1521.293 | 1548.816 | 189767.3 | 50.74044
378.8 | 2014-06-13 03:19 | 23.9177952 | 146.0582 | 1521.365 | 1548.694 | 188432.3 | 50.73148
378.8833 | 2014-06-13 03:24 | 24.2078552 | 145.9612 | 1521.509 | 1548.942 | 189149.2 | 49.71878
378.9667 | 2014-06-13 03:29 | 24.0152321 | 146.0344 | 1521.612 | 1549.228 | 190406.2 | 47.55693
379.05 | 2014-06-13 03:34 | 23.9209461 | 146.0583 | 1521.539 | 1548.978 | 189187.9 | 50.06381
379.1333 | 2014-06-13 03:39 | 23.9285564 | 145.9431 | 1521.361 | 1548.839 | 189453.9 | 49.11881
379.2167 | 2014-06-13 03:44 | 23.8874302 | 145.9492 | 1521.589 | 1548.889 | 188231.9 | 48.81858
379.3 | 2014-06-13 03:49 | 23.9233627 | 145.9536 | 1521.215 | 1548.635 | 189054.4 | 47.94878
379.3833 | 2014-06-13 03:54 | 23.904459 | 145.9766 | 1521.497 | 1548.502 | 186189 | 49.12629
379.4667 | 2014-06-13 03:59 | 23.8472672 | 145.9181 | 1520.98 | 1548.452 | 189412.6 | 48.95701
379.55 | 2014-06-13 04:04 | 24.1461926 | 145.9952 | 1521.355 | 1548.644 | 188150.4 | 47.76207
379.6333 | 2014-06-13 04:09 | 24.0830231 | 146.0073 | 1521.642 | 1548.762 | 186982.2 | 48.64782
379.7167 | 2014-06-13 04:14 | 24.084589 | 145.9764 | 1521.109 | 1548.664 | 189984.3 | 49.8786
379.8 | 2014-06-13 04:19 | 24.0297546 | 146.1257 | 1521.256 | 1548.741 | 189501.8 | 47.96421
379.8833 | 2014-06-13 04:24 | 23.9176769 | 146.038 | 1521.362 | 1548.699 | 188480.1 | 51.38769
379.9667 | 2014-06-13 04:29 | 23.8986511 | 146.0646 | 1521.024 | 1548.533 | 189670.7 | 50.40984
380.05 | 2014-06-13 04:34 | 24.0591621 | 146.1177 | 1521.399 | 1548.538 | 187115.9 | 50.69962
380.1333 | 2014-06-13 04:39 | 23.9550114 | 146.0244 | 1521.028 | 1548.652 | 190461.6 | 52.03794
380.2167 | 2014-06-13 04:44 | 24.0610714 | 145.9668 | 1521.289 | 1548.553 | 187979.2 | 50.8923
380.3 | 2014-06-13 04:49 | 23.9724369 | 145.9837 | 1521.976 | 1549.082 | 186888.9 | 50.1146
380.3833 | 2014-06-13 04:54 | 23.9127464 | 145.9788 | 1521.21 | 1548.939 | 191185.2 | 47.75361
380.4667 | 2014-06-13 04:59 | 24.3762016 | 146.0136 | 1522.016 | 1549.425 | 188976.5 | 49.57041
380.55 | 2014-06-13 05:04 | 23.8874054 | 145.9804 | 1521.4 | 1548.931 | 189816.9 | 49.9717
380.6333 | 2014-06-13 05:09 | 24.3259716 | 145.9401 | 1521.399 | 1549.234 | 191916 | 49.44542
380.7167 | 2014-06-13 05:14 | 24.3177891 | 146.0351 | 1521.654 | 1548.988 | 188459.1 | 49.84523
380.8 | 2014-06-13 05:19 | 24.4768467 | 145.9174 | 1521.016 | 1549.152 | 193992.8 | 50.09367
380.8833 | 2014-06-13 05:24 | 24.2924995 | 145.9433 | 1520.708 | 1548.854 | 194058.6 | 49.29557
380.9667 | 2014-06-13 05:29 | 24.2724724 | 146.0602 | 1520.857 | 1548.801 | 192671.2 | 48.14395
381.05 | 2014-06-13 05:34 | 24.4638596 | 145.9323 | 1521.641 | 1549.139 | 189590.2 | 50.65929
381.1333 | 2014-06-13 05:39 | 24.7066059 | 145.9311 | 1520.447 | 1548.887 | 196087.7 | 48.28335
381.2167 | 2014-06-13 05:44 | 24.3538876 | 146.0013 | 1520.878 | 1548.925 | 193373.6 | 48.16586
381.3 | 2014-06-13 05:49 | 24.6564579 | 146.0629 | 1521.262 | 1548.975 | 191074.7 | 49.55447
381.3833 | 2014-06-13 05:54 | 24.7298374 | 146.0288 | 1520.425 | 1548.62 | 194399.6 | 50.4193
381.4667 | 2014-06-13 05:59 | 24.6293049 | 146.0545 | 1521.379 | 1549.176 | 191651.2 | 49.02223
381.55 | 2014-06-13 06:04 | 25.0042992 | 146.1178 | 1520.949 | 1549.273 | 195282.1 | 49.65256
381.6333 | 2014-06-13 06:09 | 24.67309 | 146.2322 | 1521.335 | 1549.379 | 193352 | 48.87235
381.7167 | 2014-06-13 06:14 | 24.3355465 | 146.2462 | 1521.145 | 1549.018 | 192175 | 48.87832
381.8 | 2014-06-13 06:19 | 24.2988491 | 146.2226 | 1521.384 | 1548.958 | 190115.9 | 49.55945
381.8833 | 2014-06-13 06:24 | 24.3673306 | 146.123 | 1521.113 | 1548.645 | 189824.1 | 49.57339
381.9667 | 2014-06-13 06:29 | 24.228426 | 146.0735 | 1521.151 | 1548.397 | 187855.1 | 49.45739
382.05 | 2014-06-13 06:34 | 24.2072277 | 146.0807 | 1520.882 | 1548.27 | 188835.2 | 49.56592
382.1333 | 2014-06-13 06:39 | 24.3262043 | 146.0854 | 1520.125 | 1547.58 | 189292.5 | 50.30131
382.2167 | 2014-06-13 06:44 | 24.3562927 | 146.1206 | 1520.887 | 1547.497 | 183471.9 | 49.13176
382.3 | 2014-06-13 06:49 | 24.3142796 | 146.0257 | 1520.552 | 1547.652 | 186848.1 | 50.54278
382.3833 | 2014-06-13 06:54 | 24.0352859 | 145.9082 | 1520.29 | 1547.437 | 187166.7 | 49.33589
382.4667 | 2014-06-13 06:59 | 23.8460732 | 145.8754 | 1520.644 | 1547.129 | 182608.2 | 49.80342
382.55 | 2014-06-13 07:04 | 23.3961487 | 145.848 | 1518.599 | 1545.653 | 186536.6 | 49.48078
382.6333 | 2014-06-13 07:09 | 23.522501 | 145.7462 | 1519.161 | 1545.357 | 180613.1 | 48.21514
382.7167 | 2014-06-13 07:14 | 23.5648384 | 145.7633 | 1519.069 | 1544.918 | 178224.9 | 49.93933
382.8 | 2014-06-13 07:19 | 23.6323814 | 145.7537 | 1518.857 | 1544.92 | 179699.1 | 50.37052
382.8833 | 2014-06-13 07:24 | 23.8402729 | 145.8407 | 1519.006 | 1545.041 | 179503.4 | 51.316
382.9667 | 2014-06-13 07:29 | 23.9212627 | 145.8725 | 1519.616 | 1545.53 | 178669.9 | 49.61422
383.05 | 2014-06-13 07:34 | 24.0558529 | 146.011 | 1519.191 | 1545.711 | 182845.7 | 50.81462
383.1333 | 2014-06-13 07:39 | 23.9271469 | 145.9822 | 1519.936 | 1546.297 | 181753.8 | 49.87561
383.2167 | 2014-06-13 07:44 | 23.90242 | 146.0205 | 1519.165 | 1546.413 | 187866.5 | 48.30179
383.3 | 2014-06-13 07:49 | 23.9691677 | 146.1286 | 1519.057 | 1546.164 | 186895.3 | 50.4452
383.3833 | 2014-06-13 07:54 | 24.04496 | 146.2215 | 1519.339 | 1546.156 | 184900.4 | 49.99759
383.4667 | 2014-06-13 07:59 | 24.1174965 | 146.2991 | 1519.042 | 1546.065 | 186314.6 | 50.83803
383.55 | 2014-06-13 08:04 | 24.2106018 | 146.2903 | 1519.717 | 1546.525 | 184833.9 | 48.45363
383.6333 | 2014-06-13 08:09 | 24.2082691 | 146.2688 | 1520.054 | 1546.919 | 185228.7 | 48.4596
383.7167 | 2014-06-13 08:14 | 24.1877937 | 146.3 | 1520.277 | 1547.308 | 186370.2 | 48.60898
383.8 | 2014-06-13 08:19 | 24.1801395 | 146.2554 | 1520.543 | 1547.722 | 187396.2 | 48.68267
383.8833 | 2014-06-13 08:24 | 24.1695137 | 146.2805 | 1521.091 | 1547.965 | 185291.6 | 49.62516
383.9667 | 2014-06-13 08:29 | 24.1641579 | 146.1953 | 1520.862 | 1548.447 | 190192.1 | 48.41779
384.05 | 2014-06-13 08:34 | 24.148447 | 146.1733 | 1521.358 | 1548.567 | 187598.1 | 49.67994
384.1333 | 2014-06-13 08:39 | 24.1741333 | 146.1752 | 1521.546 | 1548.728 | 187412.8 | 49.63264
384.2167 | 2014-06-13 08:44 | 24.4165211 | 146.1846 | 1521.496 | 1548.835 | 188499.7 | 49.84573
384.3 | 2014-06-13 08:49 | 24.4071655 | 146.2938 | 1521.515 | 1549.03 | 189705.3 | 49.86267
384.3833 | 2014-06-13 08:54 | 24.3287716 | 146.1616 | 1521.344 | 1549.272 | 192550.4 | 49.56891
384.4667 | 2014-06-13 08:59 | 24.4493713 | 146.1975 | 1521.598 | 1549.432 | 191908.2 | 49.16463
384.55 | 2014-06-13 09:04 | 24.6419334 | 146.3021 | 1521.641 | 1549.542 | 192369.2 | 49.50768
384.6333 | 2014-06-13 09:09 | 24.6142502 | 146.3462 | 1521.429 | 1549.396 | 192824.1 | 48.93559
384.7167 | 2014-06-13 09:14 | 24.657196 | 146.3616 | 1521.359 | 1549.276 | 192478.3 | 48.1554
384.8 | 2014-06-13 09:19 | 24.3017845 | 146.3044 | 1521.598 | 1549.086 | 189524.1 | 46.63434
384.8833 | 2014-06-13 09:24 | 24.3325729 | 146.1173 | 1520.766 | 1548.749 | 192935.4 | 49.70682
384.9667 | 2014-06-13 09:29 | 24.15131 | 146.0176 | 1520.543 | 1547.914 | 188711.6 | 50.10762
385.05 | 2014-06-13 09:34 | 24.0054607 | 145.8815 | 1520.956 | 1547.85 | 185431.9 | 50.2565
385.1333 | 2014-06-13 09:39 | 24.0024338 | 145.8529 | 1520.801 | 1547.592 | 184716.6 | 50.96648
385.2167 | 2014-06-13 09:44 | 23.8840256 | 145.858 | 1519.748 | 1546.784 | 186406.5 | 47.92339
385.3 | 2014-06-13 09:49 | 23.8625393 | 145.8172 | 1519.136 | 1545.917 | 184648.4 | 48.49995
385.3833 | 2014-06-13 09:54 | 23.6941032 | 145.7613 | 1519.246 | 1545.591 | 181641.1 | 49.2378
385.4667 | 2014-06-13 09:59 | 23.8188 | 145.7744 | 1518.976 | 1545.351 | 181848.3 | 49.67297
385.55 | 2014-06-13 10:04 | 24.0833626 | 145.8099 | 1518.73 | 1545.338 | 183455.2 | 50.55772
385.6333 | 2014-06-13 10:09 | 24.0086403 | 145.9084 | 1519.375 | 1545.851 | 182545.1 | 49.18155
385.7167 | 2014-06-13 10:14 | 24.0609207 | 145.9406 | 1520.093 | 1546.257 | 180398.4 | 50.95702
385.8 | 2014-06-13 10:19 | 23.9833755 | 145.8585 | 1518.875 | 1545.852437 | 186000.1 | 50.86741
385.8833 | 2014-06-13 10:24 | 24.0677261 | 145.9783 | 1519.7 | 1546.094 | 181977.9 | 50.20273
385.9667 | 2014-06-13 10:29 | 24.0182209 | 145.9859 | 1519.665 | 1546.568 | 185487.6 | 48.78673
386.05 | 2014-06-13 10:34 | 24.0052738 | 146.1599 | 1519.506 | 1546.47 | 185905.9 | 49.09691
386.1333 | 2014-06-13 10:39 | 24.2214775 | 146.2139 | 1519.87 | 1546.926 | 186550.7 | 51.30952
386.2167 | 2014-06-13 10:44 | 24.1089153 | 146.2578 | 1520.217 | 1547.142 | 185634.6 | 49.02321
386.3 | 2014-06-13 10:49 | 24.095665 | 146.2663 | 1519.96 | 1546.916 | 185854.5 | 48.83652
386.3833 | 2014-06-13 10:54 | 24.0168419 | 146.2371 | 1520.169 | 1547.104 | 185714.5 | 49.85371
386.4667 | 2014-06-13 10:59 | 24.2921162 | 146.1967 | 1519.849 | 1547.034 | 187432.6 | 50.39142
386.55 | 2014-06-13 11:04 | 24.1539059 | 146.1446 | 1520.279 | 1547.426 | 187172.6 | 48.81461
386.6333 | 2014-06-13 11:09 | 24.1668072 | 146.1533 | 1520.59 | 1547.614 | 186323.2 | 50.2774
386.7167 | 2014-06-13 11:14 | 24.1771412 | 146.0526 | 1519.926 | 1547.702 | 191509 | 51.01827
386.8 | 2014-06-13 11:19 | 24.0943508 | 146.1643 | 1521.081 | 1548.24 | 187251.7 | 50.07676
386.8833 | 2014-06-13 11:24 | 24.0723152 | 146.1113 | 1520.496 | 1548.347 | 192026.5 | 49.95526
386.9667 | 2014-06-13 11:29 | 24.1099033 | 146.1342 | 1520.713 | 1548.222 | 189669.3 | 49.80192
387.05 | 2014-06-13 11:34 | 24.2179775 | 146.1759 | 1520.536 | 1548.274 | 191244 | 49.67796
387.1333 | 2014-06-13 11:39 | 24.2607212 | 146.1905 | 1520.617 | 1548.41 | 191627.5 | 49.43747
387.2167 | 2014-06-13 11:44 | 24.1202106 | 146.2482 | 1520.828 | 1548.511 | 190868.1 | 49.43847
387.3 | 2014-06-13 11:49 | 24.0796204 | 146.2476 | 1520.768 | 1548.217 | 189252.1 | 51.17909
387.3833 | 2014-06-13 11:54 | 24.0746365 | 146.2078 | 1520.885 | 1548.284 | 188909.3 | 49.37822
387.4667 | 2014-06-13 11:59 | 24.0365868 | 146.1774 | 1520.837 | 1548.257 | 189051.4 | 50.23906
387.55 | 2014-06-13 12:04 | 24.24687 | 146.2396 | 1520.755 | 1548.321 | 190063.2 | 49.1686
387.6333 | 2014-06-13 12:09 | 24.2836094 | 146.2533 | 1520.949 | 1548.251 | 188244.8 | 50.29233
387.7167 | 2014-06-13 12:14 | 24.2555027 | 146.2402 | 1520.442 | 1548.196 | 191361.6 | 49.51962
387.8 | 2014-06-13 12:19 | 24.2769432 | 146.3051 | 1520.289 | 1547.96 | 190783.7 | 49.11683
387.8833 | 2014-06-13 12:24 | 24.0608673 | 146.3215 | 1520.358 | 1547.768 | 188980.8 | 50.30827
387.9667 | 2014-06-13 12:29 | 24.1547298 | 146.2371 | 1520.51 | 1547.727 | 187655.1 | 50.07475
388.05 | 2014-06-13 12:34 | 24.1032791 | 146.2041 | 1519.465 | 1547.349 | 192258.8 | 49.47032
388.1333 | 2014-06-13 12:39 | 24.1623821 | 146.2123 | 1520.063 | 1547.206 | 187147.2 | 49.19898
388.2167 | 2014-06-13 12:44 | 24.1771393 | 146.2716 | 1520.284 | 1547.363 | 186703.6 | 50.7295
388.3 | 2014-06-13 12:49 | 24.0262966 | 146.1999 | 1519.386 | 1547.139 | 191348.9 | 51.19949
388.3833 | 2014-06-13 12:54 | 24.0810108 | 146.1985 | 1519.869 | 1547.256 | 188828.9 | 50.61945
388.4667 | 2014-06-13 12:59 | 24.0532532 | 146.1532 | 1519.724 | 1547.225 | 189616.2 | 49.38369
388.55 | 2014-06-13 13:04 | 23.9517727 | 146.1949 | 1520.095 | 1547.22 | 187019.8 | 50.2555
388.6333 | 2014-06-13 13:09 | 24.1021671 | 146.2226 | 1519.771 | 1547.106 | 188466.9 | 49.7576
388.7167 | 2014-06-13 13:14 | 24.0484581 | 146.263 | 1519.388 | 1546.861 | 189417.1 | 50.18082
388.8 | 2014-06-13 13:19 | 24.2185192 | 146.2362 | 1519.325 | 1546.852 | 189795.5 | 50.64735
388.8833 | 2014-06-13 13:24 | 24.08922 | 146.2408 | 1519.516 | 1546.821 | 188267.3 | 48.18079
388.9667 | 2014-06-13 13:29 | 24.0502834 | 146.1992 | 1519.284 | 1546.598 | 188327.4 | 50.07227
389.05 | 2014-06-13 13:34 | 24.1034603 | 146.2019 | 1520.085 | 1546.745 | 183813.6 | 49.70632
389.1333 | 2014-06-13 13:39 | 23.9865303 | 146.1224 | 1519.23 | 1546.537 | 188278.3 | 50.54078
389.2167 | 2014-06-13 13:44 | 24.1997299 | 146.1923 | 1518.96 | 1546.578 | 190423.5 | 49.90001
389.3 | 2014-06-13 13:49 | 24.2771587 | 146.2827 | 1519.902 | 1546.655 | 184457 | 48.67469
389.3833 | 2014-06-13 13:54 | 24.1403694 | 146.2692 | 1519.709 | 1546.793 | 186740 | 50.52437
389.4667 | 2014-06-13 13:59 | 24.2209568 | 146.3168 | 1518.982 | 1546.573 | 190235.7 | 49.52361
389.55 | 2014-06-13 14:04 | 23.9721909 | 146.2339 | 1519.28 | 1546.499 | 187665.7 | 50.26496
389.6333 | 2014-06-13 14:09 | 23.9825821 | 146.1963 | 1518.908 | 1546.267 | 188632.2 | 50.07526
389.7167 | 2014-06-13 14:14 | 23.9768715 | 146.2387 | 1519.764 | 1546.688 | 185633.7 | 50.63638
389.8 | 2014-06-13 14:19 | 24.2690296 | 146.2713 | 1519.587 | 1546.597 | 186225.3 | 49.0735
389.8833 | 2014-06-13 14:24 | 24.1355762 | 146.2704 | 1519.166 | 1546.405 | 187805.7 | 50.65382
389.9667 | 2014-06-13 14:29 | 24.1334782 | 146.2496 | 1518.988 | 1546.197 | 187598.7 | 50.74641
390.05 | 2014-06-13 14:34 | 23.9325676 | 146.2564 | 1519.235 | 1546.477 | 187832.6 | 49.65555
390.1333 | 2014-06-13 14:39 | 24.029211 | 146.1934 | 1518.953 | 1546.204 | 187887.6 | 48.43272
390.2167 | 2014-06-13 14:44 | 23.9156075 | 146.1692 | 1519.111 | 1546.208 | 186822 | 48.81012
390.3 | 2014-06-13 14:49 | 24.0124836 | 146.2585 | 1520.182 | 1546.906 | 184258 | 50.65829
390.3833 | 2014-06-13 14:54 | 24.1202545 | 146.177 | 1519.282 | 1546.602 | 188361.1 | 50.88583
390.4667 | 2014-06-13 14:59 | 23.9860535 | 146.1136 | 1519.286 | 1546.413 | 187038 | 48.61793
390.55 | 2014-06-13 15:04 | 24.0257549 | 146.0686 | 1519.778 | 1546.669 | 185408.4 | 49.86066
390.6333 | 2014-06-13 15:09 | 23.956234 | 146.0197 | 1518.956 | 1546.204 | 187865.1 | 50.64037
390.7167 | 2014-06-13 15:14 | 23.9937153 | 146.1407 | 1520.237 | 1546.742 | 182746.9 | 48.52333
390.8 | 2014-06-13 15:19 | 23.9909077 | 146.1562 | 1520.334 | 1547.351 | 186274.4 | 50.74443
390.8833 | 2014-06-13 15:24 | 23.9292774 | 146.175 | 1519.241 | 1546.685 | 189220.5 | 49.83429
390.9667 | 2014-06-13 15:29 | 24.2758617 | 146.2169 | 1519.757 | 1546.859 | 186864.3 | 49.49721
391.05 | 2014-06-13 15:34 | 23.9240608 | 146.2416 | 1519.759 | 1546.82 | 186572.9 | 49.42254
391.1333 | 2014-06-13 15:39 | 23.9583035 | 146.2205 | 1519.07 | 1546.467 | 188895.2 | 49.77304
391.2167 | 2014-06-13 15:44 | 23.8530216 | 146.1845 | 1520.101 | 1546.759 | 183802.6 | 49.67595
391.3 | 2014-06-13 15:49 | 23.9953251 | 146.1599 | 1520.51 | 1547.217 | 184140.8 | 49.44045
391.3833 | 2014-06-13 15:54 | 23.9691334 | 146.1378 | 1519.545 | 1546.885 | 188502.2 | 49.39564
391.4667 | 2014-06-13 15:59 | 24.1550293 | 146.2137 | 1519.933 | 1547.05 | 186966 | 49.97767
391.55 | 2014-06-13 16:04 | 24.0775394 | 146.2229 | 1519.982 | 1547.109 | 187030.1 | 48.98389
391.6333 | 2014-06-13 16:09 | 24.2169971 | 146.222 | 1519.396 | 1546.814 | 189043.1 | 50.31823
391.7167 | 2014-06-13 16:14 | 23.9678879 | 146.1549 | 1519.535 | 1546.748 | 187628.4 | 49.7377
391.8 | 2014-06-13 16:19 | 23.9359455 | 146.1639 | 1519.61 | 1546.606 | 186128.1 | 51.17959
391.8833 | 2014-06-13 16:24 | 23.9711227 | 146.042 | 1519.147 | 1546.428 | 188096.5 | 50.52735
391.9667 | 2014-06-13 16:29 | 23.9515934 | 145.9748 | 1519.88 | 1546.658 | 184630.1 | 50.29632
392.05 | 2014-06-13 16:34 | 24.0057583 | 146.0539 | 1520.145 | 1547.134 | 186080 | 52.52239
392.1333 | 2014-06-13 16:39 | 24.170496 | 146.1229 | 1519.633 | 1546.98 | 188546 | 49.83976
392.2167 | 2014-06-13 16:44 | 24.094738 | 146.2098 | 1519.604 | 1546.9 | 188198 | 49.89702
392.3 | 2014-06-13 16:49 | 24.1354256 | 146.2275 | 1520.023 | 1547.079 | 186538.7 | 50.15294
392.3833 | 2014-06-13 16:54 | 23.9604607 | 146.0194 | 1519.106 | 1546.577 | 189403.2 | 49.66898
392.4667 | 2014-06-13 16:59 | 23.9859734 | 146.0371 | 1519.704 | 1546.65 | 185786.6 | 49.81038
392.55 | 2014-06-13 17:04 | 23.9414005 | 146.0004 | 1519.871 | 1546.628 | 184484.8 | 49.18752
392.6333 | 2014-06-13 17:09 | 23.9422665 | 145.9633 | 1519.256 | 1546.478 | 187694.6 | 47.96968
392.7167 | 2014-06-13 17:14 | 23.8453197 | 145.9797 | 1519.798 | 1546.683 | 185361.4 | 49.21391
392.8 | 2014-06-13 17:19 | 23.8663216 | 146.023 | 1519.68 | 1546.794 | 186948.1 | 49.51962
392.8833 | 2014-06-13 17:24 | 23.814888 | 145.944 | 1519.667 | 1546.764 | 186825.3 | 48.96846
392.9667 | 2014-06-13 17:29 | 23.8842831 | 145.875 | 1520.626 | 1547.213 | 183311.2 | 50.05285
393.05 | 2014-06-13 17:34 | 23.8524475 | 145.8765 | 1519.972 | 1547.177 | 187574.4 | 50.36603
393.1333 | 2014-06-13 17:39 | 23.8475761 | 145.9159 | 1519.435 | 1546.908 | 189422 | 51.98118
393.2167 | 2014-06-13 17:44 | 24.0151711 | 146.0577 | 1519.768 | 1546.687 | 185604.5 | 50.45366
393.3 | 2014-06-13 17:49 | 23.9460182 | 146.1392 | 1519.369 | 1546.642 | 188043 | 49.6685
393.3833 | 2014-06-13 17:54 | 24.0531311 | 146.1931 | 1519.541 | 1546.702 | 187267.7 | 51.26323
393.4667 | 2014-06-13 17:59 | 24.0538063 | 146.2183 | 1519.562 | 1546.749 | 187443.5 | 51.07154
393.55 | 2014-06-13 18:04 | 23.9020996 | 146.2191 | 1519.248 | 1546.492 | 187838.6 | 49.41057
393.6333 | 2014-06-13 18:09 | 23.8595181 | 146.197 | 1520.009 | 1546.795 | 184683.2 | 49.82681
393.7167 | 2014-06-13 18:14 | 23.8609524 | 146.1632 | 1520.025 | 1546.842 | 184896.1 | 49.74616
393.8 | 2014-06-13 18:19 | 23.9206161 | 146.1328 | 1519.247 | 1546.57 | 188386.1 | 50.77678
393.8833 | 2014-06-13 18:24 | 23.7766743 | 146.108 | 1519.932 | 1546.74 | 184839 | 50.35906
393.9667 | 2014-06-13 18:29 | 23.973053 | 146.0928 | 1519.591 | 1546.645 | 186524.7 | 50.0678
394.05 | 2014-06-13 18:34 | 23.8669624 | 146.0624 | 1519.387 | 1546.283 | 185446.8 | 49.96921
394.1333 | 2014-06-13 18:39 | 23.9245186 | 146.0794 | 1519.957 | 1546.422 | 182466.7 | 50.08572
394.2167 | 2014-06-13 18:44 | 23.9155941 | 146.1196 | 1519.573 | 1546.558 | 186053.3 | 50.75389
394.3 | 2014-06-13 18:49 | 24.1265812 | 146.1016 | 1520.063 | 1546.933 | 185260.8 | 48.14792
394.3833 | 2014-06-13 18:54 | 23.898468 | 146.151 | 1520.034 | 1546.823 | 184698.1 | 50.35956
394.4667 | 2014-06-13 18:59 | 23.9116783 | 146.0231 | 1520.12 | 1546.893 | 184595.8 | 48.54474
394.55 | 2014-06-13 19:04 | 24.000742 | 146.108 | 1519.72 | 1546.663 | 185768.7 | 50.53433
394.6333 | 2014-06-13 19:09 | 23.9464512 | 146.1369 | 1520.083 | 1546.845 | 184516.1 | 50.83604
394.7167 | 2014-06-13 19:14 | 23.9309597 | 146.0282 | 1519.523 | 1546.514 | 186097.9 | 49.43398
394.8 | 2014-06-13 19:19 | 23.974369 | 146.0894 | 1520.338 | 1546.81 | 182514.3 | 49.48326
394.8833 | 2014-06-13 19:24 | 23.926363 | 146.1243 | 1519.947 | 1546.927 | 186020.8 | 49.0745
394.9667 | 2014-06-13 19:29 | 24.059473 | 146.0303 | 1519.359 | 1546.628 | 188012.7 | 50.02647
395.05 | 2014-06-13 19:34 | 23.9527855 | 146.1148 | 1520.143 | 1546.914 | 184574.9 | 48.38093
395.1333 | 2014-06-13 19:39 | 23.9711208 | 146.0978 | 1519.826 | 1546.88 | 186536.8 | 50.94058
395.2167 | 2014-06-13 19:44 | 23.9481907 | 146.0543 | 1519.714 | 1546.73 | 186268.5 | 48.96695
395.3 | 2014-06-13 19:49 | 23.8546352 | 146.0913 | 1519.583 | 1546.428 | 185090.5 | 49.82681
395.3833 | 2014-06-13 19:54 | 23.93326 | 146.1782 | 1520.215 | 1546.802 | 183315.5 | 49.63164
395.4667 | 2014-06-13 19:59 | 23.9806423 | 146.1926 | 1519.413 | 1546.478 | 186603.7 | 50.07676
395.55 | 2014-06-13 20:04 | 23.9465694 | 146.1752 | 1520.302 | 1546.797 | 182675.7 | 50.81015
395.6333 | 2014-06-13 20:09 | 23.976675 | 146.095 | 1519.665 | 1546.786 | 186990.7 | 50.06032
395.7167 | 2014-06-13 20:14 | 23.9953537 | 146.1277 | 1519.635 | 1546.672 | 186415.5 | 49.4519
395.8 | 2014-06-13 20:19 | 23.9333401 | 146.1132 | 1520.201 | 1546.722 | 182857.9 | 47.70531
395.8833 | 2014-06-13 20:24 | 23.8493423 | 146.1827 | 1519.696 | 1546.661 | 185910.9 | 48.75436
395.9667 | 2014-06-13 20:29 | 23.7652893 | 146.2225 | 1519.684 | 1546.47 | 184683.1 | 49.72325
396.05 | 2014-06-13 20:34 | 23.8715782 | 146.2333 | 1519.654 | 1546.476 | 184925.1 | 50.10464
396.1333 | 2014-06-13 20:39 | 23.9392529 | 146.2612 | 1519.476 | 1546.529 | 186521.3 | 50.0195
396.2167 | 2014-06-13 20:44 | 23.8867893 | 146.2598 | 1519.448 | 1546.387 | 185737.7 | 49.62318
396.3 | 2014-06-13 20:49 | 23.8565826 | 146.2794 | 1519.876 | 1546.444 | 183176.6 | 49.96125
396.3833 | 2014-06-13 20:54 | 23.8759003 | 146.1956 | 1519.754 | 1546.654 | 185473.6 | 51.6939
396.4667 | 2014-06-13 20:59 | 23.7065849 | 146.1537 | 1519.732 | 1546.638 | 185511.9 | 50.35459
396.55 | 2014-06-13 21:04 | 23.920681 | 146.1768 | 1519.938 | 1546.76 | 184925.6 | 47.96022
396.6333 | 2014-06-13 21:09 | 24.1341763 | 146.1669 | 1519.999 | 1546.945 | 185786.2 | 49.26071
396.7167 | 2014-06-13 21:14 | 23.85672 | 146.2265 | 1520.213 | 1547.161 | 185800.3 | 50.95702
396.8 | 2014-06-13 21:19 | 23.8324432 | 146.223 | 1520.21 | 1547.177 | 185931.2 | 48.12652
396.8833 | 2014-06-13 21:24 | 23.8771 | 146.287 | 1519.977 | 1547.112 | 187090 | 49.48427
396.9667 | 2014-06-13 21:29 | 23.9160004 | 146.2606 | 1519.806 | 1546.902 | 186820.1 | 50.04688
397.05 | 2014-06-13 21:34 | 23.8065643 | 146.2592 | 1519.552 | 1546.803 | 187887.5 | 49.92788
397.1333 | 2014-06-13 21:39 | 24.016346 | 146.2511 | 1520.757 | 1547.133 | 181852.3 | 47.47728
397.2167 | 2014-06-13 21:44 | 23.9055386 | 146.2567 | 1520.059 | 1547.21 | 187198.6 | 50.64386
397.3 | 2014-06-13 21:49 | 23.7638893 | 146.2109 | 1519.491 | 1546.957 | 189370.4 | 49.39265
397.3833 | 2014-06-13 21:54 | 23.8541698 | 146.2353 | 1520.198 | 1547.051 | 185142.8 | 51.21543
397.4667 | 2014-06-13 21:59 | 23.8611374 | 146.1599 | 1519.99 | 1546.871 | 185338.2 | 49.76358
397.55 | 2014-06-13 22:04 | 23.7998447 | 146.2725 | 1520.001 | 1546.909 | 185528.5 | 46.78919
397.6333 | 2014-06-13 22:09 | 23.8666592 | 146.2862 | 1519.582 | 1546.62 | 186424.3 | 48.83551
397.7167 | 2014-06-13 22:14 | 23.9962502 | 146.3055 | 1519.959 | 1546.87 | 185545 | 49.1681
397.8 | 2014-06-13 22:19 | 23.8585091 | 146.2495 | 1520.617 | 1547.231 | 183500 | 50.10265
397.8833 | 2014-06-13 22:24 | 23.8626537 | 146.1975 | 1519.546 | 1546.891 | 188534.9 | 50.91918
397.9667 | 2014-06-13 22:29 | 23.9167728 | 146.2207 | 1519.833 | 1546.934 | 186859.1 | 48.59952
398.05 | 2014-06-13 22:34 | 23.8032913 | 146.1334 | 1519.914 | 1547.057096 | 187143.6 | 50.22662
398.1333 | 2014-06-13 22:39 | 23.771986 | 146.1423 | 1520.174 | 1547.149 | 185986.8 | 49.37473
398.2167 | 2014-06-13 22:44 | 23.8440342 | 146.1912 | 1519.597 | 1546.947 | 188571.4 | 51.22887
398.3 | 2014-06-13 22:49 | 23.8480072 | 146.2497 | 1520.075 | 1547.269 | 187498.8 | 49.96374
398.3833 | 2014-06-13 22:54 | 23.7439594 | 146.2158 | 1520.281 | 1547.343 | 186587.7 | 49.77951
398.4667 | 2014-06-13 22:59 | 23.8595963 | 146.2807 | 1520.073 | 1547.084 | 186230 | 50.04788
398.55 | 2014-06-13 23:04 | 23.9719257 | 146.2466 | 1519.833 | 1547.137 | 188257 | 50.56569
398.6333 | 2014-06-13 23:09 | 23.8804035 | 146.3073 | 1520.244 | 1547.28 | 186409.4 | 49.04911
398.7167 | 2014-06-13 23:14 | 23.8703804 | 146.2419 | 1520.065 | 1547.312 | 187866.5 | 50.17583
398.8 | 2014-06-13 23:19 | 24.0434208 | 146.1829 | 1520.025 | 1547.23 | 187573.6 | 48.46509
398.8833 | 2014-06-13 23:24 | 23.9131546 | 146.2711 | 1520.354 | 1547.476 | 187003.1 | 49.08993
398.9667 | 2014-06-13 23:29 | 23.737257 | 146.288 | 1520.255 | 1547.507 | 187893.1 | 48.70458
399.05 | 2014-06-13 23:34 | 23.9747868 | 146.3318 | 1520.606 | 1547.983 | 188757.1 | 48.11756
399.1333 | 2014-06-13 23:39 | 23.9311256 | 146.2765 | 1520.4 | 1547.587 | 187447.2 | 47.59279
399.2167 | 2014-06-13 23:44 | 23.8406639 | 146.2948 | 1519.656 | 1547.102 | 189233.1 | 49.37125
399.3 | 2014-06-13 23:49 | 23.8569393 | 146.3158 | 1520.417 | 1547.185 | 184563.6 | 50.49548
399.3833 | 2014-06-13 23:54 | 23.7768459 | 146.2967 | 1520.344 | 1547.248 | 185499.3 | 50.56667
399.4667 | 2014-06-13 23:59 | 23.9565105 | 146.2144 | 1519.996 | 1546.988 | 186098.5 | 49.74466
399.55 | 2014-06-14 00:04 | 23.921072 | 146.2039 | 1520.681 | 1547.549 | 185249.9 | 50.51789
399.6333 | 2014-06-14 00:09 | 23.7950611 | 146.2647 | 1520.443 | 1547.474 | 186376.3 | 50.22762
399.7167 | 2014-06-14 00:14 | 23.855341 | 146.3184 | 1519.896 | 1547.288 | 188865.4 | 49.34337
399.8 | 2014-06-14 00:19 | 23.8480911 | 146.316 | 1520.114 | 1547.077 | 185908.3 | 49.90748
399.8833 | 2014-06-14 00:24 | 23.8588524 | 146.3583 | 1520.631 | 1547.506 | 185298.9 | 49.899
399.9667 | 2014-06-14 00:29 | 23.7846985 | 146.31 | 1519.427 | 1546.965 | 189866.9 | 49.61969
400.05 | 2014-06-14 00:34 | 23.6244678 | 146.3707 | 1520.385 | 1547.261 | 185300.7 | 47.45636
400.1333 | 2014-06-14 00:39 | 23.7623959 | 146.3139 | 1519.866 | 1547.159 | 188173.5 | 48.36502
400.2167 | 2014-06-14 00:44 | 23.7550735 | 146.3836 | 1519.974 | 1547.214 | 187812.1 | 50.2077
400.3 | 2014-06-14 00:49 | 23.8695602 | 146.3128 | 1520.346 | 1547.358 | 186243.8 | 49.02968
400.3833 | 2014-06-14 00:54 | 23.7246151 | 146.3258 | 1519.815 | 1547.064 | 187880.2 | 48.45513
400.4667 | 2014-06-14 00:59 | 23.7284412 | 146.315 | 1519.741 | 1546.796 | 186540 | 50.34513
400.55 | 2014-06-14 01:04 | 23.7923775 | 146.3336 | 1519.856 | 1546.764 | 185524 | 49.04562
400.6333 | 2014-06-14 01:09 | 23.6885757 | 146.3557 | 1519.883 | 1546.784 | 185475.1 | 48.87235
400.7167 | 2014-06-14 01:14 | 23.8856831 | 146.3582 | 1520.456 | 1547.1 | 183704.1 | 48.37348
400.8 | 2014-06-14 01:19 | 23.7668228 | 146.2957 | 1520.307 | 1547.263 | 185855.7 | 50.19475
400.8833 | 2014-06-14 01:24 | 23.6406078 | 146.3732 | 1520.789 | 1547.688 | 185458.3 | 49.20892
400.9667 | 2014-06-14 01:29 | 23.6810665 | 146.3884 | 1519.768 | 1547.353 | 190193 | 48.83403
401.05 | 2014-06-14 01:34 | 23.7513428 | 146.328 | 1520.02 | 1547.299 | 188079.6 | 48.85692
401.1333 | 2014-06-14 01:39 | 23.6863823 | 146.3511 | 1520.133 | 1547.404 | 188024.4 | 48.85245
401.2167 | 2014-06-14 01:44 | 23.8746529 | 146.3725 | 1520.31 | 1547.344 | 186390.6 | 48.98687
401.3 | 2014-06-14 01:49 | 23.7408314 | 146.2857 | 1519.82 | 1547.1 | 188089.3 | 48.63437
401.3833 | 2014-06-14 01:54 | 23.8841534 | 146.3343 | 1520.343 | 1547.421 | 186696.5 | 49.71926
401.4667 | 2014-06-14 01:59 | 23.6059303 | 146.3558 | 1520.113 | 1547.513 | 188914.3 | 48.72099
401.55 | 2014-06-14 02:04 | 23.7635345 | 146.3229 | 1519.897 | 1547.255 | 188629.3 | 50.09269
401.6333 | 2014-06-14 02:09 | 23.814537 | 146.3667 | 1519.881 | 1546.937 | 186539.3 | 49.90299
401.7167 | 2014-06-14 02:14 | 23.8003559 | 146.2701 | 1519.564 | 1546.799 | 187780.8 | 50.54677
401.8 | 2014-06-14 02:19 | 23.8295937 | 146.2197 | 1519.861 | 1546.877 | 186270.7 | 50.86292
401.8833 | 2014-06-14 02:24 | 23.8859806 | 146.2167 | 1519.991 | 1546.972 | 186024.9 | 48.40585
401.9667 | 2014-06-14 02:29 | 23.8896389 | 146.1978 | 1520.886 | 1547.585 | 184085.8 | 49.77055
402.05 | 2014-06-14 02:34 | 23.7161465 | 146.1558 | 1520.308 | 1547.896 | 190214.2 | 49.39963
402.1333 | 2014-06-14 02:39 | 23.7603207 | 146.1172 | 1520.635 | 1547.799 | 187287.7 | 49.38568
402.2167 | 2014-06-14 02:44 | 23.7241707 | 146.1714 | 1520.152 | 1547.679 | 189792.9 | 49.9254
402.3 | 2014-06-14 02:49 | 23.854538 | 146.2116 | 1520.228 | 1547.638 | 188983 | 50.64087
402.3833 | 2014-06-14 02:54 | 23.740696 | 146.1774 | 1520.514 | 1547.757 | 187830.8 | 48.87137
402.4667 | 2014-06-14 02:59 | 23.8050213 | 146.1745 | 1520.613 | 1547.674 | 186582.1 | 50.07924
402.55 | 2014-06-14 03:04 | 23.916832 | 146.0965 | 1520.567 | 1547.814 | 187862 | 49.45589
402.6333 | 2014-06-14 03:09 | 23.916996 | 146.1933 | 1520.964 | 1548.188 | 187699.7 | 48.85095
402.7167 | 2014-06-14 03:14 | 23.9639549 | 146.1904 | 1521.095 | 1548.419 | 188393.5 | 49.61372
402.8 | 2014-06-14 03:19 | 23.8283234 | 146.2348 | 1521.53 | 1548.629 | 186835.7 | 49.11384
402.8833 | 2014-06-14 03:24 | 23.7673378 | 146.2061 | 1521.533 | 1548.785 | 187897.2 | 49.67098
402.9667 | 2014-06-14 03:29 | 23.8319683 | 146.1424 | 1521.139 | 1548.837 | 190966.2 | 50.35358
403.05 | 2014-06-14 03:34 | 23.8582993 | 146.079 | 1521.79 | 1549.165 | 188741.1 | 50.56369
403.1333 | 2014-06-14 03:39 | 23.9635849 | 146.1682 | 1522.109 | 1549.435 | 188406 | 48.13748
403.2167 | 2014-06-14 03:44 | 23.9438343 | 146.2808 | 1521.378 | 1549.152 | 191493 | 50.43674
403.3 | 2014-06-14 03:49 | 23.7630005 | 146.2744 | 1522.185 | 1549.166 | 186033.3 | 51.84377
403.3833 | 2014-06-14 03:54 | 23.7993832 | 146.0579 | 1521.41 | 1548.903 | 189561.1 | 49.48527
403.4667 | 2014-06-14 03:59 | 23.8356991 | 146.1279 | 1521.266 | 1548.574074 | 188283.1 | 48.82804
403.55 | 2014-06-14 04:04 | 23.7649899 | 146.1532 | 1521.865 | 1548.914 | 186490.8 | 49.36926
403.6333 | 2014-06-14 04:09 | 23.8292065 | 146.1434 | 1521.177 | 1548.757 | 190163.1 | 49.31697
403.7167 | 2014-06-14 04:14 | 23.9355679 | 146.1616 | 1521.636 | 1548.851 | 187637.6 | 50.1823
403.8 | 2014-06-14 04:19 | 23.7889233 | 146.1959 | 1522.214 | 1549.208 | 186118.1 | 47.28359
403.8833 | 2014-06-14 04:24 | 23.9326439 | 146.1 | 1521.663 | 1549.02 | 188619.2 | 51.49872
403.9667 | 2014-06-14 04:29 | 23.8355904 | 146.0922 | 1521.924 | 1549.147 | 187692.7 | 50.20273
404.05 | 2014-06-14 04:34 | 23.8330326 | 146.1337 | 1521.974 | 1549.321 | 188553 | 48.30826
404.1333 | 2014-06-14 04:39 | 23.8401794 | 146.1033 | 1522.099 | 1549.438 | 188492 | 50.493
404.2167 | 2014-06-14 04:44 | 23.9752865 | 146.1031 | 1521.991 | 1549.147 | 187230.3 | 50.95902
404.3 | 2014-06-14 04:49 | 23.8099823 | 146.2166 | 1521.095 | 1548.928 | 191896.1 | 48.95202
404.3833 | 2014-06-14 04:54 | 23.8309116 | 146.1611 | 1521.468 | 1548.862 | 188872.3 | 49.75512
404.4667 | 2014-06-14 04:59 | 23.9503937 | 146.0351 | 1521.616 | 1548.897 | 188096.9 | 48.68814
404.55 | 2014-06-14 05:04 | 24.0399017 | 146.1741 | 1521.402 | 1548.905 | 189626.3 | 49.99112
404.6333 | 2014-06-14 05:09 | 24.0358829 | 146.2235 | 1521.779 | 1549.106 | 188415.3 | 49.44344
404.7167 | 2014-06-14 05:14 | 23.9555817 | 146.1004 | 1521.861 | 1549.167 | 188272.2 | 48.94206
404.8 | 2014-06-14 05:19 | 23.9098167 | 146.1049 | 1521.298 | 1548.855 | 189997.9 | 49.18553
404.8833 | 2014-06-14 05:24 | 23.8045311 | 146.1068 | 1521.478 | 1548.836 | 188630 | 50.19725
404.9667 | 2014-06-14 05:29 | 23.8737469 | 146.1786 | 1521.42 | 1548.613 | 187489.7 | 50.61746
405.05 | 2014-06-14 05:34 | 23.8538857 | 146.2367 | 1520.578 | 1548.522 | 192670.3 | 48.37945
405.1333 | 2014-06-14 05:39 | 23.7981243 | 146.1846 | 1521.006 | 1548.427 | 189058.4 | 50.26993
405.2167 | 2014-06-14 05:44 | 23.8258648 | 146.193 | 1521.379 | 1548.493 | 186946.3 | 50.24255
405.3 | 2014-06-14 05:49 | 23.9646454 | 146.1398 | 1520.761 | 1548.175 | 189014.1 | 49.18453
405.3833 | 2014-06-14 05:54 | 23.9817963 | 146.1309 | 1522.022 | 1548.851 | 184983.3 | 49.13924
405.4667 | 2014-06-14 05:59 | 24.0217724 | 146.135 | 1520.837 | 1548.37 | 189831.5 | 49.7362
405.55 | 2014-06-14 06:04 | 23.9441891 | 146.0914 | 1520.394 | 1548.055 | 190718 | 48.73095
405.6333 | 2014-06-14 06:09 | 23.9815521 | 145.9842 | 1520.962 | 1548.179 | 187657.1 | 52.60554
405.7167 | 2014-06-14 06:14 | 23.9593086 | 146.0126 | 1520.623 | 1548.241 | 190417.8 | 49.53904
405.8 | 2014-06-14 06:19 | 23.9089622 | 146.0646 | 1521.498 | 1548.609 | 186925.5 | 50.54278
405.8833 | 2014-06-14 06:24 | 23.9323387 | 146.1294 | 1521.521 | 1548.89 | 188702.9 | 48.99086
405.9667 | 2014-06-14 06:29 | 24.1304951 | 146.172 | 1521.459 | 1548.977 | 189729.8 | 48.84896
406.05 | 2014-06-14 06:34 | 24.0069752 | 146.0708 | 1521.427 | 1549.009 | 190171 | 48.33812
406.1333 | 2014-06-14 06:39 | 23.9628372 | 146.1267 | 1521.43 | 1548.758 | 188419.5 | 47.76156
406.2167 | 2014-06-14 06:44 | 23.9244652 | 146.1771 | 1521.455 | 1548.904 | 189256.4 | 51.25625
406.3 | 2014-06-14 06:49 | 23.9804955 | 146.0626 | 1521.86 | 1549.03 | 187331.4 | 50.39441
406.3833 | 2014-06-14 06:54 | 23.8953419 | 146.0615 | 1521.051 | 1548.81 | 191392.4 | 50.47855
406.4667 | 2014-06-14 06:59 | 23.9216995 | 146.0968 | 1520.253 | 1548.185 | 192584.8 | 50.1833
406.55 | 2014-06-14 07:04 | 23.908268 | 146.1058 | 1520.926 | 1548.176 | 187877.6 | 49.63513
406.6333 | 2014-06-14 07:09 | 24.0220146 | 146.0623 | 1520.746 | 1548.009 | 187975 | 49.31697
406.7167 | 2014-06-14 07:14 | 23.8932667 | 146.1015 | 1520.733 | 1547.934 | 187540.8 | 48.87684
406.8 | 2014-06-14 07:19 | 23.9868069 | 146.1382 | 1521.033 | 1548.126 | 186802.5 | 48.47754
406.8833 | 2014-06-14 07:24 | 24.1196632 | 146.1213 | 1520.635 | 1548.072 | 189175.3 | 49.98565
406.9667 | 2014-06-14 07:29 | 24.0182381 | 146.1354 | 1521.002 | 1548.351 | 188563.4 | 47.57934
407.05 | 2014-06-14 07:34 | 24.1412811 | 146.0648 | 1521.29 | 1548.784 | 189564.1 | 49.33291
407.1333 | 2014-06-14 07:39 | 23.9478588 | 146.0826 | 1521.517 | 1549.119 | 190314.5 | 49.2846
407.2167 | 2014-06-14 07:44 | 23.9915524 | 146.1994 | 1521.292 | 1548.839 | 189930.3 | 50.76832
407.3 | 2014-06-14 07:49 | 23.9920349 | 146.1726 | 1520.848 | 1548.382 | 189835.5 | 50.62592
407.3833 | 2014-06-14 07:54 | 24.0326614 | 146.1762 | 1521.135 | 1548.465 | 188431.7 | 48.99435
407.4667 | 2014-06-14 07:59 | 24.0457191 | 146.1469 | 1520.448 | 1548.174 | 191162.7 | 49.04263
407.55 | 2014-06-14 08:04 | 24.0656548 | 146.1264 | 1521.172 | 1548.427 | 187915.3 | 51.99463
407.6333 | 2014-06-14 08:09 | 23.9700375 | 146.1077 | 1521.438 | 1548.807 | 188698.9 | 49.70682
407.7167 | 2014-06-14 08:14 | 24.0449524 | 146.144 | 1521.309 | 1548.811 | 189617.9 | 49.37971
407.8 | 2014-06-14 08:19 | 24.0642891 | 146.1646 | 1521.363 | 1548.793 | 189119.4 | 49.28114
407.8833 | 2014-06-14 08:24 | 24.0457687 | 146.017 | 1521.178 | 1548.669 | 189543.6 | 50.07129
407.9667 | 2014-06-14 08:29 | 24.0353374 | 146.0027 | 1520.41 | 1548.373 | 192800 | 49.92839
408.05 | 2014-06-14 08:34 | 24.1215076 | 146.193 | 1521.256 | 1548.692 | 189164 | 48.18626
408.1333 | 2014-06-14 08:39 | 24.1465874 | 146.1727 | 1521.221 | 1548.742 | 189749.4 | 49.32794
408.2167 | 2014-06-14 08:44 | 24.2449589 | 146.1412 | 1521.078 | 1548.692 | 190392.3 | 49.08446
408.3 | 2014-06-14 08:49 | 24.4433193 | 146.152 | 1521.673 | 1549.045 | 188723.4 | 50.10165
408.3833 | 2014-06-14 08:54 | 24.2542477 | 146.1478 | 1520.682 | 1548.713 | 193265.4 | 50.25301
408.4667 | 2014-06-14 08:59 | 24.4699001 | 146.0681 | 1520.901 | 1548.58 | 190840.5 | 49.16611
408.55 | 2014-06-14 09:04 | 24.3275566 | 146.135 | 1521.36 | 1548.904 | 189909.2 | 48.93011
408.6333 | 2014-06-14 09:09 | 24.3545799 | 146.1366 | 1520.405 | 1548.637 | 194653.3 | 49.9259
408.7167 | 2014-06-14 09:14 | 24.2777691 | 146.2306 | 1521.159 | 1548.87 | 191057.5 | 51.80792
408.8 | 2014-06-14 09:19 | 24.1717491 | 146.1475 | 1521.393 | 1548.829 | 189165.4 | 48.2709
408.8833 | 2014-06-14 09:24 | 24.188736 | 146.0657 | 1520.55 | 1548.527 | 192890.3 | 49.36427
408.9667 | 2014-06-14 09:29 | 24.2325878 | 146.254 | 1520.748 | 1548.369 | 190446.5 | 48.49894
409.05 | 2014-06-14 09:34 | 24.0473824 | 146.119 | 1520.968 | 1548.232 | 187983 | 49.87561
409.1333 | 2014-06-14 09:39 | 24.2591763 | 146.06 | 1520.615 | 1548.232 | 190408.5 | 49.02273
409.2167 | 2014-06-14 09:44 | 24.1935387 | 146.1632 | 1521.001 | 1548.426 | 189089.4 | 50.02547
409.3 | 2014-06-14 09:49 | 24.0921345 | 146.2468 | 1521.387 | 1548.685 | 188215.6 | 49.60923
409.3833 | 2014-06-14 09:54 | 24.1395454 | 146.3209 | 1521.257 | 1548.631 | 188733.4 | 50.10662
409.4667 | 2014-06-14 09:59 | 24.2076054 | 146.4424 | 1521.686 | 1548.737 | 186510.1 | 49.94083
409.55 | 2014-06-14 10:04 | 24.1069489 | 146.2635 | 1521.642 | 1548.724 | 186723.2 | 49.82234
409.6333 | 2014-06-14 10:09 | 24.0421619 | 146.0875 | 1520.995 | 1548.445 | 189260.5 | 50.34412
409.7167 | 2014-06-14 10:14 | 23.9842224 | 145.9969 | 1521.025 | 1548.018 | 186114 | 51.6466
409.8 | 2014-06-14 10:19 | 23.9638329 | 145.8657 | 1520.994 | 1547.829 | 185016.5 | 49.37225
409.8833 | 2014-06-14 10:24 | 23.8377094 | 145.8591 | 1519.476 | 1546.706 | 187744.4 | 49.16164
409.9667 | 2014-06-14 10:29 | 23.8877487 | 145.8026 | 1519.485 | 1546.256 | 184579.6 | 47.69436
410.05 | 2014-06-14 10:34 | 23.9507103 | 145.8749 | 1520.183 | 1546.425 | 180932.6 | 49.81835
410.1333 | 2014-06-14 10:39 | 23.692709 | 145.8128 | 1518.931 | 1545.929 | 186138.6 | 48.93957
410.2167 | 2014-06-14 10:44 | 23.6888313 | 146.0504 | 1519.57 | 1546.081 | 182788.5 | 51.69241
410.3 | 2014-06-14 10:49 | 23.7582169 | 146.2028 | 1519.409 | 1546.247 | 185042.5 | 49.01525
410.3833 | 2014-06-14 10:54 | 23.8155899 | 146.1943 | 1518.972 | 1546.035 | 186595.2 | 50.43027
410.4667 | 2014-06-14 10:59 | 23.8518925 | 146.1947 | 1519.832 | 1546.226 | 181977.7 | 49.13326
410.55 | 2014-06-14 11:04 | 23.9142113 | 146.229 | 1519.628 | 1546.415 | 184689.2 | 49.90846
410.6333 | 2014-06-14 11:09 | 23.8324642 | 146.2158 | 1519.038 | 1546.031 | 186110 | 50.30729
410.7167 | 2014-06-14 11:14 | 23.902916 | 146.3153 | 1519.746 | 1546.629 | 185353.6 | 49.2637
410.8 | 2014-06-14 11:19 | 24.0212498 | 146.2417 | 1519.58 | 1546.797 | 187651 | 50.18679
410.8833 | 2014-06-14 11:24 | 23.9759789 | 146.2723 | 1519.192 | 1546.716 | 189772.2 | 49.99511
410.9667 | 2014-06-14 11:29 | 23.9812717 | 146.2196 | 1520.101 | 1546.842 | 184368.6 | 50.2306
411.05 | 2014-06-14 11:34 | 23.8366089 | 146.0288 | 1519.501 | 1546.563 | 186592.1 | 49.37373
411.1333 | 2014-06-14 11:39 | 23.8508606 | 145.9066 | 1519.878 | 1546.514 | 183643.1 | 50.2092
411.2167 | 2014-06-14 11:44 | 23.7541466 | 145.9137 | 1519.706 | 1546.392 | 183993.9 | 49.33291
411.3 | 2014-06-14 11:49 | 23.6841164 | 145.8266 | 1519.654 | 1546.335 | 183957.9 | 49.57688
411.3833 | 2014-06-14 11:54 | 23.5960865 | 145.8476 | 1519.417 | 1546.166 | 184427.9 | 50.7036
411.4667 | 2014-06-14 11:59 | 23.6214809 | 145.8605 | 1519.476 | 1546.143 | 183861.5 | 50.23658
411.55 | 2014-06-14 12:04 | 23.5384121 | 145.6449 | 1519.452 | 1546.092 | 183680.6 | 49.74915
411.6333 | 2014-06-14 12:09 | 23.7242661 | 145.7442 | 1519.363 | 1546.027 | 183842.3 | 49.81587
411.7167 | 2014-06-14 12:14 | 23.7637119 | 145.8033 | 1519.398 | 1546.229 | 184988.8 | 49.27815
411.8 | 2014-06-14 12:19 | 23.9820766 | 145.8487 | 1520.256 | 1546.511 | 181022 | 51.47135
411.8833 | 2014-06-14 12:24 | 23.9099159 | 145.9011 | 1520.561 | 1546.904 | 181628.4 | 50.12406
411.9667 | 2014-06-14 12:29 | 23.9041557 | 145.9368 | 1520.918 | 1547.413 | 182678.2 | 50.30777
412.05 | 2014-06-14 12:34 | 23.9114132 | 145.9633 | 1520.367 | 1547.297 | 185673.9 | 50.51491
412.1333 | 2014-06-14 12:39 | 23.8982334 | 145.9558 | 1520.122 | 1547.198 | 186684.8 | 50.05784
412.2 | 2014-06-14 12:43 | 24.054245 | 146.0077 |  | 1547.608
412.2833 | 2014-06-14 12:48 | 24.0830631 | 146.0415 | 1521.596 | 1548.465 | 185256 | 49.69537
412.3667 | 2014-06-14 12:53 | 24.0968418 | 146.027 | 1521.736 | 1548.841 | 186879.5 | 49.51415
412.45 | 2014-06-14 12:58 | 24.0607281 | 146.0534 | 1522.249 | 1549.398 | 187185.2 | 48.76929
412.5333 | 2014-06-14 13:03 | 24.0873337 | 146.0167 | 1522.22 | 1549.45 | 187741 | 50.50743
412.6167 | 2014-06-14 13:08 | 24.0348969 | 146.0001 | 1522.211 | 1549.456 | 187842.4 | 49.3324
412.7 | 2014-06-14 13:13 | 24.0819416 | 145.8523 | 1522.118 | 1549.458 | 188505.8 | 49.07749
412.7833 | 2014-06-14 13:18 | 24.0782604 | 145.9314 | 1522.01 | 1549.603 | 190247.1 | 48.96745
412.8667 | 2014-06-14 13:23 | 24.1202869 | 145.9466 | 1522.179 | 1549.626 | 189241.4 | 48.98439
412.95 | 2014-06-14 13:28 | 24.1209564 | 146.0383 | 1521.687 | 1549.363 | 190818.1 | 50.03942
413.0333 | 2014-06-14 13:33 | 24.1563759 | 145.9834 | 1521.6 | 1549.12 | 189747.5 | 47.32342
413.1167 | 2014-06-14 13:38 | 24.1366959 | 145.9809 | 1522.315 | 1549.399 | 186741.8 | 49.55397
413.2 | 2014-06-14 13:43 | 24.0440845 | 145.9156 | 1521.613 | 1548.984 | 188715 | 52.1893
413.2833 | 2014-06-14 13:48 | 24.1289082 | 146.0048 | 1521.68 | 1548.929 | 187879.1 | 49.51164
413.3667 | 2014-06-14 13:53 | 24.0812416 | 145.8797 | 1521.635 | 1548.81 | 187366.2 | 50.46412
413.45 | 2014-06-14 13:58 | 23.9825783 | 145.8983 | 1521.767 | 1548.964 | 187511.3 | 49.5465
413.5333 | 2014-06-14 14:03 | 23.7507324 | 145.7448 | 1521.738 | 1548.635 | 185442.4 | 50.38894
413.6167 | 2014-06-14 14:08 | 23.7928162 | 145.7867 | 1521.398 | 1548.263 | 185232.5 | 48.56466
413.7 | 2014-06-14 14:13 | 23.9972839 | 145.9327 | 1521.55 | 1548.253 | 184112.3 | 51.2219
413.7833 | 2014-06-14 14:18 | 24.0563469 | 145.8787 | 1520.898 | 1548.067 | 187329.7 | 49.79745
413.8667 | 2014-06-14 14:23 | 23.9334488 | 145.8328 | 1520.937 | 1547.918 | 186027.2 | 49.70235
413.95 | 2014-06-14 14:28 | 23.9617405 | 145.8638 | 1521.205 | 1548.119 | 185560.8 | 49.95925
414.0333 | 2014-06-14 14:33 | 23.9942226 | 145.9875 | 1521.944 | 1548.806 | 185208 | 50.38744
414.1167 | 2014-06-14 14:38 | 24.1391068 | 146.1182 | 1521.628 | 1549.01 | 188789.4 | 48.67023
414.2 | 2014-06-14 14:43 | 24.1157646 | 146.1311 | 1520.896 | 1548.82 | 192523.5 | 49.45987
414.2833 | 2014-06-14 14:48 | 24.165247 | 146.0994 | 1521.882 | 1549.232 | 188573.5 | 49.61671
414.3667 | 2014-06-14 14:53 | 24.0872459 | 146.1037 | 1520.498 | 1548.725 | 194619.3 | 50.58411
414.45 | 2014-06-14 14:58 | 24.0463219 | 146.115 | 1520.761 | 1548.386 | 190466 | 47.1427
414.5333 | 2014-06-14 15:03 | 24.2460308 | 146.153 | 1521.105 | 1548.669 | 190051.1 | 51.29111
414.6167 | 2014-06-14 15:08 | 24.135994 | 146.0931 | 1520.144 | 1548.332 | 194345.7 | 49.57239
414.7 | 2014-06-14 15:13 | 24.0451775 | 146.0847 | 1520.64 | 1548.309 | 190772.8 | 48.1773
414.7833 | 2014-06-14 15:18 | 24.1748409 | 146.1357 | 1521.244 | 1548.781 | 189862 | 50.79321
414.8667 | 2014-06-14 15:23 | 24.0994492 | 146.1421 | 1520.294 | 1548.488 | 194391.2 | 50.51689
414.95 | 2014-06-14 15:28 | 24.0028858 | 146.1219 | 1520.91 | 1548.421 | 189684 | 50.10065
415.0333 | 2014-06-14 15:33 | 24.0404186 | 146.1544 | 1520.759 | 1548.344 | 190195.1 | 48.94755
415.1167 | 2014-06-14 15:38 | 24.1577625 | 146.0763 | 1521.116 | 1548.734 | 190415 | 50.35208
415.2 | 2014-06-14 15:43 | 24.1214733 | 146.1595 | 1521.446 | 1548.926 | 189467.9 | 49.70832
415.2833 | 2014-06-14 15:48 | 23.9677124 | 146.1743 | 1520.329 | 1548.507 | 194277.1 | 49.64707
415.3667 | 2014-06-14 15:53 | 24.0646935 | 146.1713 | 1520.815 | 1548.504 | 190905.8 | 49.13575
415.45 | 2014-06-14 15:58 | 24.0025196 | 146.0731 | 1521.116 | 1548.591 | 189436.7 | 50.60999
415.5333 | 2014-06-14 16:03 | 24.0764446 | 146.0785 | 1520.364 | 1548.26 | 192330.7 | 47.82929
415.6167 | 2014-06-14 16:08 | 24.0337639 | 146.1148 | 1521.264 | 1548.502 | 187798.8 | 50.2082
415.7 | 2014-06-14 16:13 | 23.9869099 | 146.1232 | 1520.279 | 1548.111 | 191892.8 | 50.05385
415.7833 | 2014-06-14 16:18 | 24.0504417 | 146.1184 | 1520.608 | 1548.074 | 189371.3 | 50.56519
415.8667 | 2014-06-14 16:23 | 24.144268 | 146.1304 | 1521.282 | 1548.37 | 186764.7 | 50.11907
415.95 | 2014-06-14 16:28 | 23.9510059 | 146.1894 | 1520.818 | 1548.502 | 190879.6 | 50.493
416.0333 | 2014-06-14 16:33 | 24.0829697 | 146.1911 | 1520.317 | 1548.055 | 191247.3 | 48.75486
416.1167 | 2014-06-14 16:38 | 24.0669518 | 146.1861 | 1521.025 | 1548.404 | 188778 | 46.83549
416.2 | 2014-06-14 16:43 | 24.0234795 | 146.1424 | 1520.844 | 1548.342 | 189595.7 | 50.42628
416.2833 | 2014-06-14 16:48 | 24.1861095 | 146.0584 | 1520.117 | 1548.151 | 193289 | 49.10438
416.3667 | 2014-06-14 16:53 | 24.1556377 | 146.0237 | 1520.884 | 1548.382 | 189593.4 | 50.26247
416.45 | 2014-06-14 16:58 | 24.1654873 | 146.0623 | 1521.177 | 1548.597 | 189053.8 | 49.39265
416.5333 | 2014-06-14 17:03 | 24.1502304 | 146.0452 | 1520.691 | 1548.435 | 191288.1 | 48.01799
416.6167 | 2014-06-14 17:08 | 24.1822433 | 146.0406 | 1520.059 | 1547.996 | 192623.1 | 49.56891
416.7 | 2014-06-14 17:13 | 24.0822506 | 145.963 | 1520.032 | 1547.495 | 189350.4 | 48.53279
416.7833 | 2014-06-14 17:18 | 24.1227856 | 145.9566 | 1519.623 | 1547.327 | 191014.8 | 49.34485
416.8667 | 2014-06-14 17:23 | 24.1226444 | 146.0444 | 1520.034 | 1547.36 | 188405.5 | 48.65678
416.95 | 2014-06-14 17:28 | 24.1640015 | 145.9881 | 1520.077 | 1547.492 | 189016.2 | 48.45064
417.0333 | 2014-06-14 17:33 | 24.1861496 | 146.0375 | 1520.106 | 1547.476 | 188704 | 48.73893
417.1167 | 2014-06-14 17:38 | 24.1970882 | 146.0318 | 1520.673 | 1547.825 | 187206.4 | 50.01202
417.2 | 2014-06-14 17:43 | 24.1026001 | 145.9577 | 1520.509 | 1547.939 | 189125.5 | 50.76385
417.2833 | 2014-06-14 17:48 | 24.1197987 | 146.0372 | 1519.876 | 1547.61 | 191222.1 | 48.14993
417.3667 | 2014-06-14 17:53 | 24.040062 | 146.0973 | 1520.977 | 1548.037 | 186571.1 | 48.06677
417.45 | 2014-06-14 17:58 | 24.2354259 | 145.98 | 1520.119 | 1548.014 | 192326.4 | 47.76605
417.5333 | 2014-06-14 18:03 | 24.0782223 | 145.9478 | 1519.883 | 1547.615 | 191210.3 | 49.9732
417.6167 | 2014-06-14 18:08 | 24.1505394 | 146.1299 | 1520.94 | 1548.075 | 187090.6 | 48.6508
417.7 | 2014-06-14 18:13 | 24.1993656 | 146.0273 | 1520.257 | 1547.837 | 190158.5 | 49.13575
417.7833 | 2014-06-14 18:18 | 24.33531 | 146.1067 | 1520.507 | 1547.971 | 189360.3 | 49.41009
417.8667 | 2014-06-14 18:23 | 24.1948128 | 145.971 | 1521.055 | 1548.385 | 188434.6 | 48.70706
417.95 | 2014-06-14 18:28 | 24.3210316 | 145.9855 | 1520.51 | 1548.441 | 192580.2 | 48.724
418.0333 | 2014-06-14 18:33 | 24.1344109 | 146.0799 | 1520.686 | 1548.268 | 190175.9 | 51.48379
418.1167 | 2014-06-14 18:38 | 24.2473888 | 146.075 | 1520.745 | 1548.328 | 190181.1 | 49.69736
418.2 | 2014-06-14 18:43 | 24.239521 | 145.9133 | 1520.771 | 1548.418 | 190619.4 | 51.39368
418.2833 | 2014-06-14 18:48 | 24.1793823 | 145.9427 | 1519.809 | 1548.036 | 194616.8 | 50.609
418.3667 | 2014-06-14 18:53 | 24.2931957 | 146.0498 | 1519.916 | 1547.464 | 189937.5 | 48.26942
418.45 | 2014-06-14 18:58 | 24.2231121 | 146.0305 | 1519.848 | 1547.167 | 188353.6 | 49.26071
418.5333 | 2014-06-14 19:03 | 24.2863235 | 145.9999 | 1518.56 | 1546.604 | 193362.2 | 48.21316
418.6167 | 2014-06-14 19:08 | 24.2220688 | 146.0813 | 1519.577 | 1546.933 | 188613.6 | 48.6976
418.7 | 2014-06-14 19:13 | 24.2109108 | 146.0665 | 1520.217 | 1547.092 | 185294.3 | 49.06356
418.7833 | 2014-06-14 19:18 | 24.2291355 | 146.0823 | 1518.953 | 1546.817 | 192113.1 | 51.97371
418.8667 | 2014-06-14 19:23 | 24.1217117 | 146.106 | 1519.909 | 1546.969 | 186573.4 | 48.2724
418.95 | 2014-06-14 19:28 | 24.2372246 | 146.0681 | 1520.11 | 1547.352 | 187827 | 48.97194
419.0333 | 2014-06-14 19:33 | 24.1863976 | 146.0312 | 1520.574 | 1547.895 | 188372.5 | 49.49272
419.1167 | 2014-06-14 19:38 | 24.2612839 | 146.0413 | 1520.693 | 1548.079 | 188819.9 | 47.9682
419.2 | 2014-06-14 19:43 | 24.3387299 | 146.1222 | 1520.238 | 1547.858 | 190432.1 | 48.70458
419.2833 | 2014-06-14 19:48 | 24.2110596 | 146.2648 | 1521.024 | 1548.18 | 187235.5 | 50.56419
419.3667 | 2014-06-14 19:53 | 24.2230721 | 146.252 | 1520.542 | 1548.228 | 190887.1 | 48.98489
419.45 | 2014-06-14 19:58 | 24.2822304 | 146.2776 | 1520.524 | 1548.112 | 190212.6 | 50.31524
419.5333 | 2014-06-14 20:03 | 24.0594788 | 146.1276 | 1521.147 | 1548.357 | 187608.7 | 50.33068
419.6167 | 2014-06-14 20:08 | 24.1075974 | 145.9319 | 1520.428 | 1547.508 | 186710.4 | 46.57161
419.7 | 2014-06-14 20:13 | 23.9242554 | 145.824 | 1519.846 | 1546.79 | 185775.5 | 50.0195
419.7833 | 2014-06-14 20:18 | 23.9091663 | 145.7379 | 1519.04 | 1546.31 | 188020.5 | 50.38643
419.8667 | 2014-06-14 20:23 | 23.9252644 | 145.797 | 1518.362 | 1545.395 | 186388.3 | 48.30477
419.95 | 2014-06-14 20:28 | 23.8740501 | 145.8023 | 1518.6 | 1545.099 | 182709.2 | 49.46733
420.0333 | 2014-06-14 20:33 | 23.6811962 | 145.7923 | 1518.591 | 1545.105 | 182807 | 48.83203
420.1167 | 2014-06-14 20:38 | 23.7141762 | 145.7149 | 1518.594 | 1545.085 | 182650.9 | 49.86764
420.2 | 2014-06-14 20:43 | 23.7790642 | 145.8792 | 1518.507 | 1545.194 | 184000.1 | 51.03122
420.2833 | 2014-06-14 20:48 | 23.7259178 | 146.0553 | 1518.763 | 1545.627 | 185221 | 50.77878
420.3667 | 2014-06-14 20:53 | 23.7399483 | 146.1255 | 1519.043 | 1545.806 | 184522.4 | 49.75612
420.45 | 2014-06-14 20:58 | 23.8190994 | 146.1837 | 1518.558 | 1545.629 | 186644.2 | 49.43797
420.5333 | 2014-06-14 21:03 | 23.7982311 | 146.2045 | 1518.745 | 1545.689 | 185770.9 | 49.89702
420.6167 | 2014-06-14 21:08 | 23.8212872 | 146.2008 | 1519.046 | 1545.893 | 185108.3 | 48.00702
420.7 | 2014-06-14 21:13 | 23.6817093 | 146.1133 | 1518.564 | 1545.761 | 187518.3 | 49.8771
420.7833 | 2014-06-14 21:18 | 23.7659874 | 146.2366 | 1519.743 | 1546.396 | 183763 | 49.29108
420.8667 | 2014-06-14 21:23 | 23.7450294 | 146.2501 | 1518.978 | 1546.072 | 186810.4 | 49.58037
420.95 | 2014-06-14 21:28 | 23.7886925 | 146.2058 | 1519.232 | 1546.137 | 185500.6 | 51.40114
421.0333 | 2014-06-14 21:33 | 23.8483829 | 146.0769 | 1518.885 | 1546.004 | 186977.3 | 50.46811
421.1167 | 2014-06-14 21:38 | 23.7829781 | 146.1363 | 1519.026 | 1546.233 | 187586.3 | 49.8985
421.2 | 2014-06-14 21:43 | 23.8311481 | 146.1937 | 1519.854 | 1546.698 | 185084 | 49.49571
421.2833 | 2014-06-14 21:48 | 23.9421158 | 146.0616 | 1519.224 | 1546.634 | 188981.7 | 50.90723
421.3667 | 2014-06-14 21:53 | 24.0165176 | 146.1147 | 1519.274 | 1546.917 | 190591.4 | 51.09096
421.45 | 2014-06-14 21:58 | 23.9844093 | 146.092 | 1519.535 | 1546.947 | 188997.3 | 49.10188
421.5333 | 2014-06-14 22:03 | 23.9595737 | 146.1793 | 1520.636 | 1547.631 | 186129.2 | 48.82555
421.6167 | 2014-06-14 22:08 | 23.9091129 | 146.1075 | 1519.119 | 1546.86 | 191271.4 | 49.65555
421.7 | 2014-06-14 22:13 | 23.7305775 | 146.1922 | 1519.504 | 1546.774 | 188023.4 | 49.86864
421.7833 | 2014-06-14 22:18 | 23.9785099 | 146.0454 | 1519.286 | 1546.748 | 189339.7 | 49.89055
421.8667 | 2014-06-14 22:23 | 23.9807415 | 146.0013 | 1519.489 | 1546.873 | 188807.3 | 50.1828
421.95 | 2014-06-14 22:28 | 23.8162575 | 146.0545 | 1519.008 | 1546.581 | 190106.2 | 49.70135
422.0333 | 2014-06-14 22:33 | 23.8620186 | 146.1444 | 1520.231 | 1546.969 | 184351.7 | 48.75785
422.1167 | 2014-06-14 22:38 | 23.8791809 | 146.0218 | 1519.873 | 1547.251 | 188764 | 49.51563
422.2 | 2014-06-14 22:43 | 23.8573895 | 145.9202 | 1519.787 | 1547.364 | 190140.4 | 49.53006
422.2833 | 2014-06-14 22:48 | 24.1303177 | 146.0515 | 1520.437 | 1547.703 | 187989.6 | 50.75986
422.3667 | 2014-06-14 22:53 | 23.968996 | 145.9293 | 1519.721 | 1547.651 | 192576.5 | 51.10838
422.45 | 2014-06-14 22:58 | 23.8392048 | 146.0756 | 1520.216 | 1547.76 | 189911.7 | 48.82904
422.5333 | 2014-06-14 23:03 | 24.0315475 | 146.102 | 1520.549 | 1548.018 | 189390.7 | 49.01576
422.6167 | 2014-06-14 23:08 | 23.8411903 | 146.1006 | 1519.636 | 1547.599 | 192800 | 48.66077
422.7 | 2014-06-14 23:13 | 23.873888 | 146.1333 | 1520.805 | 1547.999 | 187493.5 | 49.06903
422.7833 | 2014-06-14 23:18 | 23.8871899 | 146.0916 | 1519.957 | 1547.694 | 191243.8 | 50.34561
422.8667 | 2014-06-14 23:23 | 23.8058987 | 146.1609 | 1520.185 | 1547.538 | 188587.8 | 49.55945
422.95 | 2014-06-14 23:28 | 23.9459057 | 146.1332 | 1520.353 | 1547.746 | 188867.9 | 49.77703
423.0333 | 2014-06-14 23:33 | 23.9948864 | 146.1419 | 1520.541 | 1548.022 | 189478.6 | 49.13126
423.1167 | 2014-06-14 23:38 | 23.8495369 | 146.1059 | 1521.288 | 1548.378 | 186775.7 | 48.8654
423.2 | 2014-06-14 23:43 | 23.9359722 | 146.0836 | 1520.66 | 1548.338 | 190832.2 | 51.10838
423.2833 | 2014-06-14 23:48 | 24.0755157 | 146.0703 | 1520.564 | 1548.271 | 191035.2 | 47.38118
423.3667 | 2014-06-14 23:53 | 24.0176105 | 146.0253 | 1521.681 | 1548.769 | 186767.4 | 49.43099
423.45 | 2014-06-14 23:58 | 23.9644737 | 146.0595 | 1521.463 | 1548.913 | 189261.3 | 50.85296
423.5333 | 2014-06-15 00:03 | 23.9490185 | 146.0994 | 1521.403 | 1548.917 | 189704.5 | 50.64386
423.6167 | 2014-06-15 00:08 | 24.0546627 | 146.1114 | 1520.367 | 1548.28 | 192453.4 | 48.93609
423.7 | 2014-06-15 00:13 | 23.8609905 | 146.1205 | 1520.517 | 1547.974 | 189311.3 | 48.30427
423.7833 | 2014-06-15 00:18 | 23.8838806 | 146.1683 | 1520.763 | 1547.938 | 187365.4 | 48.67969
423.8667 | 2014-06-15 00:23 | 23.9326973 | 146.1377 | 1520.253 | 1547.804 | 189960.1 | 51.16115
423.95 | 2014-06-15 00:28 | 23.8320122 | 146.1054 | 1519.843 | 1547.54 | 190967.9 | 50.63588
424.0333 | 2014-06-15 00:33 | 24.0364475 | 146.1356 | 1520.798 | 1547.744 | 185785 | 48.06976
424.1167 | 2014-06-15 00:38 | 23.8204536 | 146.1282 | 1520.717 | 1547.793 | 186684.4 | 49.96821
424.2 | 2014-06-15 00:43 | 23.9095192 | 146.118 | 1520.453 | 1547.879 | 189096.5 | 50.60005
424.2833 | 2014-06-15 00:48 | 23.8106003 | 146.1509 | 1520.564 | 1547.821 | 187931.9 | 48.7917
424.3667 | 2014-06-15 00:53 | 24.0645142 | 146.1456 | 1519.721 | 1547.458649 | 191246.9 | 48.92314
424.45 | 2014-06-15 00:58 | 24.0284519 | 146.114 | 1519.963 | 1547.428 | 189365.9 | 50.13799
424.5333 | 2014-06-15 01:03 | 23.9348049 | 146.1107 | 1520.391 | 1547.571 | 187399.7 | 50.24455
424.6167 | 2014-06-15 01:08 | 24.1483669 | 146.0515 | 1519.828 | 1547.525 | 190965.6 | 48.60549
424.7 | 2014-06-15 01:13 | 23.9421329 | 146.0738 | 1519.996 | 1547.679 | 190863.6 | 50.99636
424.7833 | 2014-06-15 01:18 | 24.0324478 | 146.1389 | 1520.452 | 1547.89 | 189180.1 | 48.40236
424.8667 | 2014-06-15 01:23 | 23.9557762 | 146.0955 | 1520.552 | 1547.921 | 188705.5 | 48.12601
424.95 | 2014-06-15 01:28 | 23.9112148 | 146.1448 | 1520.176 | 1547.845 | 190773.6 | 50.28636
425.0333 | 2014-06-15 01:33 | 23.984808 | 146.2382 | 1520.877 | 1548.206 | 188426.3 | 50.23708
425.1167 | 2014-06-15 01:38 | 23.9235687 | 146.2282 | 1520.331 | 1547.860202 | 189805.6 | 50.11608
425.2 | 2014-06-15 01:43 | 23.9681778 | 146.1517 | 1520.653 | 1547.644 | 186096.1 | 49.22486
425.2833 | 2014-06-15 01:48 | 24.0081024 | 146.0949 | 1520.557 | 1547.896 | 188493.1 | 50.14446
425.3667 | 2014-06-15 01:53 | 23.8485317 | 146.1081 | 1520.627 | 1548.054 | 189101.4 | 50.4925
425.45 | 2014-06-15 01:58 | 23.9142151 | 146.0014 | 1520.273 | 1547.773 | 189602.4 | 49.01824
425.5333 | 2014-06-15 02:03 | 23.8794403 | 146.1332 | 1520.299 | 1547.543 | 187837.4 | 51.29956
425.6167 | 2014-06-15 02:08 | 23.9623337 | 146.1441 | 1519.716 | 1547.212 | 189573.1 | 48.74789
425.7 | 2014-06-15 02:13 | 24.0239677 | 146.1751 | 1519.986 | 1547.032 | 186477.9 | 48.90173
425.7833 | 2014-06-15 02:18 | 23.8268204 | 146.1779 | 1519.388 | 1546.693 | 188261.7 | 49.16561
425.8667 | 2014-06-15 02:23 | 23.994688 | 146.247 | 1519.449 | 1546.629 | 187402 | 49.97468
425.95 | 2014-06-15 02:28 | 23.9063702 | 146.0741 | 1519.536 | 1546.844 | 188279.4 | 49.45539
426.0333 | 2014-06-15 02:33 | 23.8923893 | 146.1955 | 1520.143 | 1547.129 | 186060.7 | 50.00008
426.1167 | 2014-06-15 02:38 | 23.8776188 | 146.1044 | 1519.613 | 1547.097 | 189498 | 50.90673
426.2 | 2014-06-15 02:43 | 23.9574394 | 146.2456 | 1519.28 | 1546.836 | 189995.6 | 50.64833
426.2833 | 2014-06-15 02:48 | 23.9764328 | 146.1546 | 1520.553 | 1547.243 | 184019.9 | 50.41135
426.3667 | 2014-06-15 02:53 | 24.0126514 | 146.2223 | 1519.676 | 1547.235 | 190008.1 | 49.77901
426.45 | 2014-06-15 02:58 | 23.8638687 | 146.1647 | 1520.005 | 1547.479 | 189425.2 | 50.29484
426.5333 | 2014-06-15 03:03 | 23.9771976 | 146.2282 | 1520.188 | 1547.656 | 189384.1 | 51.3379
426.6167 | 2014-06-15 03:08 | 23.8701706 | 146.1852 | 1520.375 | 1547.681 | 188270.3 | 50.30478
426.7 | 2014-06-15 03:13 | 23.8934097 | 146.2074 | 1519.897 | 1547.486 | 190220.3 | 50.21319
426.7833 | 2014-06-15 03:18 | 24.0030079 | 146.1405 | 1519.916 | 1547.357 | 189196.2 | 48.99684
426.8667 | 2014-06-15 03:23 | 23.9843826 | 146.1688 | 1519.709 | 1547.038 | 188424.5 | 50.16687
426.95 | 2014-06-15 03:28 | 23.9608078 | 146.2055 | 1519.183 | 1546.646 | 189350.1 | 49.96472
427.0333 | 2014-06-15 03:33 | 23.904808 | 146.2728 | 1520.375 | 1547.181 | 184817.6 | 50.34262
427.1167 | 2014-06-15 03:38 | 23.8872929 | 146.2119 | 1520.121 | 1547.299 | 187383.6 | 51.20546
427.2 | 2014-06-15 03:43 | 24.0222111 | 146.2153 | 1520.17 | 1547.557 | 188825.9 | 48.36949
427.2833 | 2014-06-15 03:48 | 23.917263 | 146.1765 | 1520.126 | 1547.437 | 188303.2 | 49.57937
427.3667 | 2014-06-15 03:53 | 23.9416199 | 146.2655 | 1520.489 | 1547.624 | 187092.3 | 48.37248
427.45 | 2014-06-15 03:58 | 23.93186 | 146.2069 | 1519.655 | 1547.247 | 190235.3 | 52.44919
427.5333 | 2014-06-15 04:03 | 23.9310532 | 146.3113 | 1520.008 | 1547.251 | 187836.2 | 51.16963
427.6167 | 2014-06-15 04:08 | 23.7595177 | 146.1759 | 1519.337 | 1546.741 | 188946.8 | 49.63164
427.7 | 2014-06-15 04:13 | 23.8349018 | 146.2416 | 1519.272 | 1546.563 | 188168.4 | 48.74889
427.7833 | 2014-06-15 04:18 | 23.9108238 | 146.2851 | 1519.534 | 1546.641 | 186900.4 | 49.13525
427.8667 | 2014-06-15 04:23 | 24.0694962 | 146.2598 | 1519.632 | 1546.979 | 188549.6 | 50.03046
427.95 | 2014-06-15 04:28 | 23.9143085 | 146.2832 | 1520.045 | 1547.316 | 188021.9 | 48.85245
428.0333 | 2014-06-15 04:33 | 23.833477 | 146.2847 | 1519.657 | 1547.2 | 189898.9 | 48.78523
428.1167 | 2014-06-15 04:38 | 23.8631325 | 146.2522 | 1519.369 | 1546.828 | 189319.7 | 50.05784
428.2 | 2014-06-15 04:43 | 23.8053684 | 146.2467 | 1519.531 | 1546.885 | 188598.9 | 50.88382
428.2833 | 2014-06-15 04:48 | 23.9021587 | 146.2682 | 1519.218 | 1546.575 | 188621.3 | 49.49621
428.3667 | 2014-06-15 04:53 | 23.7712708 | 146.2407 | 1519.965 | 1546.894 | 185666.6 | 50.29484
428.45 | 2014-06-15 04:58 | 23.8245888 | 146.2534 | 1519.679 | 1547.099 | 189058.3 | 47.93184
428.5333 | 2014-06-15 05:03 | 23.8951664 | 146.2511 | 1519.547 | 1546.893 | 188544.8 | 49.14571
428.6167 | 2014-06-15 05:08 | 23.8796062 | 146.2535 | 1519.798 | 1546.894 | 186821.4 | 50.69314
428.7 | 2014-06-15 05:13 | 24.0255623 | 146.2584 | 1519.354 | 1546.997 | 190592.1 | 49.24079
428.7833 | 2014-06-15 05:18 | 23.8162003 | 146.2906 | 1519.75 | 1546.899 | 187188 | 48.46906
428.8667 | 2014-06-15 05:23 | 23.8779564 | 146.2909 | 1520.215 | 1547.047 | 185000.1 | 49.04562
428.95 | 2014-06-15 05:28 | 23.8022327 | 146.2902 | 1520.06 | 1547.35 | 188159.6 | 48.73991
429.0333 | 2014-06-15 05:33 | 23.8915977 | 146.3019 | 1519.946 | 1547.421 | 189435.4 | 47.86264
429.1167 | 2014-06-15 05:38 | 23.8476944 | 146.2906 | 1519.843 | 1547.241 | 188898.9 | 49.50369
429.2 | 2014-06-15 05:43 | 23.8791027 | 146.282 | 1520.089 | 1547.14 | 186508.7 | 50.15841
429.2833 | 2014-06-15 05:48 | 23.8697395 | 146.2633 | 1519.948 | 1547.280181 | 188446.9 | 49.41356
429.3667 | 2014-06-15 05:53 | 23.7749882 | 146.2918 | 1519.195 | 1546.64 | 189228 | 51.01478
429.45 | 2014-06-15 05:58 | 23.7259521 | 146.2974 | 1520.072 | 1546.965 | 185420.9 | 50.94457
429.5333 | 2014-06-15 06:03 | 23.9620647 | 146.2508 | 1519.105 | 1546.736 | 190505 | 51.2428
429.6167 | 2014-06-15 06:08 | 23.9018841 | 146.3144 | 1520.563 | 1547.233 | 183886.5 | 49.43348
429.7 | 2014-06-15 06:13 | 23.8235016 | 146.2618 | 1519.814 | 1547.185 | 188715.7 | 46.60298
429.7833 | 2014-06-15 06:18 | 23.8567867 | 146.2741 | 1519.446 | 1546.88 | 189153.4 | 50.85346
429.8667 | 2014-06-15 06:23 | 23.7344303 | 146.2715 | 1520.101 | 1547.314 | 187628.8 | 48.22709
429.95 | 2014-06-15 06:28 | 23.9146156 | 146.2249 | 1519.535 | 1547.168 | 190521.9 | 48.77278
430.0333 | 2014-06-15 06:33 | 23.7280655 | 146.2217 | 1519.219 | 1546.706 | 189518.4 | 50.98241
430.1167 | 2014-06-15 06:38 | 23.766161 | 146.281 | 1519.788 | 1546.73 | 185755 | 51.25327
430.2 | 2014-06-15 06:43 | 23.8778992 | 146.2732 | 1519.559 | 1546.729 | 187328.8 | 51.52213
430.2833 | 2014-06-15 06:48 | 23.8456249 | 146.2167 | 1519.866 | 1546.819 | 185834.3 | 50.34064
430.3667 | 2014-06-15 06:53 | 24.0081348 | 146.2679 | 1520.323 | 1547.111 | 184698.4 | 48.81511
430.45 | 2014-06-15 06:58 | 23.7637825 | 146.2608 | 1520.244 | 1547.379 | 187086.2 | 49.55746
430.5333 | 2014-06-15 07:03 | 24.0242558 | 146.2046 | 1519.211 | 1546.846 | 190535.4 | 49.39963
430.6167 | 2014-06-15 07:08 | 23.7921543 | 146.1992 | 1519.951 | 1547.097 | 187166.7 | 49.19748
430.7 | 2014-06-15 07:13 | 23.8197289 | 146.134 | 1519.522 | 1546.722 | 187541.8 | 49.75811
430.7833 | 2014-06-15 07:18 | 23.8045902 | 146.219 | 1519.69 | 1546.778 | 186767.4 | 48.97443
430.8667 | 2014-06-15 07:23 | 23.7608318 | 146.2083 | 1519.575 | 1546.634 | 186562.2 | 48.93011
430.95 | 2014-06-15 07:28 | 23.8725815 | 146.2402 | 1520.202 | 1547.141 | 185741.1 | 49.39265
431.0333 | 2014-06-15 07:33 | 24.0261574 | 146.1926 | 1519.734 | 1547.299 | 190053.8 | 50.52038
431.1167 | 2014-06-15 07:38 | 23.9784222 | 146.2149 | 1520.532 | 1547.696 | 187290.7 | 50.66476
431.2 | 2014-06-15 07:43 | 24.1907578 | 146.1973 | 1520.918 | 1548.038 | 186986.7 | 50.82209
431.2833 | 2014-06-15 07:48 | 24.0956039 | 146.1469 | 1521.034 | 1548.484 | 189265.4 | 51.4569
431.3667 | 2014-06-15 07:53 | 24.1961861 | 146.1318 | 1521.817 | 1548.983 | 187301 | 50.53182
431.45 | 2014-06-15 07:58 | 24.0213337 | 146.1371 | 1521.692 | 1549.054 | 188650.4 | 49.46186
431.5333 | 2014-06-15 08:03 | 24.0492649 | 146.1367 | 1521.59 | 1549.05 | 189326 | 49.22536
431.6167 | 2014-06-15 08:08 | 24.047617 | 146.1076 | 1520.448 | 1548.621 | 194245.1 | 49.7377
431.7 | 2014-06-15 08:13 | 23.9137154 | 146.2469 | 1521.601 | 1548.744 | 187139 | 50.11011
431.7833 | 2014-06-15 08:18 | 23.8750267 | 146.1773 | 1521.65 | 1548.865 | 187644.2 | 47.96471
431.8667 | 2014-06-15 08:23 | 23.9051266 | 146.1813 | 1520.812 | 1548.531 | 191115.4 | 50.06529
431.95 | 2014-06-15 08:28 | 23.9602871 | 146.2504 | 1521.068 | 1548.622 | 189979.9 | 48.84
432.0333 | 2014-06-15 08:33 | 23.7495346 | 146.2619 | 1521.197 | 1548.536 | 188496.2 | 50.52883
432.1167 | 2014-06-15 08:38 | 24.0182953 | 146.2149 | 1520.304 | 1547.937 | 190525.8 | 49.28362
432.2 | 2014-06-15 08:43 | 24.0852375 | 146.1583 | 1520.627 | 1548.027 | 188914.4 | 48.06777
432.2833 | 2014-06-15 08:48 | 23.8585987 | 146.2497 | 1520.682 | 1548.043 | 188646.7 | 50.372
432.3667 | 2014-06-15 08:53 | 23.8781395 | 146.2678 | 1520.675 | 1548.106 | 189135.9 | 49.57239
432.45 | 2014-06-15 08:58 | 23.7865467 | 146.2626 | 1520.588 | 1547.835 | 187856.2 | 47.97167
432.5333 | 2014-06-15 09:03 | 23.9565907 | 146.2423 | 1520.474 | 1547.822 | 188554.3 | 50.26646
432.6167 | 2014-06-15 09:08 | 23.9158478 | 146.2856 | 1520.885 | 1547.959 | 186669.2 | 49.95278
432.7 | 2014-06-15 09:13 | 24.0494766 | 146.2192 | 1520.763 | 1548.034 | 188029.2 | 49.81537
432.7833 | 2014-06-15 09:18 | 23.8814449 | 146.2247 | 1520.098 | 1547.517 | 189044.9 | 49.1482
432.8667 | 2014-06-15 09:23 | 23.9607182 | 146.244 | 1520.667 | 1547.65 | 186045.5 | 49.63811
432.95 | 2014-06-15 09:28 | 23.9241505 | 146.2585 | 1519.8 | 1547.384 | 190188.1 | 49.48825
433.0333 | 2014-06-15 09:33 | 23.9123535 | 146.1373 | 1520.381 | 1547.706 | 188402.4 | 49.12928
433.1167 | 2014-06-15 09:38 | 24.0847206 | 146.15 | 1520.422 | 1548.039 | 190407.7 | 50.30131
433.2 | 2014-06-15 09:43 | 24.1081619 | 146.2218 | 1520.34 | 1547.964 | 190460.3 | 49.05608
433.2833 | 2014-06-15 09:48 | 24.2126465 | 146.2224 | 1521.518 | 1548.497 | 186013.4 | 49.46833
433.3667 | 2014-06-15 09:53 | 24.2016315 | 146.139 | 1521.099 | 1548.642 | 189899.9 | 50.92814
433.45 | 2014-06-15 09:58 | 24.0529346 | 146.1889 | 1521.163 | 1548.675 | 189687.7 | 47.71028
433.5333 | 2014-06-15 10:03 | 24.2296715 | 146.1818 | 1521.429 | 1548.993 | 190051.7 | 50.21118
433.6167 | 2014-06-15 10:08 | 24.4575233 | 146.1677 | 1521.51 | 1549.032 | 189760.2 | 49.37822
433.7 | 2014-06-15 10:13 | 24.2745705 | 146.2022 | 1520.813 | 1548.617 | 191698.8 | 50.08722
433.7833 | 2014-06-15 10:18 | 24.1794243 | 146.0938 | 1521.615 | 1548.998 | 188798.8 | 48.5806
433.8667 | 2014-06-15 10:23 | 24.1860771 | 146.1568 | 1520.854 | 1548.625 | 191477.4 | 50.08572
433.95 | 2014-06-15 10:28 | 24.0140171 | 146.1095 | 1521.72 | 1549.091 | 188716.5 | 49.86217
434.0333 | 2014-06-15 10:33 | 24.0339642 | 146.0819 | 1521.074 | 1548.652 | 190144.7 | 48.46409
434.1167 | 2014-06-15 10:38 | 24.027338 | 146.1731 | 1520.482 | 1548.123 | 190574.8 | 49.04464
434.2 | 2014-06-15 10:43 | 23.9096222 | 146.0632 | 1520.807 | 1548.148 | 188508.2 | 49.06504
434.2833 | 2014-06-15 10:48 | 24.0099354 | 146.0801 | 1520.901 | 1548.339 | 189172.7 | 48.48351
434.3667 | 2014-06-15 10:53 | 23.9408989 | 146.134 | 1520.99 | 1548.281 | 188168.7 | 51.01827
434.45 | 2014-06-15 10:58 | 23.9124527 | 146.0925 | 1520.891 | 1547.931 | 186436.5 | 49.42502
434.5333 | 2014-06-15 11:03 | 23.8830452 | 146.1477 | 1520.388 | 1547.971 | 190178 | 49.10787
434.6167 | 2014-06-15 11:08 | 24.187706 | 146.089 | 1520.399 | 1547.8 | 188923.7 | 49.36527
434.7 | 2014-06-15 11:13 | 23.9354572 | 146.162 | 1520.473 | 1547.905 | 189139.3 | 50.13402
434.7833 | 2014-06-15 11:18 | 23.8375835 | 146.1506 | 1520.747 | 1548.154 | 188968 | 50.3511
434.8667 | 2014-06-15 11:23 | 23.8559475 | 146.0637 | 1520.988 | 1548.119 | 187065.4 | 50.05187
434.95 | 2014-06-15 11:28 | 24.0102482 | 146.0452 | 1520.441 | 1547.84 | 188909.1 | 49.98565
435.0333 | 2014-06-15 11:33 | 24.0910683 | 146.0003 | 1520.424 | 1547.741 | 188347.3 | 50.48254
435.1167 | 2014-06-15 11:38 | 24.026083 | 146.0403 | 1521.16 | 1548.162 | 186174.4 | 50.17881
435.2 | 2014-06-15 11:43 | 24.1695976 | 145.9185 | 1520.952 | 1548.312 | 188646.2 | 49.19798
435.2833 | 2014-06-15 11:48 | 24.0462055 | 146.0585 | 1521.492 | 1548.71 | 187661.5 | 50.11011
435.3 | 2014-06-15 11:49 | 24.2047405 | 145.9876 | 1521.55 | 1548.8 | 187878.3 | 49.18752
435.3833 | 2014-06-15 11:54 | 24.29352 | 146.0274 | 1521.126 | 1548.743 | 190414.5 | 47.15364
435.4667 | 2014-06-15 11:59 | 24.0276356 | 146.0801 | 1521.283 | 1548.707 | 189082.4 | 49.58336
435.55 | 2014-06-15 12:04 | 24.1610889 | 146.0567 | 1520.929 | 1548.251 | 188380.5 | 48.47157
435.6333 | 2014-06-15 12:09 | 24.1122437 | 146.0199 | 1521.102 | 1548.35 | 187869.8 | 50.35707
435.7167 | 2014-06-15 12:14 | 24.1946468 | 146.0244 | 1521.446 | 1548.588 | 187138 | 49.89055
435.8 | 2014-06-15 12:19 | 24.2711124 | 146.0931 | 1521.567 | 1548.834 | 187997.7 | 48.45413
435.8833 | 2014-06-15 12:24 | 24.0828724 | 145.9933 | 1520.839 | 1548.501 | 190724.4 | 47.98015
435.9667 | 2014-06-15 12:29 | 24.2415886 | 145.9449 | 1520.255 | 1548.288 | 193281.3 | 48.50642
436.05 | 2014-06-15 12:34 | 24.2676392 | 145.9755 | 1521.474 | 1548.846 | 188725.7 | 48.49495
436.1333 | 2014-06-15 12:39 | 24.2772865 | 145.8115 | 1520.622 | 1548.692 | 193536.9 | 48.70207
436.2167 | 2014-06-15 12:44 | 24.4107456 | 145.8252 | 1520.7 | 1548.56 | 192092.3 | 49.44542
436.3 | 2014-06-15 12:49 | 24.379509 | 145.8933 | 1521.062 | 1548.612 | 189947.5 | 47.95375
436.3833 | 2014-06-15 12:54 | 24.4255943 | 145.85 | 1520.214 | 1548.437 | 194591.1 | 49.53704
436.4667 | 2014-06-15 12:59 | 24.545948 | 145.764 | 1520.783 | 1548.444 | 190713.8 | 49.56293
436.55 | 2014-06-15 13:04 | 24.4612904 | 145.7652 | 1520.88 | 1548.923 | 193354 | 50.11957
436.6333 | 2014-06-15 13:09 | 24.6946373 | 145.9105 | 1520.336 | 1548.723 | 195721.6 | 48.85095
436.7167 | 2014-06-15 13:14 | 24.3858223 | 145.9323 | 1521.263 | 1548.96 | 190964.1 | 50.29185
436.8 | 2014-06-15 13:19 | 24.2080631 | 145.8183 | 1520.22 | 1548.452 | 194652.5 | 50.28586
436.8833 | 2014-06-15 13:24 | 24.2490253 | 145.9446 | 1519.937 | 1547.83 | 192317.7 | 50.22215
436.9667 | 2014-06-15 13:29 | 24.2029018 | 145.9115 | 1521.124 | 1548.114 | 186089.1 | 48.68566
437.05 | 2014-06-15 13:34 | 24.1959648 | 145.8766 | 1520.951 | 1548.335 | 188805.5 | 50.62444
437.1333 | 2014-06-15 13:39 | 24.1444607 | 145.8114 | 1520.28 | 1547.92 | 190574.4 | 50.96896
437.2167 | 2014-06-15 13:44 | 24.4572601 | 145.8445 | 1520.986 | 1548.243 | 187933.9 | 49.76159
437.3 | 2014-06-15 13:49 | 24.2202053 | 145.8662 | 1521.005 | 1548.546 | 189889.5 | 51.14772
437.3833 | 2014-06-15 13:54 | 24.3170757 | 145.8618 | 1520.596 | 1548.197 | 190298.8 | 49.61869
437.4667 | 2014-06-15 13:59 | 24.3102798 | 145.8007 | 1520.401 | 1548.057 | 190681 | 49.73868
437.55 | 2014-06-15 14:04 | 24.2022057 | 145.9233 | 1521.218 | 1548.335 | 186967.7 | 48.00803
437.6333 | 2014-06-15 14:09 | 24.2074986 | 145.8529 | 1520.401 | 1547.826 | 189092.4 | 49.57887
437.7167 | 2014-06-15 14:14 | 24.4074631 | 145.8517 | 1520.236 | 1547.495 | 187940.2 | 49.40959
437.8 | 2014-06-15 14:19 | 24.2851696 | 145.893 | 1520.895 | 1547.895 | 186158.7 | 50.59307
437.8833 | 2014-06-15 14:24 | 24.3379345 | 145.9591 | 1520.714 | 1548.175 | 189338.3 | 50.61049
437.9667 | 2014-06-15 14:29 | 24.3872299 | 145.9174 | 1520.192 | 1547.845 | 190661.6 | 48.46906
438.05 | 2014-06-15 14:34 | 24.2084103 | 145.8224 | 1521.037 | 1548.05 | 186249.7 | 50.97245
438.1333 | 2014-06-15 14:39 | 24.3831081 | 145.8568 | 1520.357 | 1547.928 | 190097.4 | 49.88008
438.2167 | 2014-06-15 14:44 | 24.1401424 | 145.9263 | 1520.195 | 1547.669 | 189424.7 | 50.42129
438.3 | 2014-06-15 14:49 | 24.5421791 | 146.0169 | 1521.241 | 1548.265 | 186318.6 | 50.28189
438.3833 | 2014-06-15 14:54 | 24.3383446 | 145.979 | 1520.669 | 1548.381 | 191067.3 | 49.85519
438.4667 | 2014-06-15 14:59 | 24.2035351 | 146.2132 | 1520.745 | 1548.256 | 189681 | 51.25776
438.55 | 2014-06-15 15:04 | 24.4143867 | 146.2691 | 1520.973 | 1548.321 | 188557.4 | 50.47207
438.6333 | 2014-06-15 15:09 | 24.3194675 | 146.2047 | 1520.843 | 1548.084 | 187820.7 | 50.31923
438.7167 | 2014-06-15 15:14 | 24.2626534 | 145.9855 | 1521.071 | 1548.111 | 186430.2 | 50.99985
438.8 | 2014-06-15 15:19 | 24.2790909 | 145.8767 | 1520.56 | 1547.691 | 187061.6 | 51.58835
438.8833 | 2014-06-15 15:24 | 24.1793022 | 145.8398 | 1520.311 | 1547.151 | 185055 | 50.46959
438.9667 | 2014-06-15 15:29 | 24.129364 | 145.868 | 1519.947 | 1546.795 | 185109.7 | 48.65728
439.05 | 2014-06-15 15:34 | 24.1155834 | 145.8884 | 1518.585 | 1545.665 | 186708.4 | 50.5134
439.1333 | 2014-06-15 15:39 | 23.9128304 | 145.8626 | 1519.478 | 1545.689 | 180716.6 | 50.10364
439.2167 | 2014-06-15 15:44 | 23.892765 | 145.8088 | 1518.827 | 1545.683 | 185165.7 | 51.02474
439.3 | 2014-06-15 15:49 | 23.868351 | 146.0185 | 1518.548 | 1545.49 | 185758.6 | 49.91295
439.3833 | 2014-06-15 15:54 | 23.9631786 | 146.1137 | 1519.038 | 1545.772 | 184327 | 50.18431
439.4667 | 2014-06-15 15:59 | 23.8996277 | 146.2329 | 1519.267 | 1545.719 | 182382.8 | 49.68591
439.55 | 2014-06-15 16:04 | 23.9708576 | 146.1472 | 1519.01 | 1545.732 | 184241.1 | 50.5612
439.6333 | 2014-06-15 16:09 | 23.9441071 | 146.1357 | 1518.926 | 1545.874 | 185802.9 | 49.81537
439.7167 | 2014-06-15 16:14 | 23.9808445 | 146.1523 | 1519.021 | 1545.933 | 185547 | 49.54948
439.8 | 2014-06-15 16:19 | 24.079855 | 146.0684 | 1519.271 | 1546.136 | 185221.9 | 47.426
439.8833 | 2014-06-15 16:24 | 24.0971203 | 146.1392 | 1519.102 | 1546.23 | 187042.7 | 49.38071
439.9667 | 2014-06-15 16:29 | 24.0927715 | 146.0581 | 1518.984 | 1546.282 | 188216 | 49.6884
440.05 | 2014-06-15 16:34 | 24.0861912 | 146.1464 | 1518.917 | 1546.149 | 187757.4 | 50.78874
440.1333 | 2014-06-15 16:39 | 24.0751476 | 146.1175 | 1519.397 | 1546.25 | 185141.3 | 49.96424
440.2167 | 2014-06-15 16:44 | 24.1766682 | 146.0582 | 1519.579 | 1546.542 | 185899.9 | 50.93112
440.3 | 2014-06-15 16:49 | 24.1808681 | 146.0434 | 1519.575 | 1546.86 | 188118.2 | 49.20546
440.3833 | 2014-06-15 16:54 | 23.9501343 | 146.0659 | 1519.739 | 1547.104 | 188680.3 | 49.05159
440.4667 | 2014-06-15 16:59 | 24.1139584 | 146.0741 | 1519.863 | 1547.023 | 187265.1 | 50.54379
440.55 | 2014-06-15 17:04 | 24.207943 | 146.0898 | 1520.025 | 1547.159 | 187082.1 | 50.04637
440.6333 | 2014-06-15 17:09 | 24.0527496 | 146.0755 | 1519.331 | 1546.95 | 190424.2 | 50.05036
440.7167 | 2014-06-15 17:14 | 24.1157856 | 146.0826 | 1519.467 | 1546.916 | 189254.1 | 48.63188
440.8 | 2014-06-15 17:19 | 24.1783142 | 146.0814 | 1520.317 | 1547.313 | 186130.3 | 50.76533
440.8833 | 2014-06-15 17:24 | 24.0973873 | 146.1074 | 1520.485 | 1547.525 | 186432.5 | 50.66077
440.9667 | 2014-06-15 17:29 | 24.0841064 | 146.1228 | 1519.976 | 1547.273 | 188202.3 | 49.9737
441.05 | 2014-06-15 17:34 | 24.1308117 | 146.1015 | 1520.574 | 1547.591 | 186279.5 | 50.21916
441.1333 | 2014-06-15 17:39 | 24.0547142 | 146.0725 | 1519.879 | 1547.616 | 191237.2 | 49.53455
441.2167 | 2014-06-15 17:44 | 24.1398106 | 146.0563 | 1521.004 | 1548.213 | 187596.4 | 50.01302
441.3 | 2014-06-15 17:49 | 24.210598 | 146.1269 | 1520.781 | 1548.139 | 188623.7 | 50.0414
441.3833 | 2014-06-15 17:54 | 24.0956726 | 146.0676 | 1521.199 | 1548.293 | 186803.8 | 48.71901
441.4667 | 2014-06-15 17:59 | 23.9624176 | 146.1442 | 1520.885 | 1548.28 | 188882.8 | 49.27017
441.55 | 2014-06-15 18:04 | 24.1858692 | 146.1136 | 1520.59 | 1548.049 | 189320.1 | 49.11533
441.6333 | 2014-06-15 18:09 | 24.3021584 | 145.9712 | 1521.476 | 1548.338 | 185208.4 | 49.79544
441.7167 | 2014-06-15 18:14 | 24.2151432 | 145.9255 | 1520.463 | 1548.338 | 192195 | 49.89552
441.8 | 2014-06-15 18:19 | 24.1638012 | 145.8748 | 1521.074 | 1548.591 | 189725.1 | 50.8908
441.8833 | 2014-06-15 18:24 | 24.324297 | 145.9256 | 1521.439 | 1548.886 | 189241 | 50.35557
441.9667 | 2014-06-15 18:29 | 24.1706219 | 145.9593 | 1520.881 | 1548.633 | 191342.9 | 50.40387
442.05 | 2014-06-15 18:34 | 24.1754799 | 146.0002 | 1520.454 | 1548.278 | 191836.9 | 49.34834
442.1333 | 2014-06-15 18:39 | 24.226017 | 146.0588 | 1521.143 | 1548.287 | 187155 | 49.11683
442.2167 | 2014-06-15 18:44 | 24.1333294 | 146.1188 | 1521.017 | 1548.241 | 187703.8 | 49.67745
442.3 | 2014-06-15 18:49 | 24.1835442 | 146.2484 | 1521.324 | 1548.56 | 187783.7 | 49.80739
442.3833 | 2014-06-15 18:54 | 24.4492302 | 146.3152 | 1520.969 | 1548.363 | 188880.1 | 50.94658
442.4667 | 2014-06-15 18:59 | 24.1085739 | 146.2425 | 1521.375 | 1548.545 | 187329.3 | 48.14842
442.55 | 2014-06-15 19:04 | 24.0572796 | 146.1771 | 1520.936 | 1548.41 | 189432.5 | 48.89177
442.6333 | 2014-06-15 19:09 | 24.0368347 | 146.1862 | 1521.55 | 1548.488 | 185729.8 | 51.29111
442.7167 | 2014-06-15 19:14 | 24.1081543 | 146.0885 | 1520.674 | 1548.053 | 188775.9 | 50.63937
442.8 | 2014-06-15 19:19 | 23.9116325 | 146.0259 | 1519.644 | 1547.192 | 189936.7 | 49.20546
442.8833 | 2014-06-15 19:24 | 23.9362411 | 146.019 | 1520.051 | 1546.799 | 184420.7 | 50.07776
442.9667 | 2014-06-15 19:29 | 23.8135281 | 145.9315 | 1519.127 | 1546.208 | 186715.6 | 49.47779
443.05 | 2014-06-15 19:34 | 23.7816105 | 145.9122 | 1518.991 | 1545.702 | 184168.9 | 49.93137
443.1333 | 2014-06-15 19:39 | 23.7387142 | 145.8361 | 1519.032 | 1545.696 | 183841.7 | 50.90425
443.2167 | 2014-06-15 19:44 | 23.8055382 | 146.032 | 1519.662 | 1546.063 | 182027.3 | 50.2291
443.3 | 2014-06-15 19:49 | 23.5783806 | 146.1174 | 1518.76 | 1545.661 | 185477.4 | 49.74217
443.3833 | 2014-06-15 19:54 | 23.7616463 | 146.2289 | 1519.041 | 1545.702 | 183820.9 | 49.4519
443.4667 | 2014-06-15 19:59 | 23.6789055 | 146.2059 | 1518.907 | 1545.606 | 184084.8 | 49.4992
443.55 | 2014-06-15 20:04 | 23.9234562 | 146.1883 | 1519.278 | 1545.629352 | 181687.2 | 49.89552
443.6333 | 2014-06-15 20:09 | 23.7561607 | 146.1273 | 1518.838 | 1545.776 | 185727.7 | 50.2769
443.7167 | 2014-06-15 20:14 | 23.7367477 | 146.2182 | 1519.579 | 1546.205 | 183580.4 | 48.65678
443.8 | 2014-06-15 20:19 | 23.8222027 | 146.1354 | 1519.763 | 1546.625 | 185203.6 | 48.55769
443.8833 | 2014-06-15 20:24 | 24.0158195 | 146.2262 | 1519.277 | 1546.51 | 187765.1 | 49.70533
443.9667 | 2014-06-15 20:29 | 23.8990498 | 146.1424 | 1520.405 | 1547.153 | 184423.6 | 48.99533
444.05 | 2014-06-15 20:34 | 23.8565655 | 146.1629 | 1519.563 | 1547.049 | 189505.2 | 50.31376
444.1333 | 2014-06-15 20:39 | 23.7706833 | 146.199 | 1519.263 | 1546.787 | 189769.8 | 48.19223
444.2167 | 2014-06-15 20:44 | 23.8194332 | 146.237 | 1519.724 | 1546.822 | 186828.5 | 48.2968
444.3 | 2014-06-15 20:49 | 23.9632931 | 146.2832 | 1519.359 | 1546.52 | 187265.2 | 48.73594
444.3833 | 2014-06-15 20:54 | 23.9928989 | 146.1961 | 1519.632 | 1546.533 | 185478.2 | 50.05932
444.4667 | 2014-06-15 20:59 | 23.9869385 | 146.0987 | 1519.507 | 1546.806 | 188217.5 | 49.88209
444.55 | 2014-06-15 21:04 | 23.9322586 | 146.2002 | 1520.081 | 1547.274 | 187488.8 | 50.96698
444.6333 | 2014-06-15 21:09 | 23.9309025 | 146.1074 | 1519.568 | 1547.053 | 189505.6 | 50.3247
444.7167 | 2014-06-15 21:14 | 23.9888172 | 146.0449 | 1520.342 | 1547.343 | 186164.8 | 47.75411
444.8 | 2014-06-15 21:19 | 23.8244438 | 146.1541 | 1519.967 | 1547.483 | 189721.2 | 50.16887
444.8833 | 2014-06-15 21:24 | 23.8014526 | 146.06 | 1520.103 | 1547.528 | 189090.1 | 49.11384
444.9667 | 2014-06-15 21:29 | 23.8493443 | 146.1348 | 1520.435 | 1547.631 | 187509.6 | 51.33442
445.05 | 2014-06-15 21:34 | 23.9213257 | 146.1072 | 1519.729 | 1547.378 | 190633.6 | 50.75788
445.1333 | 2014-06-15 21:39 | 23.9070435 | 146.1797 | 1520.142 | 1547.472 | 188437.9 | 48.99335
445.2167 | 2014-06-15 21:44 | 23.8578701 | 146.0626 | 1520.334 | 1547.565 | 187749.1 | 49.59779
445.3 | 2014-06-15 21:49 | 23.9032879 | 146.0363 | 1519.394 | 1547.163 | 191459 | 50.42876
445.3833 | 2014-06-15 21:54 | 24.0125847 | 146.0646 | 1519.593 | 1547.036 | 189216.5 | 50.52038
445.4667 | 2014-06-15 21:59 | 23.7801971 | 146.0738 | 1520.657 | 1547.493 | 185026.6 | 51.44445
445.55 | 2014-06-15 22:04 | 24.0405502 | 146.008 | 1519.742 | 1547.425 | 190866.5 | 50.57016
445.6333 | 2014-06-15 22:09 | 23.9813595 | 146.193 | 1520.208 | 1547.468 | 187949.7 | 49.91295
445.7167 | 2014-06-15 22:14 | 24.1239243 | 146.0841 | 1521.044 | 1548.128 | 186736.3 | 50.91918
445.8 | 2014-06-15 22:19 | 23.9223022 | 146.0642 | 1521.212 | 1548.592 | 188780.3 | 50.64436
445.8833 | 2014-06-15 22:24 | 23.9745312 | 146.0572 | 1521.084 | 1548.76 | 190816.7 | 49.04363
445.9667 | 2014-06-15 22:29 | 23.9449978 | 146.045 | 1521.629 | 1548.93 | 188229.6 | 48.36201
446.05 | 2014-06-15 22:34 | 23.8904533 | 146.0214 | 1521.669 | 1548.961 | 188170.5 | 49.76259
446.1333 | 2014-06-15 22:39 | 23.8392372 | 146.1144 | 1520.96 | 1548.451 | 189545.8 | 50.50196
446.2167 | 2014-06-15 22:44 | 23.9409447 | 146.1723 | 1521.216 | 1548.581 | 188673 | 49.15118
446.3 | 2014-06-15 22:49 | 23.9236202 | 146.1068 | 1521.673 | 1548.878 | 187571.6 | 50.66328
446.3833 | 2014-06-15 22:54 | 24.0465546 | 146.0102 | 1520.274 | 1548.187 | 192452.9 | 50.4457
446.4667 | 2014-06-15 22:59 | 24.0554523 | 146.0812 | 1521.487 | 1548.655 | 187312.9 | 51.60876
446.55 | 2014-06-15 23:04 | 23.990181 | 146.0687 | 1521.242 | 1548.706 | 189356.1 | 48.49445
446.6333 | 2014-06-15 23:09 | 23.8329067 | 146.13 | 1520.812 | 1548.362 | 189948.9 | 49.65952
446.7167 | 2014-06-15 23:14 | 23.7736588 | 146.0592 | 1521.802 | 1549.185 | 188804.1 | 50.76782
446.8 | 2014-06-15 23:19 | 23.9361095 | 146.0885 | 1520.854 | 1548.54 | 190888.6 | 50.64087
446.8833 | 2014-06-15 23:24 | 24.0951061 | 146.0474 | 1521.148 | 1548.617 | 189394.3 | 51.09694
446.9667 | 2014-06-15 23:29 | 24.0232048 | 146.095 | 1521.384 | 1548.781 | 188896.4 | 48.45164
447.05 | 2014-06-15 23:34 | 23.9804459 | 146.0995 | 1521.132 | 1548.66 | 189797.9 | 48.87634
447.1333 | 2014-06-15 23:39 | 24.0482216 | 146.0862 | 1521.627 | 1548.822 | 187505.8 | 49.91742
447.2167 | 2014-06-15 23:44 | 24.0990295 | 146.0516 | 1521.795 | 1549.093 | 188213 | 52.06334
447.3 | 2014-06-15 23:49 | 23.9602795 | 146.113 | 1520.738 | 1548.712 | 192872.3 | 50.14396
447.3833 | 2014-06-15 23:54 | 24.0115452 | 146.1769 | 1521.502 | 1548.916 | 189015.8 | 49.66401
447.4667 | 2014-06-15 23:59 | 24.0335045 | 146.1198 | 1521.352 | 1548.634 | 188099.7 | 50.73645
447.55 | 2014-06-16 00:04 | 24.070797 | 146.1408 | 1520.993 | 1548.51 | 189721.8 | 50.02946
447.6333 | 2014-06-16 00:09 | 24.0027866 | 145.9421 | 1521.35 | 1548.556 | 187580.3 | 48.28036
447.7167 | 2014-06-16 00:14 | 23.9828587 | 146.042 | 1521.091 | 1548.392 | 188230.7 | 50.30679
447.8 | 2014-06-16 00:19 | 23.9946632 | 146.1408 | 1521.112 | 1548.571 | 189320.1 | 51.20597
447.8833 | 2014-06-16 00:24 | 23.9807205 | 146.0822 | 1521.634 | 1549.011 | 188760.3 | 49.22985
447.9667 | 2014-06-16 00:29 | 23.9486294 | 146.0779 | 1521.118 | 1548.822 | 191010.7 | 50.03194
448.05 | 2014-06-16 00:34 | 24.0350933 | 146.158 | 1522.225 | 1549.323 | 186833.8 | 50.04389
448.1333 | 2014-06-16 00:39 | 23.8962288 | 146.1185 | 1520.018 | 1548.161 | 194040 | 48.11407
448.2167 | 2014-06-16 00:44 | 24.0147495 | 146.1172 | 1519.717 | 1547.5 | 191561.7 | 47.54449
448.3 | 2014-06-16 00:49 | 24.1787796 | 146.1347 | 1520.017 | 1547.313 | 188203 | 49.19201
448.3833 | 2014-06-16 00:54 | 24.0189152 | 146.1057 | 1519.907 | 1547.542 | 190533.6 | 50.53433
448.4667 | 2014-06-16 00:59 | 24.094141 | 146.058 | 1520.519 | 1547.756 | 187791.1 | 50.15593
448.55 | 2014-06-16 01:04 | 24.1396961 | 146.0347 | 1520.728 | 1548.093 | 188670 | 49.44991
448.6333 | 2014-06-16 01:09 | 24.0951309 | 146.001 | 1521.012 | 1548.413 | 188920.4 | 48.5348
448.7167 | 2014-06-16 01:14 | 24.0418682 | 146.1712 | 1521.673 | 1548.922 | 187871.9 | 50.93263
448.8 | 2014-06-16 01:19 | 24.1764431 | 145.9441 | 1521.456 | 1549.159 | 191002.5 | 49.79843
448.8833 | 2014-06-16 01:24 | 24.0359631 | 146.0652 | 1521.737 | 1549.212 | 189436.5 | 49.97518
448.9667 | 2014-06-16 01:29 | 24.0241032 | 146.0046 | 1522.01 | 1549.276 | 187990.4 | 48.21464
449.05 | 2014-06-16 01:34 | 24.1196365 | 146.0177 | 1521.748 | 1549.199 | 189268.8 | 50.19874
449.1333 | 2014-06-16 01:39 | 24.1617069 | 145.9859 | 1521.549 | 1549.116 | 190069.7 | 49.20844
449.2167 | 2014-06-16 01:44 | 23.9989815 | 146.0791 | 1521.668 | 1549.027 | 188633.1 | 50.58062
449.3 | 2014-06-16 01:49 | 24.1378593 | 145.9419 | 1520.701 | 1548.12 | 189048.7 | 49.79396
449.3833 | 2014-06-16 01:54 | 24.1368923 | 146.0692 | 1520.637 | 1548.299 | 190723.4 | 50.46362
449.4667 | 2014-06-16 01:59 | 23.8506947 | 146.1101 | 1521.721 | 1548.696 | 185988 | 49.36229
449.55 | 2014-06-16 02:04 | 23.9146767 | 146.0205 | 1520.178 | 1547.977 | 191665.3 | 50.96848
449.6333 | 2014-06-16 02:09 | 24.2040157 | 146.0807 | 1520.836 | 1548.137 | 188233 | 50.10015
449.7167 | 2014-06-16 02:14 | 24.1740799 | 146.0973 | 1521.613 | 1548.764 | 187197.8 | 49.70682
449.8 | 2014-06-16 02:19 | 24.2024498 | 146.0114 | 1521.77 | 1548.846 | 186681.5 | 50.12306
449.8833 | 2014-06-16 02:24 | 24.009407 | 145.9416 | 1521.342 | 1548.905 | 190038.8 | 49.96871
449.9667 | 2014-06-16 02:29 | 23.9768734 | 146.0447 | 1521.679 | 1549.139 | 189329.8 | 48.86389
450.05 | 2014-06-16 02:34 | 24.1793728 | 146.119 | 1521.339 | 1548.683 | 188535.5 | 49.06504
450.1333 | 2014-06-16 02:39 | 24.0250511 | 145.9356 | 1521.299 | 1548.582 | 188108.5 | 48.49744
450.2167 | 2014-06-16 02:44 | 24.0230103 | 146.0823 | 1521.668 | 1548.787 | 186980.6 | 50.44221
450.3 | 2014-06-16 02:49 | 24.0306435 | 146.0561 | 1521.444 | 1548.691 | 187859.5 | 49.26819
450.3833 | 2014-06-16 02:54 | 24.3205624 | 146.0802 | 1521.322 | 1548.624 | 188240.7 | 50.80418
450.4667 | 2014-06-16 02:59 | 23.8377285 | 146.0805 | 1520.812 | 1548.582 | 191467.4 | 50.89976
450.55 | 2014-06-16 03:04 | 24.1894627 | 146.0796 | 1521.192 | 1548.325 | 187075.8 | 49.96623
450.6333 | 2014-06-16 03:09 | 24.2682037 | 145.9547 | 1521.325 | 1548.481 | 187234.4 | 49.26917
450.7167 | 2014-06-16 03:14 | 24.2503128 | 146.0339 | 1521.603 | 1548.956 | 188591.8 | 50.64037
450.8 | 2014-06-16 03:19 | 24.1095943 | 146.0002 | 1521.85 | 1549.116 | 187997.6 | 51.50221
450.8833 | 2014-06-16 03:24 | 23.9904156 | 145.9241 | 1521.612 | 1549.09 | 189458.7 | 49.31797
450.9667 | 2014-06-16 03:29 | 24.0368099 | 145.9852 | 1521.199 | 1548.933 | 191217 | 50.01302
451.05 | 2014-06-16 03:34 | 23.7824306 | 146.0492 | 1521.313 | 1548.676 | 188665.1 | 50.86741
451.1333 | 2014-06-16 03:39 | 24.0318413 | 146.0201 | 1521.237 | 1548.48484 | 187868.6 | 48.69462
451.2167 | 2014-06-16 03:44 | 24.1215382 | 145.9851 | 1521.061 | 1548.421 | 188644.3 | 52.37003
451.3 | 2014-06-16 03:49 | 24.240118 | 145.864 | 1520.26 | 1547.943 | 190865.7 | 50.60951
451.3833 | 2014-06-16 03:54 | 24.2423115 | 146.0037 | 1521.18 | 1548.184 | 186186.4 | 49.91097
451.4667 | 2014-06-16 03:59 | 24.2172947 | 146.0615 | 1521.236 | 1548.584 | 188559.5 | 49.15715
451.55 | 2014-06-16 04:04 | 24.462038 | 145.9235 | 1521.782 | 1549.08 | 188213.8 | 49.72774
451.6333 | 2014-06-16 04:09 | 24.5110474 | 145.8653 | 1522.006 | 1549.584 | 190140.4 | 50.60602
451.7167 | 2014-06-16 04:14 | 24.6904106 | 146.0054 | 1521.944 | 1549.53 | 190198.9 | 48.21564
451.8 | 2014-06-16 04:19 | 24.6218071 | 146.0165 | 1521.511 | 1549.492 | 192923.3 | 50.72451
451.8833 | 2014-06-16 04:24 | 24.4137135 | 146.0555 | 1521.252 | 1549.166 | 192459.5 | 48.52235
451.9667 | 2014-06-16 04:29 | 24.5324059 | 146.0931 | 1521.942 | 1549.56 | 190418.4 | 50.23906
452.05 | 2014-06-16 04:34 | 24.3401146 | 146.0431 | 1521.317 | 1549.149 | 191896.7 | 48.60797
452.1333 | 2014-06-16 04:39 | 24.0054207 | 145.9454 | 1521.313 | 1549.036 | 191142.7 | 50.52535
452.2167 | 2014-06-16 04:44 | 24.2371006 | 146.0825 | 1521.739 | 1549.221 | 189484.6 | 49.36776
452.3 | 2014-06-16 04:49 | 24.0905399 | 146.0546 | 1521.158 | 1548.902 | 191285.7 | 49.57887
452.3833 | 2014-06-16 04:54 | 24.4249096 | 146.019 | 1521.084 | 1548.54 | 189307.4 | 49.57688
452.4667 | 2014-06-16 04:59 | 24.5003986 | 146.0672 | 1521.699 | 1549.081 | 188792.4 | 48.27888
452.55 | 2014-06-16 05:04 | 24.2413177 | 146.1049 | 1520.972 | 1548.857 | 192265.4 | 49.36628
452.6333 | 2014-06-16 05:09 | 24.538496 | 145.931 | 1521.694 | 1548.89 | 187516 | 49.36726
452.7167 | 2014-06-16 05:14 | 24.6370659 | 145.9256 | 1521.388 | 1549.251 | 192111.4 | 49.39963
452.8 | 2014-06-16 05:19 | 24.3864918 | 145.8606 | 1521.968 | 1549.505 | 189866 | 48.83652
452.8833 | 2014-06-16 05:24 | 24.6554012 | 145.8142 | 1520.691 | 1548.022 | 188440.7 | 49.76159
452.9667 | 2014-06-16 05:29 | 24.717123 | 145.8269 | 1521.05 | 1548.757 | 191035.5 | 49.32096
453.05 | 2014-06-16 05:34 | 24.6953335 | 145.9613 | 1521.46 | 1549.215 | 191363.4 | 48.68616
453.1333 | 2014-06-16 05:39 | 24.4711304 | 145.9143 | 1520.884 | 1548.689 | 191709.8 | 49.30352
453.2167 | 2014-06-16 05:44 | 24.8280125 | 145.9836 | 1520.943 | 1548.739 | 191646.1 | 51.17312
453.3 | 2014-06-16 05:49 | 24.8568935 | 146.0118 | 1520.653 | 1548.474 | 191820.4 | 48.31772
453.3833 | 2014-06-16 05:54 | 24.89464 | 146.0452 | 1521.342 | 1548.949 | 190343.9 | 49.6406
453.4667 | 2014-06-16 05:59 | 24.7078857 | 146.0598 | 1520.083 | 1548.432 | 195459.5 | 49.13773
453.55 | 2014-06-16 06:04 | 25.0733585 | 146.074 | 1521.014 | 1548.83 | 191786.4 | 51.65307
453.6333 | 2014-06-16 06:09 | 24.7458 | 146.227 | 1521.37 | 1548.806 | 189163.7 | 50.67023
453.7167 | 2014-06-16 06:14 | 24.7058392 | 146.1598 | 1520.648 | 1548.429 | 191546.8 | 49.22089
453.8 | 2014-06-16 06:19 | 24.5625801 | 146.174 | 1520.189 | 1548.114 | 192540.4 | 48.2714
453.8833 | 2014-06-16 06:24 | 24.4889355 | 146.1545 | 1521.403 | 1548.52 | 186964.9 | 50.7489
453.9667 | 2014-06-16 06:29 | 24.4869385 | 146.0624 | 1520.449 | 1548.097 | 190620.8 | 49.30553
454.05 | 2014-06-16 06:34 | 24.372757 | 146.0833 | 1520.922 | 1547.971 | 186493 | 50.80119
454.1333 | 2014-06-16 06:39 | 24.385397 | 146.1455 | 1520.558 | 1547.888 | 188435.9 | 50.0663
454.2167 | 2014-06-16 06:44 | 24.493475 | 146.1048 | 1520.606 | 1547.715 | 186906.5 | 50.08075
454.3 | 2014-06-16 06:49 | 24.5013294 | 146.0724 | 1521.659 | 1548.367 | 184146.6 | 47.98911
454.3833 | 2014-06-16 06:54 | 24.4877129 | 146.0171 | 1520.417 | 1547.684 | 187994.9 | 50.17881
454.4667 | 2014-06-16 06:59 | 24.4100113 | 145.9754 | 1520.313 | 1547.355 | 186449.9 | 48.88929
454.55 | 2014-06-16 07:04 | 24.1706791 | 145.8751 | 1520.105 | 1547.023 | 185589.6 | 50.02796
454.6333 | 2014-06-16 07:09 | 24.1839371 | 145.8603 | 1520.245 | 1546.59 | 181646.8 | 49.13575
454.7167 | 2014-06-16 07:14 | 24.2514858 | 145.9337 | 1519.448 | 1546.192 | 184388.5 | 49.11831
454.8 | 2014-06-16 07:19 | 24.3188896 | 145.9374 | 1519.176 | 1545.679 | 182728.9 | 51.81289
454.8833 | 2014-06-16 07:24 | 24.4333191 | 145.9319 | 1519.054 | 1545.627 | 183218.3 | 49.44294
454.9667 | 2014-06-16 07:29 | 24.5704689 | 145.9281 | 1518.903 | 1545.449 | 183028.1 | 50.43674
455.05 | 2014-06-16 07:34 | 24.3296432 | 145.9466 | 1519.497 | 1545.908 | 182101.7 | 49.35431
455.1333 | 2014-06-16 07:39 | 24.1330471 | 145.8457 | 1518.916 | 1545.631 | 184190.1 | 48.98788
455.2167 | 2014-06-16 07:44 | 23.7745056 | 145.7754 | 1519.113 | 1545.442 | 181531 | 48.99086
455.3 | 2014-06-16 07:49 | 23.666832 | 145.7101 | 1518.889 | 1544.913 | 179432.1 | 49.55347
455.3833 | 2014-06-16 07:54 | 23.8184948 | 145.7777 | 1519.297 | 1544.93 | 176732.9 | 48.56765
455.4667 | 2014-06-16 07:59 | 23.8503933 | 145.8506 | 1518.887 | 1544.779 | 178520.9 | 50.79223
455.55 | 2014-06-16 08:04 | 23.9530182 | 145.8275 | 1519.933 | 1545.642 | 177259.2 | 49.03716
455.6333 | 2014-06-16 08:09 | 23.9107857 | 145.8944 | 1518.935 | 1545.562 | 183589.9 | 51.35632
455.7167 | 2014-06-16 08:14 | 24.0892563 | 146.0642 | 1518.969 | 1545.677 | 184146.3 | 50.93712
455.8 | 2014-06-16 08:19 | 24.2122135 | 146.0934 | 1520.737 | 1546.784 | 179584.2 | 50.53232
455.8833 | 2014-06-16 08:24 | 24.1383972 | 146.0699 | 1519.634 | 1546.671 | 186408.1 | 50.82458
455.9667 | 2014-06-16 08:29 | 24.259758 | 146.1962 | 1519.225 | 1546.672 | 189237.7 | 49.43596
456.05 | 2014-06-16 08:34 | 24.1137447 | 146.2213 | 1520.764 | 1547.395 | 183611.2 | 50.45913
456.1333 | 2014-06-16 08:39 | 24.1397305 | 146.2229 | 1520.459 | 1547.473 | 186250.9 | 49.96522
456.2167 | 2014-06-16 08:44 | 24.109705 | 146.2749 | 1520.26 | 1547.477 | 187655.9 | 48.74091
456.3 | 2014-06-16 08:49 | 24.3360176 | 146.2664 | 1520.982 | 1547.948 | 185924.9 | 49.23035
456.3833 | 2014-06-16 08:54 | 24.2404232 | 146.1963 | 1519.403 | 1547.461 | 193454.3 | 48.45613
456.4667 | 2014-06-16 08:59 | 24.1242676 | 146.2323 | 1519.725 | 1547.107 | 188791.9 | 50.40088
456.55 | 2014-06-16 09:04 | 24.4121151 | 146.3026 | 1521.246 | 1547.873 | 183587.2 | 49.99461
456.6333 | 2014-06-16 09:09 | 24.4487343 | 146.266 | 1520.748 | 1548.056 | 188282.2 | 48.37646
456.7167 | 2014-06-16 09:14 | 24.3117886 | 146.2088 | 1521.926 | 1548.665 | 184356.3 | 48.63387
456.8 | 2014-06-16 09:19 | 24.2103062 | 146.1828 | 1521.116 | 1548.634 | 189735.1 | 50.00306
456.8833 | 2014-06-16 09:24 | 24.1715183 | 146.2784 | 1520.54 | 1548.193 | 190663.5 | 48.5333
456.9667 | 2014-06-16 09:29 | 24.5352612 | 146.2707 | 1521.743 | 1548.837 | 186809.2 | 48.09665
457.05 | 2014-06-16 09:34 | 24.3040619 | 146.185 | 1521.209 | 1548.833 | 190456.7 | 49.22834
457.1333 | 2014-06-16 09:39 | 24.4294853 | 146.1292 | 1520.751 | 1548.477 | 191162.3 | 50.5139
457.2167 | 2014-06-16 09:44 | 24.4855442 | 146.1235 | 1521.505 | 1548.86 | 188603.2 | 49.73818
457.3 | 2014-06-16 09:49 | 24.415884 | 146.1798 | 1521.38 | 1548.816 | 189163.2 | 51.10539
457.3833 | 2014-06-16 09:54 | 24.6588821 | 146.2923 | 1520.799 | 1548.699 | 192357.8 | 49.98116
457.4667 | 2014-06-16 09:59 | 24.395153 | 146.2488 | 1520.632 | 1548.189 | 190001.3 | 49.8044
457.55 | 2014-06-16 10:04 | 24.4959297 | 146.0577 | 1520.684 | 1547.867 | 187420.1 | 49.46635
457.6333 | 2014-06-16 10:09 | 24.2300797 | 145.8344 | 1520.905 | 1547.711 | 184823.1 | 50.29931
457.7167 | 2014-06-16 10:14 | 23.9397488 | 145.8238 | 1519.877 | 1547.076 | 187531.4 | 49.75911
457.8 | 2014-06-16 10:19 | 24.1100845 | 145.8518 | 1519.504 | 1546.324 | 184915.8 | 49.83328
457.8833 | 2014-06-16 10:24 | 24.2133064 | 145.935 | 1519.324 | 1545.872 | 183040.6 | 51.20797
457.9667 | 2014-06-16 10:29 | 24.1340752 | 145.8943 | 1518.805 | 1545.714 | 185533.8 | 50.99734
458.05 | 2014-06-16 10:34 | 23.9466286 | 145.8827 | 1519.05 | 1545.551 | 182713.6 | 51.11535
458.1333 | 2014-06-16 10:39 | 23.8158836 | 145.7792 | 1519.1 | 1545.302 | 180662.5 | 49.73371
458.2167 | 2014-06-16 10:44 | 23.8690643 | 145.78 | 1518.963 | 1545.337 | 181840.5 | 48.54624
458.3 | 2014-06-16 10:49 | 24.0598354 | 145.8751 | 1519.439 | 1545.693 | 181018.7 | 49.47182
458.3833 | 2014-06-16 10:54 | 24.1741734 | 145.9951 | 1519.217 | 1546.141 | 185639.1 | 50.22014
458.4667 | 2014-06-16 10:59 | 23.87253 | 146.1572 | 1519.398 | 1546.202 | 184809.7 | 50.9122
458.55 | 2014-06-16 11:04 | 24.0097256 | 146.1245 | 1519.553 | 1546.282 | 184289 | 48.18626
458.6333 | 2014-06-16 11:09 | 23.9937477 | 146.1419 | 1520.02 | 1546.724 | 184112.5 | 48.90871
458.7167 | 2014-06-16 11:14 | 24.1200562 | 146.2401 | 1519.716 | 1546.761 | 186468 | 51.61922
458.8 | 2014-06-16 11:19 | 24.3622341 | 146.2357 | 1519.868 | 1546.723 | 185160.7 | 51.17061
458.8833 | 2014-06-16 11:24 | 24.2079124 | 146.2774 | 1520.15 | 1547.199 | 186496.8 | 52.35063
458.9667 | 2014-06-16 11:29 | 24.243103 | 146.2691 | 1520.6 | 1547.604 | 186182.5 | 48.05533
459.05 | 2014-06-16 11:34 | 24.4421368 | 146.3163 | 1520.51 | 1547.687 | 187377.6 | 49.37971
459.1333 | 2014-06-16 11:39 | 24.3515224 | 146.2726 | 1520.927 | 1548.378 | 189268.1 | 50.46362
459.2167 | 2014-06-16 11:44 | 24.4604645 | 146.2707 | 1520.395 | 1548.223 | 191865.5 | 50.14298
459.3 | 2014-06-16 11:49 | 24.333683 | 146.297 | 1521.875 | 1549.028 | 187213.3 | 48.94206
459.3833 | 2014-06-16 11:54 | 24.3563557 | 146.2274 | 1521.396 | 1548.964 | 190072.5 | 51.36877
459.4667 | 2014-06-16 11:59 | 24.3713665 | 146.2751 | 1521.435 | 1549.031 | 190272.4 | 49.12978
459.55 | 2014-06-16 12:04 | 24.2962379 | 146.2557 | 1521.736 | 1549.02 | 188112.4 | 49.18305
459.6333 | 2014-06-16 12:09 | 24.5567818 | 146.2469 | 1521.334 | 1549.044 | 191050.3 | 49.21442
459.7167 | 2014-06-16 12:14 | 24.4005604 | 146.2743 | 1520.463 | 1548.417 | 192737 | 51.20348
459.8 | 2014-06-16 12:19 | 24.5151615 | 146.2715 | 1521.106 | 1548.5 | 188871.8 | 52.7559
459.8833 | 2014-06-16 12:24 | 24.4490242 | 146.236 | 1520.632 | 1548.384 | 191340.7 | 49.32593
459.9667 | 2014-06-16 12:29 | 24.3624992 | 146.2407 | 1521.561 | 1548.67 | 186907 | 48.72747
460.05 | 2014-06-16 12:34 | 24.3210182 | 146.2438 | 1521.127 | 1548.602 | 189435.7 | 50.83155
460.1333 | 2014-06-16 12:39 | 24.1060677 | 146.1647 | 1520.94 | 1548.371 | 189132.6 | 49.58933
460.2167 | 2014-06-16 12:44 | 24.0498943 | 146.0184 | 1520.89 | 1547.818 | 185659.3 | 49.05708
460.3 | 2014-06-16 12:49 | 23.8845158 | 145.8921 | 1520.234 | 1547.229 | 186118.3 | 49.65256
460.3833 | 2014-06-16 12:54 | 23.8754044 | 145.8692 | 1519.542 | 1546.31 | 184561.9 | 48.61096
460.4667 | 2014-06-16 12:59 | 23.9108372 | 145.9316 | 1519.093 | 1545.749 | 183783.1 | 50.80267
460.55 | 2014-06-16 13:04 | 24.0006447 | 145.744 | 1519.332 | 1545.617 | 181226.9 | 49.62418
460.6333 | 2014-06-16 13:09 | 23.8459206 | 145.7226 | 1519.269 | 1545.51 | 180921.2 | 49.7098
460.7167 | 2014-06-16 13:14 | 23.9166355 | 145.8062 | 1519.139 | 1545.531 | 181966.2 | 49.73023
460.8 | 2014-06-16 13:19 | 23.8613033 | 145.8264 | 1520.185898 | 1545.776 | 176436.1 | 49.95576
460.8833 | 2014-06-16 13:24 | 24.0225258 | 145.9296 | 1519.828 | 1546.186 | 181729.4 | 47.80091
460.9667 | 2014-06-16 13:29 | 23.9989681 | 146.0041 | 1519.35 | 1546.155 | 184810.9 | 49.72574
461.05 | 2014-06-16 13:34 | 23.8247681 | 146.0668 | 1520.052 | 1546.422 | 181816.4 | 49.66898
461.1333 | 2014-06-16 13:39 | 23.9908867 | 146.1991 | 1519.517 | 1546.408 | 185411.4 | 51.88011
461.2167 | 2014-06-16 13:44 | 24.0327625 | 146.1833 | 1519.905 | 1546.375 | 182505.7 | 49.93835
461.3 | 2014-06-16 13:49 | 24.2361794 | 146.2065 | 1520.257 | 1547.004 | 184416.4 | 49.19349
461.3833 | 2014-06-16 13:54 | 23.8946285 | 146.1884 | 1519.589 | 1546.628 | 186432.2 | 49.91594
461.4667 | 2014-06-16 13:59 | 24.1650143 | 146.2174 | 1519.37 | 1546.671 | 188230.8 | 48.2724
461.55 | 2014-06-16 14:04 | 24.155592 | 146.2331 | 1519.753 | 1546.776 | 186319.5 | 50.3028
461.6333 | 2014-06-16 14:09 | 24.0557594 | 146.2098 | 1519.648 | 1546.657 | 186222.7 | 51.62569
461.7167 | 2014-06-16 14:14 | 23.9768353 | 146.2207 | 1519.75 | 1546.848 | 186836.7 | 51.28912
461.8 | 2014-06-16 14:19 | 24.0031128 | 146.1659 | 1519.689 | 1546.68 | 186101 | 50.65181
461.8833 | 2014-06-16 14:24 | 24.0493126 | 146.1937 | 1520.068 | 1547.058 | 186087.5 | 49.44991
461.9667 | 2014-06-16 14:29 | 24.0615292 | 146.1359 | 1519.789 | 1546.972 | 187418 | 50.17633
462.05 | 2014-06-16 14:34 | 24.0223618 | 146.1028 | 1519.494 | 1546.866 | 188724 | 49.8308
462.1333 | 2014-06-16 14:39 | 24.0380116 | 146.1288 | 1520.564 | 1547.482 | 185592.1 | 50.29532
462.2167 | 2014-06-16 14:44 | 24.1458492 | 146.0807 | 1521.195 | 1548.01 | 184886.9 | 50.84202
462.3 | 2014-06-16 14:49 | 24.1879902 | 146.1501 | 1521.096 | 1548.159 | 186592.1 | 50.09618
462.3833 | 2014-06-16 14:54 | 24.0422783 | 146.1266 | 1520.889 | 1548.224 | 188465.4 | 49.0959
462.4667 | 2014-06-16 14:59 | 24.0760403 | 146.2264 | 1521.128 | 1548.456 | 188426.1 | 50.41383
462.55 | 2014-06-16 15:04 | 24.1309071 | 146.2485 | 1520.897 | 1548.241 | 188534.9 | 49.16661
462.6333 | 2014-06-16 15:09 | 24.148941 | 146.2426 | 1520.677 | 1548.08 | 188936.7 | 49.82533
462.7167 | 2014-06-16 15:14 | 24.0453701 | 146.2431 | 1521.014 | 1548.201 | 187450.1 | 51.27916
462.8 | 2014-06-16 15:19 | 24.1687088 | 146.1813 | 1519.717 | 1547.598 | 192234.1 | 49.95079
462.8833 | 2014-06-16 15:24 | 24.3397923 | 146.2709 | 1520.121 | 1547.634 | 189697.6 | 48.97343
462.9667 | 2014-06-16 15:29 | 23.9464035 | 146.2249 | 1520.201 | 1547.311 | 186920.4 | 49.53257
463.05 | 2014-06-16 15:34 | 23.8744469 | 146.0784 | 1519.421 | 1546.596 | 187360.5 | 49.73818
463.1333 | 2014-06-16 15:39 | 23.8120747 | 145.9563 | 1519.467 | 1546.416 | 185809.9 | 50.12705
463.2167 | 2014-06-16 15:44 | 23.7657852 | 146.0034 | 1519.648 | 1546.638 | 186084.3 | 49.49671
463.3 | 2014-06-16 15:49 | 23.6833782 | 146.0455 | 1520.202 | 1546.63 | 182211.4 | 48.75785
463.3833 | 2014-06-16 15:54 | 23.5403385 | 145.9711 | 1520.151 | 1546.553 | 182040.1 | 50.05086
463.4667 | 2014-06-16 15:59 | 23.593502 | 145.952 | 1519.406 | 1546.146 | 184366.1 | 50.6558
463.55 | 2014-06-16 16:04 | 23.5873432 | 145.9849 | 1520.116 | 1546.342 | 180822.8 | 50.58908
463.6333 | 2014-06-16 16:09 | 23.6597233 | 145.9684 | 1519.633 | 1546.332 | 184081.1 | 48.11407
463.7167 | 2014-06-16 16:14 | 23.6033134 | 145.955 | 1519.99 | 1546.452 | 182447.2 | 49.04015
463.8 | 2014-06-16 16:19 | 23.7192287 | 145.8658 | 1520.092 | 1546.834 | 184375.9 | 50.15294
463.8833 | 2014-06-16 16:24 | 23.7713718 | 145.9475 | 1519.185 | 1546.405 | 187674.3 | 49.71231
463.9667 | 2014-06-16 16:29 | 23.7460346 | 146.1345 | 1520.334 | 1546.809 | 182534.3 | 49.61023
464.05 | 2014-06-16 16:34 | 23.8341103 | 146.1833 | 1520.761 | 1547.241 | 182568.8 | 50.52386
464.1333 | 2014-06-16 16:39 | 23.7863808 | 146.2143 | 1519.521 | 1546.619 | 186834.2 | 49.59282
464.2167 | 2014-06-16 16:44 | 23.842186 | 146.3159 | 1519.679 | 1546.589 | 185533 | 50.67573
464.3 | 2014-06-16 16:49 | 23.8593082 | 146.2371 | 1520.136 | 1546.947 | 184854.9 | 49.57837
464.3833 | 2014-06-16 16:54 | 23.8438416 | 146.1767 | 1519.865 | 1546.697 | 184999.9 | 49.15665
464.4667 | 2014-06-16 16:59 | 23.8828316 | 146.1628 | 1520.217 | 1547.136 | 185598.3 | 49.30054
464.55 | 2014-06-16 17:04 | 23.9239044 | 146.1195 | 1519.969 | 1547.252 | 188113.7 | 50.49448
464.6333 | 2014-06-16 17:09 | 24.064333 | 146.1993 | 1521.209 | 1547.87 | 183820.6 | 49.90796
464.7167 | 2014-06-16 17:14 | 23.8581085 | 146.2237 | 1520.654 | 1547.735 | 186718.2 | 49.77005
464.8 | 2014-06-16 17:19 | 23.9322968 | 146.2309 | 1520.024 | 1547.485 | 189332.6 | 49.58135
464.8833 | 2014-06-16 17:24 | 23.8255482 | 146.1525 | 1520.313 | 1547.319 | 186200.1 | 49.1218
464.9667 | 2014-06-16 17:29 | 23.8813515 | 146.1677 | 1520.752 | 1547.632 | 185326.8 | 49.44793
465.05 | 2014-06-16 17:34 | 23.9040661 | 146.1865 | 1520.621 | 1547.72 | 186841.8 | 49.38668
465.1333 | 2014-06-16 17:39 | 23.9842091 | 146.2082 | 1521.276 | 1548.254 | 186006.2 | 51.20049
465.2167 | 2014-06-16 17:44 | 24.0342846 | 146.2208 | 1520.487 | 1548.299 | 191755.8 | 50.41183
465.3 | 2014-06-16 17:49 | 23.9938049 | 146.2292 | 1520.882 | 1548.212 | 188430.4 | 49.96723
465.3833 | 2014-06-16 17:54 | 23.9359283 | 146.1846 | 1521.772 | 1548.483 | 184162.8 | 50.45664
465.4667 | 2014-06-16 17:59 | 23.9782906 | 146.1961 | 1520.229 | 1547.796 | 190067.1 | 49.12777
465.55 | 2014-06-16 18:04 | 24.0971165 | 146.2135 | 1521.211 | 1548.121 | 185537.3 | 49.95526
465.6333 | 2014-06-16 18:09 | 23.9526234 | 146.2792 | 1521.966 | 1548.986 | 186298.1 | 49.37273
465.7167 | 2014-06-16 18:14 | 23.9475937 | 146.1785 | 1522.2 | 1549.165 | 185918.9 | 48.73145
465.8 | 2014-06-16 18:19 | 23.982996 | 146.1475 | 1522.403 | 1549.401 | 186144.5 | 49.05758
465.8833 | 2014-06-16 18:24 | 23.9942875 | 146.1839 | 1522.196 | 1549.149 | 185832.4 | 49.12777
465.9667 | 2014-06-16 18:29 | 24.0033722 | 146.2634 | 1522.518 | 1549.461 | 185765.8 | 48.13748
466.05 | 2014-06-16 18:34 | 23.8788757 | 146.1449 | 1522.33 | 1549.38 | 186502.4 | 48.89029
466.1333 | 2014-06-16 18:39 | 23.8609695 | 146.1182 | 1522.678 | 1549.458 | 184642.5 | 50.20421
466.2167 | 2014-06-16 18:44 | 23.8564034 | 146.0388 | 1522.395 | 1549.184 | 184708.5 | 50.83354
466.3 | 2014-06-16 18:49 | 23.7331963 | 145.9937 | 1521.682 | 1548.625 | 185769.6 | 48.56665
466.3833 | 2014-06-16 18:54 | 23.5597515 | 145.9341 | 1521.134 | 1548.124 | 186090.5 | 48.92663
466.4667 | 2014-06-16 18:59 | 23.6963501 | 145.9012 | 1520.159 | 1547.064 | 185503.9 | 50.22662
466.55 | 2014-06-16 19:04 | 23.6807537 | 146.0126 | 1520.607 | 1546.846 | 180913.4 | 50.5866
466.6333 | 2014-06-16 19:09 | 23.5583897 | 145.9367 | 1520.275 | 1546.485 | 180717.1 | 49.95526
466.7167 | 2014-06-16 19:14 | 23.7251053 | 146.0254 | 1520.713 | 1546.899 | 180550.6 | 49.25873
466.8 | 2014-06-16 19:19 | 23.6556644 | 146.1143 | 1520.142 | 1546.768 | 183584.9 | 50.62145
466.8833 | 2014-06-16 19:24 | 23.8143387 | 146.0947 | 1519.911 | 1546.619 | 184139.1 | 50.58211
466.9667 | 2014-06-16 19:29 | 23.7916698 | 146.1418 | 1520.671 | 1547.114 | 182314.4 | 49.09691
467.05 | 2014-06-16 19:34 | 23.8510208 | 146.2104 | 1520.189 | 1546.962 | 184588.3 | 49.47082
467.1333 | 2014-06-16 19:39 | 23.8121338 | 146.1799 | 1519.409 | 1546.624 | 187640.1 | 49.71926
467.2167 | 2014-06-16 19:44 | 23.8138561 | 146.2576 | 1520.615 | 1546.988 | 181835.6 | 48.5084
467.3 | 2014-06-16 19:49 | 23.8742867 | 146.188 | 1519.525 | 1546.802 | 188070.6 | 50.07776
467.3833 | 2014-06-16 19:54 | 23.8536644 | 146.1932 | 1520.424 | 1547.346 | 185621.1 | 49.42153
467.4667 | 2014-06-16 19:59 | 23.8703499 | 146.1888 | 1521.603 | 1547.999 | 181996.9 | 51.13029
467.55 | 2014-06-16 20:04 | 23.8296223 | 146.1665 | 1521.627 | 1548.473 | 185100.8 | 48.96597
467.6333 | 2014-06-16 20:09 | 23.8686981 | 146.2481 | 1521.261 | 1548.423 | 187276.8 | 51.34638
467.7167 | 2014-06-16 20:14 | 23.8123894 | 146.1593 | 1522.036 | 1548.894 | 185180.1 | 50.3242
467.8 | 2014-06-16 20:19 | 23.8863297 | 146.1561 | 1520.655 | 1548.226 | 190089.9 | 50.00507
467.8833 | 2014-06-16 20:24 | 23.9312859 | 146.1872 | 1521.839 | 1548.63 | 184720.5 | 50.53383
467.9667 | 2014-06-16 20:29 | 23.8357601 | 146.1656 | 1521.831 | 1548.912 | 186715.2 | 50.37351
468.05 | 2014-06-16 20:34 | 23.7369537 | 146.1503 | 1521.72 | 1548.753 | 186387.2 | 49.75662
468.1333 | 2014-06-16 20:39 | 23.8932209 | 146.1078 | 1521.819 | 1548.682 | 185212.4 | 48.5816
468.2167 | 2014-06-16 20:44 | 23.9533958 | 146.1967 | 1522.096 | 1548.881 | 184677.8 | 48.96547
468.3 | 2014-06-16 20:49 | 23.8267689 | 146.1513 | 1521.764 | 1548.757 | 186112.5 | 50.28935
468.3833 | 2014-06-16 20:54 | 24.0062943 | 146.2236 | 1522.256 | 1549.144 | 185386.7 | 48.76232
468.4667 | 2014-06-16 20:59 | 23.9809704 | 146.1304 | 1522.019 | 1548.856 | 185030.5 | 49.05907
468.55 | 2014-06-16 21:04 | 23.7857151 | 146.1768 | 1521.606 | 1548.901 | 188189.6 | 48.8176
468.6333 | 2014-06-16 21:09 | 23.8630714 | 146.1901 | 1522.015 | 1549.095 | 186714.7 | 48.47553
468.7167 | 2014-06-16 21:14 | 23.8672409 | 146.1454 | 1521.544 | 1548.895 | 188579.1 | 50.66476
468.8 | 2014-06-16 21:19 | 23.9458637 | 146.2436 | 1522.328 | 1549.086 | 184484.9 | 48.98687
468.8833 | 2014-06-16 21:24 | 23.9261532 | 146.1058 | 1522.197 | 1549.213 | 186268.1 | 48.89079
468.9667 | 2014-06-16 21:29 | 24.0592651 | 146.0609 | 1521.968 | 1549.299 | 188443.6 | 50.18481
469.05 | 2014-06-16 21:34 | 23.9896927 | 146.066 | 1521.836 | 1549.021 | 187433.5 | 49.46485
469.1333 | 2014-06-16 21:39 | 23.8442535 | 146.0763 | 1522.141 | 1549.254 | 186935 | 47.42948
469.2167 | 2014-06-16 21:44 | 24.1381912 | 146.076 | 1522.254 | 1549.273 | 186283.6 | 50.36801
469.3 | 2014-06-16 21:49 | 23.870945 | 146.103 | 1521.956 | 1549.224 | 188008.9 | 50.10464
469.3833 | 2014-06-16 21:54 | 23.9763222 | 146.0739 | 1521.664 | 1548.892 | 187725.3 | 50.52685
469.4667 | 2014-06-16 21:59 | 23.9874191 | 146.1475 | 1522.213 | 1549.257 | 186459.5 | 48.50093
469.55 | 2014-06-16 22:04 | 23.9798603 | 146.1142 | 1522.086 | 1549.213 | 187037.1 | 48.51189
469.6333 | 2014-06-16 22:09 | 23.9333534 | 146.1495 | 1522.184 | 1548.949 | 184537.6 | 50.83604
469.7167 | 2014-06-16 22:14 | 23.9487267 | 146.17 | 1521.487 | 1548.952 | 189368.4 | 49.29755
469.8 | 2014-06-16 22:19 | 23.9332447 | 146.1986 | 1521.365 | 1548.594 | 187734.1 | 47.95375
469.8833 | 2014-06-16 22:24 | 24.0457058 | 146.1491 | 1521.109 | 1548.505 | 188884.3 | 50.53829
469.9667 | 2014-06-16 22:29 | 23.8715878 | 146.1183 | 1520.519 | 1548.188 | 190772 | 49.23532
470.05 | 2014-06-16 22:34 | 24.0105572 | 146.0307 | 1521.43 | 1548.283 | 185150.7 | 50.27193
470.1333 | 2014-06-16 22:39 | 23.9700603 | 146.1993 | 1521.121 | 1548.182 | 186581.1 | 48.02047
470.2167 | 2014-06-16 22:44 | 23.8589268 | 146.2207 | 1520.803 | 1548.104 | 188235.9 | 49.65455
470.3 | 2014-06-16 22:49 | 23.9941235 | 146.1957 | 1521.212 | 1548.188 | 185988.4 | 47.7989
470.3833 | 2014-06-16 22:54 | 23.9748707 | 146.1774 | 1521.334 | 1548.28 | 185785.6 | 49.4793
470.4667 | 2014-06-16 22:59 | 23.9883881 | 146.1583 | 1520.777 | 1548.134 | 188623.4 | 48.32916
470.55 | 2014-06-16 23:04 | 23.9346142 | 146.1791 | 1521.221 | 1548.146 | 185643.3 | 50.3252
470.6333 | 2014-06-16 23:09 | 23.9589882 | 146.178 | 1520.671 | 1548.245 | 190113.3 | 49.1213
470.7167 | 2014-06-16 23:14 | 24.0209045 | 146.1308 | 1521.322 | 1548.344 | 186313.1 | 50.5871
470.8 | 2014-06-16 23:19 | 23.8534641 | 146.125 | 1521.804 | 1548.66 | 185166.3 | 50.11859
470.8833 | 2014-06-16 23:24 | 23.9218273 | 146.117 | 1521.166 | 1548.292 | 187023.3 | 49.3115
470.9667 | 2014-06-16 23:29 | 24.0512009 | 146.175 | 1522.054 | 1548.835 | 184646.9 | 49.30851
471.05 | 2014-06-16 23:34 | 23.8961411 | 146.1442 | 1522.034 | 1549.107 | 186662.1 | 49.61472
471.1333 | 2014-06-16 23:39 | 23.9707794 | 146.084 | 1520.43 | 1548.17 | 191257.9 | 50.69613
471.2167 | 2014-06-16 23:44 | 23.959425 | 146.1334 | 1521.008 | 1548.006 | 186139.8 | 48.24601
471.3 | 2014-06-16 23:49 | 23.9278107 | 146.094 | 1521.029 | 1548.08 | 186510.6 | 49.81537
471.3833 | 2014-06-16 23:54 | 23.9991016 | 146.0325 | 1520.869 | 1548.096 | 187724.3 | 48.87235
471.4667 | 2014-06-16 23:59 | 24.0385475 | 146.0938 | 1521.43 | 1548.221 | 184720.7 | 49.13924
471.55 | 2014-06-17 00:04 | 23.9282742 | 146.0907 | 1521.164 | 1548.193 | 186359.3 | 50.04888
471.6333 | 2014-06-17 00:09 | 24.0476723 | 146.0836 | 1520.793 | 1548.033 | 187811.3 | 47.87709
471.7167 | 2014-06-17 00:14 | 24.0216579 | 146.1138 | 1521.76 | 1548.385 | 183573.1 | 50.17384
471.8 | 2014-06-17 00:19 | 23.9258461 | 146.0988 | 1521.145 | 1548.381 | 187783.3 | 51.18406
471.8833 | 2014-06-17 00:24 | 24.1861706 | 146.181 | 1520.84 | 1548.264 | 189078.7 | 49.42949
471.9667 | 2014-06-17 00:29 | 23.827198 | 146.0957 | 1521.443 | 1548.663 | 187670 | 51.47433
472.05 | 2014-06-17 00:34 | 23.9758472 | 146.1553 | 1521.394 | 1548.457 | 186595 | 50.03493
472.1333 | 2014-06-17 00:39 | 24.005434 | 146.1799 | 1521.216 | 1548.515 | 188218.9 | 49.52012
472.2167 | 2014-06-17 00:44 | 23.9144382 | 146.0822 | 1521.35 | 1548.41 | 186569.4 | 50.69713
472.3 | 2014-06-17 00:49 | 24.2343559 | 146.06 | 1521.374 | 1548.501 | 187029.1 | 50.37301
472.3833 | 2014-06-17 00:54 | 24.2272778 | 146.2513 | 1522.273 | 1549.094 | 184927.2 | 50.4462
472.4667 | 2014-06-17 00:59 | 23.9663219 | 146.1302 | 1521.574 | 1549.038 | 189359.2 | 51.32099
472.55 | 2014-06-17 01:04 | 23.9834099 | 146.088 | 1521.66 | 1548.994 | 188462.1 | 49.09144
472.6333 | 2014-06-17 01:09 | 23.8231678 | 146.0649 | 1521.862 | 1549.017 | 187230.7 | 50.59257
472.7167 | 2014-06-17 01:14 | 24.2728024 | 146.121 | 1520.981 | 1548.649 | 190765 | 49.99511
472.8 | 2014-06-17 01:19 | 23.9913635 | 146.1019 | 1521.616 | 1548.752 | 187095.9 | 49.33938
472.8833 | 2014-06-17 01:24 | 23.9735775 | 146.1445 | 1521.52 | 1548.63 | 186918.6 | 48.60649
472.9667 | 2014-06-17 01:29 | 24.1597786 | 146.1218 | 1521.31 | 1548.343 | 186385.4 | 49.64459
473.05 | 2014-06-17 01:34 | 23.9708939 | 146.1825 | 1520.13 | 1547.804 | 190807.6 | 49.92141
473.1333 | 2014-06-17 01:39 | 24.0308189 | 146.1298 | 1519.33 | 1547.035 | 191020.2 | 49.82631
473.2167 | 2014-06-17 01:44 | 23.958601 | 146.129 | 1519.484 | 1546.824 | 188503 | 48.41132
473.3 | 2014-06-17 01:49 | 24.1069851 | 146.0943 | 1519.773 | 1546.967 | 187497.4 | 49.60624
473.3833 | 2014-06-17 01:54 | 24.0702667 | 146.1237 | 1520.454 | 1547.492 | 186423.3 | 47.46183
473.4667 | 2014-06-17 01:59 | 23.9366589 | 146.1905 | 1520.318 | 1547.542 | 187700.5 | 47.95874
473.55 | 2014-06-17 02:04 | 24.181942 | 146.2173 | 1520.898 | 1547.68 | 184654 | 50.48801
473.6333 | 2014-06-17 02:09 | 23.8192921 | 146.214 | 1520.335 | 1547.654 | 188360.1 | 48.61695
473.7167 | 2014-06-17 02:14 | 23.9737797 | 146.1839 | 1519.925 | 1547.297 | 188724.3 | 49.65853
473.8 | 2014-06-17 02:19 | 24.0656586 | 146.2332 | 1520.44 | 1547.295 | 185157.3 | 50.35757
473.8833 | 2014-06-17 02:24 | 24.1143131 | 146.1136 | 1520.286 | 1547.262 | 185994.3 | 50.36503
473.9667 | 2014-06-17 02:29 | 24.020731 | 146.1989 | 1520.899 | 1547.842 | 185762.8 | 49.80092
474.05 | 2014-06-17 02:34 | 24.1752262 | 146.0799 | 1520.583 | 1547.709 | 187025.9 | 49.60775
474.1333 | 2014-06-17 02:39 | 24.0986862 | 146.1872 | 1520.993 | 1547.956 | 185901.7 | 50.22762
474.2167 | 2014-06-17 02:44 | 23.8952904 | 146.1514 | 1520.309 | 1547.825 | 189712.2 | 49.31348
474.3 | 2014-06-17 02:49 | 23.9876099 | 146.1209 | 1520.831 | 1547.879 | 186493.9 | 49.2159
474.3833 | 2014-06-17 02:54 | 23.7872181 | 146.1288 | 1520.677 | 1547.783 | 186891.1 | 48.77477
474.4667 | 2014-06-17 02:59 | 24.301199 | 146.1029 | 1521.275 | 1548.153 | 185316.5 | 48.78375
474.55 | 2014-06-17 03:04 | 24.1037006 | 146.1354 | 1521.195 | 1548.156 | 185891 | 49.89802
474.6333 | 2014-06-17 03:09 | 24.2585773 | 146.0862 | 1520.674 | 1548.207 | 189832.3 | 48.10561
474.7167 | 2014-06-17 03:14 | 23.9194107 | 146.0973 | 1520.862 | 1548.018 | 187238.9 | 49.3792
474.8 | 2014-06-17 03:19 | 23.9945984 | 146.0881 | 1520.809 | 1547.777 | 185939.7 | 51.80245
474.8833 | 2014-06-17 03:24 | 24.0295372 | 146.2215 | 1520.805 | 1547.818 | 186247.6 | 49.6879
474.9667 | 2014-06-17 03:29 | 24.0293274 | 146.2122 | 1520.602 | 1547.746 | 187150.4 | 49.36377
475.05 | 2014-06-17 03:34 | 24.1135864 | 146.2062 | 1520.794 | 1547.816 | 186308.9 | 51.01827
475.1333 | 2014-06-17 03:39 | 23.9978981 | 146.1815 | 1520.677 | 1547.699 | 186312.1 | 50.53332
475.2167 | 2014-06-17 03:44 | 24.0805683 | 146.2001 | 1519.994 | 1547.338 | 188530.4 | 49.84972
475.3 | 2014-06-17 03:49 | 23.9911041 | 146.1411 | 1520.293 | 1547.358 | 186603.4 | 48.56416
475.3833 | 2014-06-17 03:54 | 24.0163288 | 146.1194 | 1520.441 | 1547.328 | 185378.3 | 50.57215
475.4667 | 2014-06-17 03:59 | 24.2954998 | 146.2038 | 1520.048 | 1547.4 | 188583.8 | 50.23906
475.55 | 2014-06-17 04:04 | 23.9402161 | 146.1984 | 1520.363 | 1547.462 | 186843.2 | 49.98414
475.6333 | 2014-06-17 04:09 | 24.0961609 | 146.1107 | 1520.676 | 1547.571 | 185431.7 | 49.53704
475.7167 | 2014-06-17 04:14 | 24.0558701 | 146.1917 | 1520.664 | 1547.845 | 187413 | 48.20518
475.8 | 2014-06-17 04:19 | 24.0889645 | 146.2232 | 1520.72 | 1547.93 | 187607.5 | 49.72375
475.8833 | 2014-06-17 04:24 | 24.0687561 | 146.2827 | 1520.521 | 1547.809 | 188145.7 | 47.80289
475.9667 | 2014-06-17 04:29 | 23.9785862 | 146.1945 | 1520.433 | 1547.679 | 187852.8 | 49.96224
476.05 | 2014-06-17 04:34 | 24.0262299 | 146.1194 | 1520.043 | 1547.508 | 189364.2 | 50.44718
476.1333 | 2014-06-17 04:39 | 24.0955391 | 146.1511 | 1519.89 | 1547.312 | 189068.6 | 49.31697
476.2167 | 2014-06-17 04:44 | 23.9851971 | 146.2138 | 1520.461 | 1547.679 | 187658.1 | 50.39341
476.3 | 2014-06-17 04:49 | 24.0810318 | 146.0222 | 1520.209 | 1547.672 | 189353.1 | 49.46984
476.3833 | 2014-06-17 04:54 | 24.2879829 | 145.9859 | 1520.454 | 1547.919 | 189363.6 | 50.34513
476.4667 | 2014-06-17 04:59 | 24.1189804 | 146.0906 | 1521.08 | 1548.172 | 186796.9 | 48.80016
476.55 | 2014-06-17 05:04 | 24.3671741 | 146.0597 | 1521.078 | 1548.441 | 188662.8 | 48.839
476.6333 | 2014-06-17 05:09 | 24.3472576 | 146.1511 | 1522.097 | 1549.148 | 186511.3 | 48.81958
476.7167 | 2014-06-17 05:14 | 24.173769 | 146.1299 | 1521.129 | 1548.74 | 190366.7 | 48.59006
476.8 | 2014-06-17 05:19 | 24.0999756 | 146.0798 | 1520.559 | 1548.211 | 190653.3 | 49.38718
476.8833 | 2014-06-17 05:24 | 24.445116 | 146.115 | 1521.952 | 1549.069 | 186964 | 49.99809
476.9667 | 2014-06-17 05:29 | 24.6698856 | 146.0735 | 1521.273 | 1549.13 | 192068 | 47.69635
477.05 | 2014-06-17 05:34 | 24.5046921 | 146.1202 | 1520.322 | 1548.498 | 194267.9 | 48.90123
477.1333 | 2014-06-17 05:39 | 24.5156269 | 146.1985 | 1521.724 | 1548.76 | 186406.6 | 49.43448
477.2167 | 2014-06-17 05:44 | 24.6868725 | 146.1173 | 1521.468 | 1548.898 | 189125.7 | 49.69387
477.3 | 2014-06-17 05:49 | 24.7085857 | 146.1031 | 1521.805 | 1549.367 | 190033 | 50.16737
477.3833 | 2014-06-17 05:54 | 24.6697464 | 146.0849 | 1521.12 | 1548.916 | 191645.7 | 48.95352
477.4667 | 2014-06-17 05:59 | 24.8932781 | 146.2355 | 1521.67 | 1549.053 | 188798.8 | 50.72998
477.55 | 2014-06-17 06:04 | 24.4797001 | 146.2147 | 1521.577 | 1549.089 | 189684.9 | 49.9941
477.6333 | 2014-06-17 06:09 | 24.2144432 | 146.1532 | 1521.422 | 1548.907 | 189503.6 | 49.97468
477.7167 | 2014-06-17 06:14 | 24.35219 | 145.997 | 1522.044 | 1548.881 | 185032.5 | 50.72152
477.8 | 2014-06-17 06:19 | 24.2691174 | 145.8695 | 1520.29 | 1547.868 | 190143.3 | 50.87537
477.8833 | 2014-06-17 06:24 | 24.3065357 | 145.9267 | 1520.972 | 1547.722 | 184434 | 48.33664
477.9667 | 2014-06-17 06:29 | 24.2427349 | 145.9978 | 1520.789 | 1547.462 | 183907.2 | 48.49099
478.05 | 2014-06-17 06:34 | 24.2448654 | 145.9822 | 1519.716 | 1546.856 | 187123.8 | 49.33938
478.1333 | 2014-06-17 06:39 | 24.3203907 | 146.0297 | 1519.124 | 1546.109 | 186058.2 | 49.85768
478.2167 | 2014-06-17 06:44 | 24.2895775 | 146.0381 | 1519.666 | 1546.277 | 183472.7 | 48.78274
478.3 | 2014-06-17 06:49 | 24.2139206 | 145.9512 | 1519.263 | 1546.13 | 185241.6 | 50.12306
478.3833 | 2014-06-17 06:54 | 24.1946888 | 146.0364 | 1519.788 | 1546.247 | 182432.6 | 49.49124
478.4667 | 2014-06-17 06:59 | 24.0850391 | 146.0389 | 1519.825 | 1546.243 | 182149.4 | 49.78101
478.55 | 2014-06-17 07:04 | 24.2409611 | 146.0147 | 1519.41 | 1546.211 | 184790.3 | 48.99483
478.6333 | 2014-06-17 07:09 | 24.2029018 | 146.0032 | 1520.416 | 1546.815 | 182015.2 | 49.4539
478.7167 | 2014-06-17 07:14 | 24.1013203 | 145.9503 | 1520.413 | 1546.998 | 183297.1 | 49.44841
478.8 | 2014-06-17 07:19 | 23.9910927 | 145.8239 | 1520.467 | 1546.826 | 181741.7 | 49.05209
478.8833 | 2014-06-17 07:24 | 23.8062763 | 145.8072 | 1519.703 | 1546.262 | 183114.5 | 52.3785
478.9667 | 2014-06-17 07:29 | 24.009285 | 145.9263 | 1518.786 | 1545.742 | 185854.7 | 50.38794
479.05 | 2014-06-17 07:34 | 23.8729954 | 146.0122 | 1519.656 | 1546.074 | 182144.9 | 49.42502
479.1333 | 2014-06-17 07:39 | 24.0831871 | 146.1439 | 1519.25 | 1545.924 | 183912.2 | 50.00755
479.2167 | 2014-06-17 07:44 | 24.0296078 | 146.1693 | 1519.15 | 1546.069 | 185601.9 | 48.99285
479.3 | 2014-06-17 07:49 | 24.1374016 | 146.1457 | 1519.671 | 1546.214 | 183006.8 | 49.782
479.3833 | 2014-06-17 07:54 | 24.2073174 | 146.2439 | 1520.17 | 1546.868 | 184072.5 | 49.03766
479.4667 | 2014-06-17 07:59 | 24.3102016 | 146.246 | 1520.081 | 1546.863 | 184660.5 | 48.32518
479.55 | 2014-06-17 08:04 | 24.4310551 | 146.1643 | 1520.504 | 1547.447 | 185765.9 | 49.432
479.6333 | 2014-06-17 08:09 | 24.1516018 | 146.205 | 1520.081 | 1547.515 | 189151.8 | 48.65329
479.7167 | 2014-06-17 08:14 | 24.1457825 | 146.2427 | 1520.872 | 1547.573 | 184095.8 | 49.90199
479.8 | 2014-06-17 08:19 | 24.2674503 | 146.2572 | 1520.69 | 1547.812 | 187002.2 | 49.84174
479.8833 | 2014-06-17 08:24 | 24.3203163 | 146.2902 | 1521.49 | 1548.535 | 186467.1 | 49.80342
479.9667 | 2014-06-17 08:29 | 24.3049316 | 146.2414 | 1521.857 | 1548.804 | 185798 | 51.52959
480.05 | 2014-06-17 08:34 | 24.5422344 | 146.1965 | 1521.953 | 1549.077 | 187012 | 49.13874
480.1333 | 2014-06-17 08:39 | 24.4168186 | 146.2266 | 1520.833 | 1548.547 | 191079.5 | 48.73145
480.2167 | 2014-06-17 08:44 | 24.4330502 | 146.286 | 1521.481 | 1548.824 | 188522.6 | 48.59404
480.3 | 2014-06-17 08:49 | 24.5334225 | 146.2451 | 1521.657 | 1549.058 | 188927 | 51.59034
480.3833 | 2014-06-17 08:54 | 24.6228905 | 146.2645 | 1521.452 | 1548.889 | 189171.3 | 49.94183
480.4667 | 2014-06-17 08:59 | 24.7324848 | 146.3539 | 1521.692 | 1549.141 | 189253.3 | 49.25075
480.55 | 2014-06-17 09:04 | 24.5620461 | 146.2953 | 1521.593 | 1548.977 | 188803.9 | 49.72774
480.6333 | 2014-06-17 09:09 | 24.4138985 | 146.2448 | 1521.825 | 1548.847 | 186312.3 | 48.18277
480.7167 | 2014-06-17 09:14 | 24.3467426 | 146.0791 | 1521.533 | 1548.491 | 185863.3 | 51.65407
480.8 | 2014-06-17 09:19 | 24.1985207 | 145.8699 | 1521.429 | 1548.08 | 183755.3 | 50.844
480.8833 | 2014-06-17 09:24 | 24.0224209 | 145.922 | 1521.188 | 1547.541 | 181694.5 | 49.91097
480.9667 | 2014-06-17 09:29 | 23.8447647 | 145.7792 | 1519.872 | 1546.697 | 184954.9 | 49.63314
481.05 | 2014-06-17 09:34 | 23.9790459 | 145.8375 | 1519.207 | 1545.597 | 181955.4 | 49.899
481.1333 | 2014-06-17 09:39 | 24.0813332 | 145.9874 | 1519.461 | 1545.469 | 179321.1 | 49.2851
481.2167 | 2014-06-17 09:44 | 24.0705013 | 146.0152 | 1519.351 | 1545.622 | 181136.1 | 49.86415
481.3 | 2014-06-17 09:49 | 24.1161308 | 145.9692 | 1519.982 | 1546.055 | 179767.1 | 53.45444
481.3833 | 2014-06-17 09:54 | 24.0106583 | 145.8656 | 1520.14 | 1546.218 | 179799.1 | 47.8238
481.4667 | 2014-06-17 09:59 | 23.9265003 | 145.7992 | 1519.287 | 1545.726 | 182290.9 | 48.87534
481.55 | 2014-06-17 10:04 | 23.9106369 | 145.8574 | 1520.115 | 1545.886 | 177680.7 | 51.1736
481.6333 | 2014-06-17 10:09 | 24.040575 | 145.8565 | 1519.26 | 1545.591 | 181550.4 | 47.00925
481.7167 | 2014-06-17 10:14 | 24.0230007 | 145.9062 | 1519.484 | 1545.904 | 182156.7 | 51.47732
481.8 | 2014-06-17 10:19 | 23.9505424 | 145.9898 | 1520.201 | 1546.731 | 182918.9 | 50.58211
481.8833 | 2014-06-17 10:24 | 24.1747665 | 146.0811 | 1519.221 | 1546.394 | 187347.4 | 49.55297
481.9667 | 2014-06-17 10:29 | 24.1463356 | 146.1644 | 1519.19 | 1546.384 | 187491.4 | 49.80641
482.05 | 2014-06-17 10:34 | 24.2082558 | 146.2393 | 1520.139 | 1546.885 | 184408.5 | 49.69437
482.1333 | 2014-06-17 10:39 | 24.2174339 | 146.2427 | 1520.021 | 1547.148 | 187038 | 49.74764
482.2167 | 2014-06-17 10:44 | 24.3204536 | 146.271 | 1520.538 | 1547.525 | 186066.9 | 50.5388
482.3 | 2014-06-17 10:49 | 24.1987114 | 146.1962 | 1520.462 | 1547.56 | 186833.1 | 49.39963
482.3833 | 2014-06-17 10:54 | 24.1853008 | 146.2077 | 1521.074 | 1548.047 | 185973.3 | 48.15291
482.4667 | 2014-06-17 10:59 | 24.1889248 | 146.2326 | 1520.532 | 1547.805 | 188035.8 | 48.96994
482.55 | 2014-06-17 11:04 | 24.235981 | 146.2168 | 1521.359 | 1548.553 | 187493 | 51.6481
482.6333 | 2014-06-17 11:09 | 24.3015461 | 146.1657 | 1521.862 | 1548.907 | 186463.5 | 50.51639
482.7167 | 2014-06-17 11:14 | 24.4044666 | 146.2496 | 1521.235 | 1548.653 | 189041.7 | 49.31946
482.8 | 2014-06-17 11:19 | 24.3470039 | 146.3132 | 1521.26 | 1548.408 | 187178.2 | 49.8044
482.8833 | 2014-06-17 11:24 | 24.225666 | 146.3296 | 1521.449 | 1548.581 | 187066.9 | 49.899
482.9667 | 2014-06-17 11:29 | 24.2021923 | 146.3245 | 1520.52 | 1548.108 | 190211 | 49.39315
483.05 | 2014-06-17 11:34 | 24.1915722 | 146.3308 | 1521.316 | 1548.197 | 185335.1 | 51.31201
483.1333 | 2014-06-17 11:39 | 24.0778217 | 146.1841 | 1520.926 | 1548.082 | 187235.9 | 51.37625
483.2167 | 2014-06-17 11:44 | 24.0734177 | 146.0806 | 1520.741 | 1547.865 | 187007.4 | 49.70185
483.3 | 2014-06-17 11:49 | 24.1164684 | 146.1097 | 1521.142 | 1547.939 | 184756.7 | 50.20222
483.3833 | 2014-06-17 11:54 | 23.9886246 | 146.0485 | 1520.99 | 1547.84 | 185124.5 | 49.19301
483.4667 | 2014-06-17 11:59 | 24.0445786 | 145.95 | 1520.567 | 1547.151 | 183294.3 | 51.33642
483.55 | 2014-06-17 12:04 | 23.9257336 | 145.8299 | 1520.198 | 1546.74 | 182997.4 | 50.26794
483.6333 | 2014-06-17 12:09 | 23.787859 | 145.86 | 1519.517 | 1545.884 | 181795.1 | 48.46509
483.7167 | 2014-06-17 12:14 | 23.8887463 | 145.8453 | 1519.694 | 1545.536 | 178171.5 | 48.25747
483.8 | 2014-06-17 12:19 | 23.8815937 | 145.8935 | 1520.253 | 1545.907 | 176873.2 | 49.62815
483.8833 | 2014-06-17 12:24 | 23.7907619 | 145.7632 | 1519.419 | 1545.572 | 180321.2 | 49.76656
483.9667 | 2014-06-17 12:29 | 23.7740974 | 145.8343 | 1520.178 | 1545.779 | 176511.1 | 48.83253
484.05 | 2014-06-17 12:34 | 23.6586952 | 145.8109 | 1519.623 | 1545.488 | 178333.9 | 51.01079
484.1333 | 2014-06-17 12:39 | 23.6650066 | 145.9071 | 1520.26 | 1546.048 | 177802.1 | 48.07176
484.2167 | 2014-06-17 12:44 | 23.846077 | 145.9508 | 1519.247 | 1546.126 | 185324.6 | 50.8913
484.3 | 2014-06-17 12:49 | 23.7660542 | 146.145 | 1519.743 | 1546.558 | 184879.7 | 50.55074
484.3833 | 2014-06-17 12:54 | 23.7612038 | 146.2188 | 1520.861 | 1546.983 | 180102 | 50.02547
484.4667 | 2014-06-17 12:59 | 23.8033314 | 146.2454 | 1519.587 | 1546.831 | 187836.1 | 49.7377
484.55 | 2014-06-17 13:04 | 23.7665215 | 146.3402 | 1519.205 | 1546.489 | 188118.3 | 50.86242
484.6333 | 2014-06-17 13:09 | 23.7947636 | 146.3445 | 1520.346 | 1546.758 | 182101.5 | 50.08273
484.7167 | 2014-06-17 13:14 | 23.8828125 | 146.2838 | 1520.017 | 1546.686 | 183872.9 | 50.96201
484.8 | 2014-06-17 13:19 | 23.8607349 | 146.2754 | 1520.493 | 1547.137 | 183699.6 | 51.02623
484.8833 | 2014-06-17 13:24 | 23.8348579 | 146.2802 | 1519.798 | 1547.336 | 189866.8 | 48.76182
484.9667 | 2014-06-17 13:29 | 23.923914 | 146.357 | 1520.931 | 1547.832 | 185477.3 | 50.5612
485.05 | 2014-06-17 13:34 | 23.8513317 | 146.3062 | 1519.867 | 1547.146 | 188076.9 | 49.52858
485.1333 | 2014-06-17 13:39 | 23.9438763 | 146.3499 | 1519.453 | 1546.894 | 189196.4 | 48.54923
485.2167 | 2014-06-17 13:44 | 23.7914791 | 146.3389 | 1519.875 | 1547.017 | 187141.1 | 48.93609
485.3 | 2014-06-17 13:49 | 23.9584885 | 146.2489 | 1519.957 | 1547.038 | 186716.8 | 50.21567
485.3833 | 2014-06-17 13:54 | 23.8959427 | 146.272 | 1519.501 | 1546.837 | 188478.4 | 49.52361
485.4667 | 2014-06-17 13:59 | 23.9760036 | 146.3149 | 1519.813 | 1546.774 | 185894.7 | 50.64087
485.55 | 2014-06-17 14:04 | 23.8957691 | 146.2903 | 1520.888 | 1547.404 | 182823.5 | 48.66473
485.6333 | 2014-06-17 14:09 | 23.9870491 | 146.3374 | 1520.299 | 1547.357 | 186558.3 | 51.32448
485.7167 | 2014-06-17 14:14 | 23.9371681 | 146.2636 | 1520.562 | 1547.595 | 186385 | 49.53355
485.8 | 2014-06-17 14:19 | 23.9473515 | 146.2463 | 1520.41 | 1547.399 | 186084 | 50.40387
485.8833 | 2014-06-17 14:24 | 24.0191231 | 146.2545 | 1519.825 | 1546.998 | 187347.1 | 49.30104
485.9667 | 2014-06-17 14:29 | 23.8483982 | 146.2651 | 1520.79 | 1547.513 | 184243.9 | 48.0623
486.05 | 2014-06-17 14:34 | 23.9075146 | 146.2481 | 1520.702 | 1547.995 | 188181.3 | 49.86217
486.1333 | 2014-06-17 14:39 | 23.9586296 | 146.3298 | 1520.057 | 1547.406 | 188569.7 | 47.71228
486.2167 | 2014-06-17 14:44 | 24.1467876 | 146.2997 | 1520.718 | 1547.508 | 184710.2 | 50.28885
486.3 | 2014-06-17 14:49 | 23.86483 | 146.126 | 1519.723 | 1546.897 | 187353.9 | 50.89928
486.3833 | 2014-06-17 14:54 | 23.7650547 | 146.0336 | 1519.861 | 1546.418 | 183104 | 49.69587
486.4667 | 2014-06-17 14:59 | 23.7890606 | 145.9871 | 1519.946 | 1546.121 | 180470.6 | 50.04938
486.55 | 2014-06-17 15:04 | 23.8292923 | 145.8804 | 1519.839 | 1546.132 | 181278.1 | 48.8848
486.6333 | 2014-06-17 15:09 | 23.6780758 | 145.9704 | 1519.834 | 1545.941 | 180001.1 | 47.69534
486.7167 | 2014-06-17 15:14 | 23.7322254 | 145.8261 | 1519.691 | 1545.69 | 179256.6 | 49.31747
486.8 | 2014-06-17 15:19 | 23.6965408 | 145.8169 |  | 1545.499
486.8833 | 2014-06-17 15:24 | 23.5104046 | 145.8196 | 1519.69 | 1545.714 | 179424.5 | 47.82979
486.9667 | 2014-06-17 15:29 | 23.4622936 | 145.8495 | 1519.834 | 1545.637 | 177906.1 | 49.63663
487.05 | 2014-06-17 15:34 | 23.6157169 | 145.957 | 1519.421 | 1545.9 | 182562.2 | 49.71429
487.1333 | 2014-06-17 15:39 | 23.8021259 | 146.0821 | 1520.252 | 1546.756 | 182743.2 | 49.68343
487.2167 | 2014-06-17 15:44 | 23.6856613 | 146.1285 | 1520.45 | 1547.126 | 183921.5 | 51.83281
487.3 | 2014-06-17 15:49 | 23.7303352 | 146.1543 | 1519.643 | 1546.858 | 187635.6 | 51.34139
487.3833 | 2014-06-17 15:54 | 23.6715984 | 146.2324 | 1521.42 | 1547.363 | 178869.5 | 51.75663
487.4667 | 2014-06-17 15:59 | 23.7058926 | 146.258 | 1520.896 | 1547.441 | 183021 | 50.29384
487.55 | 2014-06-17 16:04 | 23.8215084 | 146.2346 | 1520.382 | 1547.37 | 186073.8 | 50.02647
487.6333 | 2014-06-17 16:09 | 23.769083 | 146.2041 | 1520.788 | 1547.394 | 183442 | 50.00855
487.7167 | 2014-06-17 16:14 | 23.7949276 | 146.2378 | 1520.484 | 1547.467 | 186036.2 | 51.25874
487.8 | 2014-06-17 16:19 | 23.7964878 | 146.2757 | 1520.081 | 1547.108 | 186348.7 | 49.44294
487.8833 | 2014-06-17 16:24 | 23.848629 | 146.2761 | 1520.625 | 1547.515 | 185401.8 | 51.38023
487.9667 | 2014-06-17 16:29 | 23.818367 | 146.2541 | 1520.027 | 1547.04 | 186248.5 | 50.47258
488.05 | 2014-06-17 16:34 | 23.7964325 | 146.2385 | 1520.36 | 1547.2 | 185060.6 | 50.64634
488.1333 | 2014-06-17 16:39 | 23.7813568 | 146.2242 | 1520.189 | 1547.085 | 185441 | 49.74117
488.2167 | 2014-06-17 16:44 | 23.8406353 | 146.1808 | 1520.389 | 1547.358 | 185944.5 | 50.29434
488.3 | 2014-06-17 16:49 | 23.6622658 | 146.1279 | 1520.618 | 1547.474 | 185170.5 | 50.02896
488.3833 | 2014-06-17 16:54 | 23.8387756 | 146.1937 | 1520.847 | 1547.597 | 184433.5 | 50.44919
488.4667 | 2014-06-17 16:59 | 23.9347038 | 146.1818 | 1520.518 | 1547.664 | 187160.5 | 50.42926
488.55 | 2014-06-17 17:04 | 24.0536499 | 146.2621 | 1521.446 | 1548.204 | 184490.6 | 51.38322
488.6333 | 2014-06-17 17:09 | 23.9277763 | 146.2479 | 1521.122 | 1548.001 | 185323.6 | 51.15518
488.7167 | 2014-06-17 17:14 | 24.1072121 | 146.2151 | 1520.647 | 1547.761 | 186945.9 | 47.17805
488.8 | 2014-06-17 17:19 | 23.9380817 | 146.2315 | 1520.988 | 1547.876 | 185390.1 | 49.8303
488.8833 | 2014-06-17 17:24 | 24.1688766 | 146.2362 | 1521.601 | 1548.452 | 185132.7 | 49.75562
488.9667 | 2014-06-17 17:29 | 24.146883 | 146.2032 | 1521.298 | 1548.562 | 187977.4 | 50.09816
489.05 | 2014-06-17 17:34 | 24.0920086 | 146.2304 | 1522.416 | 1549.2 | 184668.9 | 49.64609
489.1333 | 2014-06-17 17:39 | 24.1236629 | 146.2098 | 1521.574 | 1548.962 | 188838 | 50.34909
489.2167 | 2014-06-17 17:44 | 24.0059223 | 146.198 | 1522.177 | 1549.029 | 185136.9 | 50.81512
489.3 | 2014-06-17 17:49 | 24.1959705 | 146.1992 | 1522.222 | 1549.228 | 186197.5 | 48.13896
489.3833 | 2014-06-17 17:54 | 24.1476135 | 146.2461 | 1522.472 | 1549.371 | 185457.1 | 49.1701
489.4667 | 2014-06-17 17:59 | 24.1767044 | 146.2569 | 1522.153 | 1549.205 | 186513.3 | 49.6431
489.55 | 2014-06-17 18:04 | 24.0385361 | 146.2412 | 1522.024 | 1549.111 | 186758.5 | 50.80766
489.6333 | 2014-06-17 18:09 | 24.1412983 | 146.2938 | 1522.177 | 1549.152 | 185985.4 | 49.15914
489.7167 | 2014-06-17 18:14 | 24.0013123 | 146.2596 | 1522.213 | 1549.376 | 187279 | 50.32719
489.8 | 2014-06-17 18:19 | 23.9646873 | 146.1954 | 1522.368 | 1549.428 | 186572.5 | 49.48725
489.8833 | 2014-06-17 18:24 | 24.1215725 | 146.208 | 1522.615 | 1549.655 | 186433.6 | 48.82854
489.9667 | 2014-06-17 18:29 | 24.2201824 | 146.2099 | 1522.186 | 1549.197 | 186236.5 | 49.86615
490.05 | 2014-06-17 18:34 | 24.0175571 | 146.2594 | 1522.269 | 1549.168 | 185457.9 | 49.46286
490.1333 | 2014-06-17 18:39 | 24.1657009 | 146.255 | 1521.858 | 1548.948 | 186774.5 | 49.47978
490.2167 | 2014-06-17 18:44 | 24.2156048 | 146.2201 | 1522.403 | 1549.246 | 185080.7 | 49.34736
490.3 | 2014-06-17 18:49 | 23.914978 | 146.1645 | 1521.831 | 1548.828 | 186137.4 | 49.80889
490.3833 | 2014-06-17 18:54 | 24.0964565 | 146.2574 | 1521.87 | 1548.872 | 186177.4 | 49.7098
490.4667 | 2014-06-17 18:59 | 24.1313953 | 146.3192 | 1522.494 | 1549.396 | 185478.5 | 49.57638
490.55 | 2014-06-17 19:04 | 23.9606247 | 146.2607 | 1522.322 | 1549.25 | 185665 | 48.55272
490.6333 | 2014-06-17 19:09 | 24.114666 | 146.2774 | 1521.572 | 1548.92 | 188552.5 | 49.27416
490.7167 | 2014-06-17 19:14 | 24.103569 | 146.2407 | 1522.196 | 1549.085 | 185388.2 | 50.84649
490.8 | 2014-06-17 19:19 | 24.0751114 | 146.163 | 1522.167 | 1549.148 | 186027.1 | 50.35805
490.8833 | 2014-06-17 19:24 | 24.0636444 | 146.2673 | 1522.47 | 1549.292 | 184930.3 | 49.94183
490.9667 | 2014-06-17 19:29 | 24.0162201 | 146.2041 | 1522.425 | 1549.359 | 185703.9 | 49.8318
491.05 | 2014-06-17 19:34 | 23.8819962 | 146.2448 | 1522.34 | 1549.118 | 184624.2 | 49.74516
491.1333 | 2014-06-17 19:39 | 23.9285431 | 146.2651 | 1522.356 | 1549.156 | 184784.8 | 48.21366
491.2167 | 2014-06-17 19:44 | 24.0655441 | 146.3067 | 1519.605 | 1547.241 | 190543.3 | 48.03442
491.3 | 2014-06-17 19:49 | 23.9720154 | 146.2632 | 1520.112 | 1546.907 | 184745.9 | 47.73767
491.3833 | 2014-06-17 19:54 | 24.1173668 | 146.2193 | 1520.282 | 1547.053 | 184575.9 | 50.11111
491.4667 | 2014-06-17 19:59 | 23.9548512 | 146.2304 | 1520.662 | 1547.286 | 183565.7 | 47.87458
491.55 | 2014-06-17 20:04 | 24.0629082 | 146.24 | 1520.98 | 1547.729 | 184422.9 | 48.3934
491.6333 | 2014-06-17 20:09 | 24.0197353 | 146.2633 | 1521.132 | 1547.928 | 184750.4 | 50.31625
491.7167 | 2014-06-17 20:14 | 23.9351826 | 146.2238 | 1521.935 | 1548.562 | 183581.3 | 48.29978
491.8 | 2014-06-17 20:19 | 24.0316696 | 146.2535 | 1521.197 | 1548.281 | 186736.6 | 48.69361
491.8833 | 2014-06-17 20:24 | 24.210535 | 146.2537 | 1522.056 | 1548.712 | 183784.5 | 50.38844
491.9667 | 2014-06-17 20:29 | 23.9247341 | 146.2469 | 1521.556 | 1548.518 | 185894 | 49.30701
492.05 | 2014-06-17 20:34 | 24.0763702 | 146.3179 | 1521.696 | 1548.693 | 186141.1 | 48.5343
492.1333 | 2014-06-17 20:39 | 23.9799652 | 146.3466 | 1522.095 | 1548.961 | 185238.2 | 48.16834
492.2167 | 2014-06-17 20:44 | 23.9830627 | 146.2703 | 1521.609 | 1548.729 | 186987.7 | 49.84174
492.3 | 2014-06-17 20:49 | 24.074728 | 146.3568 | 1522.078 | 1548.8 | 184241.5 | 48.98238
492.3833 | 2014-06-17 20:54 | 24.1298904 | 146.3062 | 1522.16 | 1548.938 | 184631.1 | 49.48377
492.4667 | 2014-06-17 20:59 | 23.9521198 | 146.1984 | 1521.895 | 1548.939 | 186462.4 | 50.22265
492.55 | 2014-06-17 21:04 | 24.0833473 | 146.2051 | 1521.344 | 1548.664 | 188361.8 | 49.19898
492.6333 | 2014-06-17 21:09 | 24.0268803 | 146.2615 | 1522.541 | 1549.028 | 182623.7 | 48.90821
492.7167 | 2014-06-17 21:14 | 23.8929291 | 146.2396 | 1521.866 | 1548.731 | 185233.3 | 51.41956
492.8 | 2014-06-17 21:19 | 24.1173134 | 146.2911 | 1520.979 | 1548.273 | 188184.5 | 50.64634
492.8833 | 2014-06-17 21:24 | 23.9649353 | 146.3093 | 1521.7 | 1548.36 | 183809 | 51.03719
492.9667 | 2014-06-17 21:29 | 24.0474358 | 146.299 | 1521.953 | 1548.431 | 182565.6 | 48.45064
493.05 | 2014-06-17 21:34 | 23.971096 | 146.332 | 1521.179 | 1548.213 | 186392.4 | 50.01701
493.1333 | 2014-06-17 21:39 | 23.9264717 | 146.293 | 1521.636 | 1548.322 | 183988.6 | 49.65952
493.2167 | 2014-06-17 21:44 | 24.1097984 | 146.2776 | 1521.881 | 1548.415 | 182941.5 | 48.16885
493.3 | 2014-06-17 21:49 | 23.9805298 | 146.1996 | 1520.918 | 1548.085 | 187309.7 | 49.05309
493.3833 | 2014-06-17 21:54 | 23.9029675 | 146.3085 | 1521.228 | 1548.103 | 185301.7 | 51.29956
493.4667 | 2014-06-17 21:59 | 24.0776539 | 146.2798 | 1521.288 | 1548.122 | 185009.9 | 48.67221
493.55 | 2014-06-17 22:04 | 23.9276581 | 146.2521 | 1520.508 | 1547.659 | 187200.9 | 49.84623
493.6333 | 2014-06-17 22:09 | 24.0694866 | 146.177 | 1521.049 | 1547.641 | 183343.6 | 50.22862
493.7167 | 2014-06-17 22:14 | 24.0505657 | 146.2726 | 1521.132 | 1547.968 | 185023 | 50.29881
493.8 | 2014-06-17 22:19 | 24.0701923 | 146.2703 | 1520.62 | 1547.838 | 187662.4 | 50.88583
493.8833 | 2014-06-17 22:24 | 23.8569031 | 146.2725 | 1521.147 | 1547.936 | 184706 | 48.89925
493.9667 | 2014-06-17 22:29 | 23.8151817 | 146.3094 | 1521.264 | 1548.165 | 185476.8 | 50.13849
494.05 | 2014-06-17 22:34 | 23.8173618 | 146.31 | 1520.772 | 1547.888 | 186953.9 | 49.01626
494.1333 | 2014-06-17 22:39 | 23.9536762 | 146.2887 | 1520.765 | 1547.813 | 186488.8 | 49.58883
494.2167 | 2014-06-17 22:44 | 23.9360447 | 146.3218 | 1520.765 | 1547.695 | 185676.7 | 49.74167
494.3 | 2014-06-17 22:49 | 23.9939556 | 146.3109 | 1520.719 | 1547.521 | 184792.7 | 50.63289
494.3833 | 2014-06-17 22:54 | 23.9765797 | 146.2465 | 1520.254 | 1547.351 | 186824.9 | 48.76483
494.4667 | 2014-06-17 22:59 | 24.0232124 | 146.3065 | 1521.107 | 1547.703 | 183377.6 | 48.28834
494.55 | 2014-06-17 23:04 | 23.8976555 | 146.2494 | 1520.595 | 1547.528 | 185699.1 | 48.5821
494.6333 | 2014-06-17 23:09 | 24.0304031 | 146.149 | 1520.026 | 1547.06 | 186391.2 | 49.69239
494.7167 | 2014-06-17 23:14 | 23.9534607 | 146.2569 | 1520.678 | 1547.327 | 183739.9 | 51.33891
494.8 | 2014-06-17 23:19 | 23.8688316 | 146.2725 | 1520.902 | 1547.704 | 184792.8 | 48.57114
494.8833 | 2014-06-17 23:24 | 23.982439 | 146.2136 | 1519.733 | 1547.111 | 188762.3 | 49.20345
494.9667 | 2014-06-17 23:29 | 24.0782547 | 146.2794 | 1519.989 | 1546.935 | 185789.1 | 49.04065
495.05 | 2014-06-17 23:34 | 23.7919235 | 146.3013 | 1519.44 | 1546.736 | 188196.3 | 49.62865
495.1333 | 2014-06-17 23:39 | 23.8519573 | 146.294 | 1520.377 | 1547.111 | 184327.9 | 49.44294
495.2167 | 2014-06-17 23:44 | 23.9807816 | 146.1518 | 1520.588 | 1547.108 | 182849.4 | 49.8049
495.3 | 2014-06-17 23:49 | 23.9811287 | 146.1568 | 1520.949 | 1547.649 | 184089.5 | 49.12479
495.3833 | 2014-06-17 23:54 | 24.0486679 | 146.2347 | 1520.11 | 1547.228 | 186974.2 | 49.72524
495.4667 | 2014-06-17 23:59 | 23.9582233 | 146.2464 | 1519.741 | 1546.792 | 186512.9 | 49.46286
495.55 | 2014-06-18 00:04 | 23.987793 | 146.2888 | 1519.71 | 1546.448 | 184351.7 | 49.06454
495.6333 | 2014-06-18 00:09 | 23.9649677 | 146.2812 | 1519.711 | 1546.715 | 186183.9 | 50.32322
495.7167 | 2014-06-18 00:14 | 23.9517002 | 146.2501 | 1519.789 | 1546.498 | 184154.2 | 49.91893
495.8 | 2014-06-18 00:19 | 23.9808159 | 146.2213 | 1519.616 | 1546.56 | 185772.4 | 49.19996
495.8833 | 2014-06-18 00:24 | 24.0110912 | 146.216 | 1520.619 | 1546.996 | 181863.7 | 49.98565
495.9667 | 2014-06-18 00:29 | 24.0082703 | 146.2072 | 1519.907 | 1547.034 | 187034.7 | 50.55224
496.05 | 2014-06-18 00:34 | 24.0117016 | 146.2578 | 1520.576 | 1547.508 | 185690.3 | 49.98515
496.1333 | 2014-06-18 00:39 | 24.0432396 | 146.2779 | 1520.87 | 1547.672 | 184792.1 | 50.17535
496.2167 | 2014-06-18 00:44 | 24.1397419 | 146.2914 | 1520.706 | 1547.671 | 185916.9 | 48.87087
496.3 | 2014-06-18 00:49 | 24.0088577 | 146.3045 | 1520.734 | 1547.537 | 184797.5 | 50.30031
496.3833 | 2014-06-18 00:54 | 23.8682556 | 146.2431 | 1520.731 | 1547.539 | 184838.5 | 51.57789
496.4667 | 2014-06-18 00:59 | 23.9397049 | 146.2238 | 1520.09 | 1547.3 | 187608.2 | 49.59879
496.55 | 2014-06-18 01:04 | 23.8880119 | 146.2732 | 1520.42 | 1547.235 | 184885 | 49.33092
496.6333 | 2014-06-18 01:09 | 23.8847618 | 146.306 | 1522.933 | 1548.535 | 176519.7 | 51.6466
496.7167 | 2014-06-18 01:14 | 24.1518269 | 146.3164 | 1522.308 | 1549.067 | 184500.5 | 48.92314
496.8 | 2014-06-18 01:19 | 23.9918976 | 146.3287 | 1522.795 | 1549.582 | 184689.2 | 50.25748
496.8833 | 2014-06-18 01:24 | 23.9878559 | 146.2467 | 1522.744771 | 1549.445 | 184092.2 | 48.70905
496.9667 | 2014-06-18 01:29 | 24.0999565 | 146.2021 | 1522.423 | 1549.498 | 186676.4 | 49.32992
497.05 | 2014-06-18 01:34 | 23.8736362 | 146.2451 | 1522.826 | 1549.618 | 184723 | 49.59282
497.1333 | 2014-06-18 01:39 | 23.9125137 | 146.3486 | 1522.687 | 1549.478 | 184718.9 | 51.76411
497.2167 | 2014-06-18 01:44 | 23.9399548 | 146.309 | 1522.52 | 1549.353 | 185004.9 | 49.66948
497.3 | 2014-06-18 01:49 | 23.9361706 | 146.3281 | 1522.471 | 1549.303 | 184998.1 | 50.28787
497.3833 | 2014-06-18 01:54 | 23.8630142 | 146.3283 | 1522.483 | 1549.521 | 186420.8 | 51.59332
497.4667 | 2014-06-18 01:59 | 24.146862 | 146.3374 | 1522.678 | 1549.484 | 184819.1 | 50.89529
497.55 | 2014-06-18 02:04 | 23.8443584 | 146.3338 | 1522.348 | 1549.208 | 185194.6 | 48.84696
497.6333 | 2014-06-18 02:09 | 24.1255817 | 146.3423 | 1522.462 | 1549.199 | 184348.2 | 48.40086
497.7167 | 2014-06-18 02:14 | 24.1090965 | 146.2926 | 1522.489 | 1549.314 | 184952.1 | 51.3638
497.8 | 2014-06-18 02:19 | 23.9654884 | 146.2492 | 1521.928 | 1548.877 | 185806.6 | 50.02497
497.8833 | 2014-06-18 02:24 | 23.9670753 | 146.2914 | 1522.406 | 1549.033 | 183585.3 | 49.82583
497.9667 | 2014-06-18 02:29 | 23.9997482 | 146.3202 | 1521.688 | 1548.766 | 186696 | 49.38967
498.05 | 2014-06-18 02:34 | 24.1373272 | 146.2992 | 1522.21 | 1549.033 | 184938.4 | 50.92964
498.1333 | 2014-06-18 02:39 | 23.9377117 | 146.3779 | 1522.452 | 1549.193 | 184372.7 | 48.65179
498.2167 | 2014-06-18 02:44 | 23.8906841 | 146.2721 | 1522.202 | 1549.283 | 186720.7 | 51.0322
498.3 | 2014-06-18 02:49 | 24.0448589 | 146.2232 | 1521.879 | 1548.827 | 185796.7 | 50.26297
498.3833 | 2014-06-18 02:54 | 23.9936256 | 146.2793 | 1522.264 | 1548.959 | 184050.5 | 49.03367
498.4667 | 2014-06-18 02:59 | 24.0700378 | 146.2932 | 1521.465 | 1548.569 | 186876.7 | 50.39291
498.55 | 2014-06-18 03:04 | 24.1439323 | 146.2767 | 1521.804 | 1548.649 | 185092.5 | 49.03518
498.6333 | 2014-06-18 03:09 | 23.9607239 | 146.2821 | 1521.719 | 1548.654 | 185712.2 | 50.95702
498.7167 | 2014-06-18 03:14 | 23.9168777 | 146.2511 | 1521.628 | 1548.372 | 184398.9 | 51.13528
498.8 | 2014-06-18 03:19 | 24.2109509 | 146.2703 | 1521.694 | 1548.521 | 184964.6 | 50.44121
498.8833 | 2014-06-18 03:24 | 23.6985626 | 146.3281 | 1521.696 | 1548.603 | 185518.5 | 49.76458
498.9667 | 2014-06-18 03:29 | 23.8505363 | 146.3031 | 1521.407 | 1548.345 | 185735.9 | 50.05884
499.05 | 2014-06-18 03:34 | 24.1278496 | 146.2935 | 1520.567 | 1547.745 | 187379.6 | 49.52808
499.1333 | 2014-06-18 03:39 | 23.9351768 | 146.3345 | 1521.197 | 1547.812 | 183504 | 49.75313
499.2167 | 2014-06-18 03:44 | 24.0118904 | 146.2854 | 1520.777 | 1547.677 | 185464.1 | 50.95055
499.3 | 2014-06-18 03:49 | 23.9180622 | 146.107 | 1520.869 | 1547.672 | 184801.3 | 49.25524
499.3833 | 2014-06-18 03:54 | 23.9874439 | 146.2273 | 1521.037 | 1547.879 | 185071.5 | 52.0718
499.4667 | 2014-06-18 03:59 | 23.8538284 | 146.2346 | 1520.487 | 1547.744 | 187928.3 | 49.13972
499.55 | 2014-06-18 04:04 | 23.9814167 | 146.2816 | 1521 | 1547.714 | 184191.3 | 50.32272
499.6333 | 2014-06-18 04:09 | 23.9681759 | 146.3195 | 1520.862 | 1547.685 | 184935.5 | 48.42575
499.7167 | 2014-06-18 04:14 | 24.1203251 | 146.2782 | 1520.757 | 1547.77 | 186247.6 | 51.30604
499.8 | 2014-06-18 04:19 | 23.8879547 | 146.2766 | 1520.451 | 1547.651 | 187536.7 | 49.27067
499.8833 | 2014-06-18 04:24 | 24.0429249 | 146.325 | 1520.92 | 1547.751 | 184994.1 | 49.57887
499.9667 | 2014-06-18 04:29 | 23.8735409 | 146.3007 | 1520.722 | 1547.567 | 185087.6 | 50.41682
500.05 | 2014-06-18 04:34 | 23.8159885 | 146.3195 | 1520.619 | 1547.559 | 185745.3 | 50.30777
500.1333 | 2014-06-18 04:39 | 23.7068405 | 146.2932 | 1520.706 | 1547.497 | 184715.4 | 50.30179
500.2167 | 2014-06-18 04:44 | 23.9242191 | 146.2918 | 1520.834 | 1547.608 | 184601 | 50.92018
500.3 | 2014-06-18 04:49 | 23.854908 | 146.3266 | 1520.95 | 1547.57 | 183538.3 | 48.56516
500.3833 | 2014-06-18 04:54 | 23.7901974 | 146.2685 | 1520.321 | 1547.348 | 186347.7 | 49.08248
500.4667 | 2014-06-18 04:59 | 23.9734898 | 146.3232 | 1521.364 | 1547.964 | 183395.9 | 50.48354
500.55 | 2014-06-18 05:04 | 23.8433113 | 146.3258 | 1521.156 | 1547.983 | 184962.7 | 48.89825
500.6333 | 2014-06-18 05:09 | 24.0405674 | 146.3392 | 1520.815 | 1547.728 | 185558.7 | 48.45862
500.7167 | 2014-06-18 05:14 | 24.325388 | 146.303 | 1521.194 | 1548.133 | 185737.2 | 50.29733
500.8 | 2014-06-18 05:19 | 24.2980137 | 146.2437 | 1521.374 | 1548.427 | 186527 | 50.38794
500.8833 | 2014-06-18 05:24 | 24.0275288 | 146.2411 | 1521.196 | 1548.35 | 187219.4 | 49.46336
500.9667 | 2014-06-18 05:29 | 24.2040768 | 146.1934 | 1521.457 | 1548.3 | 185076.6 | 49.53904
501.05 | 2014-06-18 05:34 | 24.3327427 | 146.2858 | 1521.562 | 1548.657 | 186819.1 | 51.20348
501.1333 | 2014-06-18 05:39 | 24.131094 | 146.2273 | 1521.236 | 1548.458 | 187689.5 | 49.68044
501.2167 | 2014-06-18 05:44 | 24.2467766 | 146.2687 | 1521.548 | 1548.622 | 186664.2 | 48.90372
501.3 | 2014-06-18 05:49 | 24.0458069 | 146.2772 | 1521.076 | 1548.411 | 188463.4 | 49.85072
501.3833 | 2014-06-18 05:54 | 24.2245464 | 146.2816 | 1521.243 | 1548.379 | 187095.2 | 51.85622
501.4667 | 2014-06-18 05:59 | 24.0252342 | 146.21 | 1520.812 | 1548.096 | 188116.1 | 50.37848
501.55 | 2014-06-18 06:04 | 24.0453568 | 146.1012 | 1520.993 | 1547.863 | 185263.1 | 49.75961
501.6333 | 2014-06-18 06:09 | 24.3824234 | 146.2152 | 1521.428 | 1548.157 | 184291.1 | 49.06504
501.7167 | 2014-06-18 06:14 | 24.0491505 | 146.164 | 1521.482 | 1548.333 | 185130.8 | 49.65206
501.8 | 2014-06-18 06:19 | 24.1308556 | 146.2444 | 1522.071 | 1548.678 | 183448.5 | 50.93413
501.8833 | 2014-06-18 06:24 | 24.223093 | 146.2516 | 1522.802 | 1549.258 | 182407.2 | 48.17979
501.9667 | 2014-06-18 06:29 | 24.2531776 | 146.2066 | 1522.472 | 1549.494 | 186308.6 | 51.18406
502.05 | 2014-06-18 06:34 | 24.2920418 | 146.0965 | 1522.551 | 1549.679 | 187042.6 | 48.86838
502.1333 | 2014-06-18 06:39 | 24.4243698 | 146.1015 | 1522.912 | 1549.999 | 186761.8 | 49.8044
502.2167 | 2014-06-18 06:44 | 24.3538933 | 146.193 | 1522.651 | 1549.694 | 186456 | 50.38545
502.3 | 2014-06-18 06:49 | 24.3292599 | 146.1849 | 1522.189 | 1549.762 | 190107.9 | 49.0267
502.3833 | 2014-06-18 06:54 | 24.2480316 | 146.1033 | 1522.085 | 1549.538 | 189277.8 | 49.57139
502.4667 | 2014-06-18 06:59 | 24.4079666 | 146.166 | 1521.851 | 1549.167 | 188339.2 | 49.96274
502.55 | 2014-06-18 07:04 | 24.3144855 | 146.1878 | 1522.77 | 1549.699 | 185671 | 49.00529
502.6333 | 2014-06-18 07:09 | 24.5947323 | 146.2217 | 1521.808 | 1549.326 | 189733 | 51.83281
502.7167 | 2014-06-18 07:14 | 24.3975735 | 146.2989 | 1522.688 | 1549.835 | 187169 | 50.7957
502.8 | 2014-06-18 07:19 | 24.1390648 | 146.2118 | 1522.757 | 1549.703 | 185786.3 | 50.91321
502.8833 | 2014-06-18 07:24 | 24.1432991 | 146.0511 | 1522.794 | 1549.467 | 183903.4 | 47.99957
502.9667 | 2014-06-18 07:29 | 24.0413265 | 145.88 | 1522.044 | 1548.819 | 184607.9 | 49.80739
503.05 | 2014-06-18 07:34 | 24.1413803 | 146.0062 | 1521.664 | 1548.27 | 183442.6 | 48.99734
503.1333 | 2014-06-18 07:39 | 24.2047844 | 146.0338 | 1521.626 | 1548.212 | 183300 | 50.56718
503.2167 | 2014-06-18 07:44 | 24.1345177 | 146.0783 | 1520.844 | 1547.647 | 184801.2 | 50.71555
503.3 | 2014-06-18 07:49 | 24.0908375 | 146.0678 | 1521.533 | 1547.956 | 182179.1 | 49.93785
503.3833 | 2014-06-18 07:54 | 23.980648 | 146.0192 | 1520.646 | 1547.566 | 185605.2 | 51.12133
503.4667 | 2014-06-18 07:59 | 24.0869942 | 146.0184 | 1521.138 | 1547.45 | 181418 | 50.43175
503.55 | 2014-06-18 08:04 | 24.1954193 | 146.0036 | 1521.045 | 1547.418 | 181841.4 | 50.7494
503.6333 | 2014-06-18 08:09 | 24.0052853 | 145.9611 | 1520.551 | 1547.206 | 183784.7 | 48.70756
503.7167 | 2014-06-18 08:14 | 24.0769653 | 145.907 | 1520.98 | 1547.134 | 180327.2 | 52.59408
503.8 | 2014-06-18 08:19 | 24.1184578 | 145.9438 | 1521.034 | 1547.314 | 181194.6 | 49.97468
503.85 | 2014-06-18 08:22 | 24.1657524 | 145.9854 | 1521.267 | 1547.229 | 179002.2 | 50.10614
503.9333 | 2014-06-18 08:27 | 24.2924366 | 146.0732 | 1520.471 | 1547.125 | 183771.7 | 51.27816
504.0167 | 2014-06-18 08:32 | 24.2496605 | 146.2033 | 1521.431 | 1547.795 | 181774.4 | 49.16263
504.1 | 2014-06-18 08:37 | 24.2325726 | 146.1928 | 1521.686 | 1548.212 | 182887.5 | 47.80588
504.1833 | 2014-06-18 08:42 | 24.3776379 | 146.279 | 1522.217 | 1548.943 | 184270.7 | 50.60652
504.2667 | 2014-06-18 08:47 | 24.3501091 | 146.2711 | 1522.752 | 1549.326 | 183219.1 | 48.91418
504.35 | 2014-06-18 08:52 | 24.3661556 | 146.2966 | 1522.583 | 1549.364 | 184649.9 | 50.34761
504.4333 | 2014-06-18 08:57 | 24.405056 | 146.2504 | 1522.433 | 1549.553 | 186983.6 | 50.67821
504.5167 | 2014-06-18 09:02 | 24.332531 | 146.3256 | 1522.663 | 1549.836 | 187354 | 48.50542
504.6 | 2014-06-18 09:07 | 24.4651012 | 146.3276 | 1522.859 | 1549.963 | 186876.5 | 50.39243
504.6833 | 2014-06-18 09:12 | 24.5082283 | 146.3086 | 1522.485 | 1549.805 | 188361.5 | 47.59179
504.7667 | 2014-06-18 09:17 | 24.2856979 | 146.2433 | 1522.366 | 1549.484 | 186974 | 48.91468
504.85 | 2014-06-18 09:22 | 24.3494434 | 146.3075 | 1522.222 | 1549.242 | 186291 | 49.30801
504.9333 | 2014-06-18 09:27 | 24.3605366 | 146.3526 | 1522.304 | 1549.23 | 185649.5 | 50.11161
505.0167 | 2014-06-18 09:32 | 24.2458782 | 146.2978 | 1521.685 | 1548.727 | 186451.5 | 48.50941
505.1 | 2014-06-18 09:37 | 24.2329922 | 146.3058 | 1522.167 | 1549.099 | 185692.4 | 49.76109
505.1833 | 2014-06-18 09:42 | 24.3594837 | 146.2841 | 1522.08 | 1548.949 | 185257.4 | 49.13823
505.2667 | 2014-06-18 09:47 | 24.3132496 | 146.2685 | 1521.808 | 1549.035 | 187723 | 51.07054
505.35 | 2014-06-18 09:52 | 24.3525467 | 146.2789 | 1522.333 | 1549.188 | 185162.6 | 49.52459
505.4333 | 2014-06-18 09:57 | 24.340538 | 146.3308 | 1521.977 | 1549.029 | 186516.8 | 49.72574
505.5167 | 2014-06-18 10:02 | 24.3147087 | 146.3015 | 1521.982 | 1548.816 | 185014.7 | 47.87458
505.6 | 2014-06-18 10:07 | 24.3638935 | 146.2907 | 1522.202 | 1548.958 | 184474.4 | 49.78151
505.6833 | 2014-06-18 10:12 | 23.8797493 | 146.2662 | 1522.033 | 1548.575 | 183000.1 | 50.99237
505.7667 | 2014-06-18 10:17 | 23.9777927 | 146.0689 | 1521.165 | 1547.892 | 184278.6 | 49.65056
505.85 | 2014-06-18 10:22 | 23.6628017 | 145.9039 | 1520.606 | 1546.821 | 180748.4 | 48.07922
505.9333 | 2014-06-18 10:27 | 23.7981071 | 145.8274 | 1520.046 | 1546.062 | 179372.8 | 52.27941
506.0167 | 2014-06-18 10:32 | 23.6142864 | 145.17 | 1519.96 | 1545.778 | 178004 | 48.87584
506.1 | 2014-06-18 10:37 | 23.4803429 | 142.1927 | 1520.759 | 1545.498 | 170571.3 | 48.93559
506.1833 | 2014-06-18 10:42 | 23.3779831 | 138.5458 | 1519.895 | 1545.1 | 173782 | 49.45689
506.2667 | 2014-06-18 10:47 | 23.2532825 | 134.8726 | 1519.274 | 1544.932 | 176908.3 | 51.42056
506.35 | 2014-06-18 10:52 | 23.2691879 | 131.2459 | 1518.948 | 1545.768 | 184919.2 | 47.67145
506.4333 | 2014-06-18 10:57 | 23.270668 | 127.7321 | 1518.968 | 1546.752 | 191559.3 | 48.69562
506.5167 | 2014-06-18 11:02 | 23.337101 | 124.3429 | 1519.758 | 1548.158 | 195810.7 | 48.68814
506.6 | 2014-06-18 11:07 | 23.3481922 | 120.9421 | 1521.586 | 1550.554 | 199727 | 49.79494
506.6833 | 2014-06-18 11:12 | 23.274477 | 117.6649 | 1522.973 | 1553.138 | 207982.2 | 49.72425
506.7667 | 2014-06-18 11:17 | 23.2724018 | 114.4451 | 1521.718 | 1553.636 | 220068.1 | 48.61645
506.85 | 2014-06-18 11:22 | 23.4039688 | 111.3355 | 1520.455 | 1553.887 | 230507.1 | 48.13896
506.9333 | 2014-06-18 11:27 | 23.2549629 | 108.3915 | 1521.991 | 1555.436 | 230598.4 | 45.16954
507.0167 | 2014-06-18 11:32 | 23.1788692 | 105.4181 | 1520.932 | 1556.059 | 242188.4 | 45.86311
507.1 | 2014-06-18 11:37 | 23.1677341 | 102.6972 | 1520.305 | 1556.528 | 249744.6 | 44.46504
507.1833 | 2014-06-18 11:42 | 23.2580128 | 100.0396 | 1520.591 | 1557.728 | 256051.6 | 42.9435
507.2667 | 2014-06-18 11:47 | 23.2617111 | 97.57061 | 1520.586 | 1558.716 | 262892.2 | 43.37914
507.35 | 2014-06-18 11:52 | 23.2681828 | 95.09155 | 1520.236 | 1559.742 | 272384 | 45.17802
507.4333 | 2014-06-18 11:57 | 23.16078 | 92.63789 | 1521.053 | 1561.131 | 276329.2 | 42.36943
507.5167 | 2014-06-18 12:02 | 23.2638054 | 90.39825 | 1520.582 | 1562.011 | 285646.7 | 44.41924
507.6 | 2014-06-18 12:07 | 23.1360569 | 88.17305 | 1520.614 | 1563.127 | 293113.4 | 43.38662
507.6833 | 2014-06-18 12:12 | 23.250824 | 86.03105 | 1520.489 | 1563.935 | 299547.2 | 43.56984
507.7667 | 2014-06-18 12:17 | 23.2713375 | 84.13563 | 1520.559 | 1565.022 | 306559.7 | 41.82225
507.85 | 2014-06-18 12:22 | 23.2159157 | 82.24165 | 1520.705 | 1565.971 | 312097.8 | 41.79834
507.9333 | 2014-06-18 12:27 | 23.270401 | 80.24435 | 1520.792 | 1566.703 | 316546.7 | 42.56859
508.0167 | 2014-06-18 12:32 | 23.2213631 | 78.40189 | 1520.68 | 1567.4 | 322120.1 | 41.23224
508.1 | 2014-06-18 12:37 | 22.8456993 | 76.62925 | 1520.76 | 1568.221 | 327231.7 | 41.25713
508.1833 | 2014-06-18 12:42 | 22.9726563 | 74.79913 | 1520.914 | 1569.299 | 333604.6 | 40.96438
508.2667 | 2014-06-18 12:47 | 22.9245739 | 73.21945 | 1520.82 | 1570.037 | 339340 | 39.98603
508.35 | 2014-06-18 12:52 | 22.9838467 | 71.67912 | 1520.948 | 1571.299 | 347163.6 | 39.59069
508.4333 | 2014-06-18 12:57 | 22.8160572 | 70.20586 | 1520.919 | 1572.466 | 355406.3 | 39.89542
508.5167 | 2014-06-18 13:02 | 22.378952 | 68.65933 | 1521.198 | 1573.734 | 362229.6 | 37.78237
508.6 | 2014-06-18 13:07 | 22.6627617 | 67.17488 | 1521.156 | 1574.994 | 371199.7 | 37.18839
508.6833 | 2014-06-18 13:12 | 22.9399147 | 65.87634 | 1521.246 | 1576.023 | 377672.9 | 37.19984
508.7667 | 2014-06-18 13:17 | 22.6703873 | 64.58744 | 1521.156 | 1577.22 | 386550.1 | 38.07014
508.85 | 2014-06-18 13:22 | 22.6582184 | 63.33771 | 1521.385 | 1578.578 | 394329.9 | 36.02431
508.9333 | 2014-06-18 13:27 | 22.7959137 | 62.09956 | 1521.205 | 1579.948 | 405018.1 | 38.14235
509.0167 | 2014-06-18 13:32 | 22.754776 | 60.93518 | 1521.359 | 1581.484 | 414546.1 | 37.63001
509.1 | 2014-06-18 13:37 | 22.8850651 | 59.77664 | 1521.551 | 1583.316 | 425857 | 37.96608
509.1833 | 2014-06-18 13:42 | 22.9791336 | 58.67414 | 1521.55 | 1585.05 | 437816.7 | 34.4017
509.2667 | 2014-06-18 13:47 | 22.9483929 | 57.63785 | 1521.954 | 1586.942 | 448080.9 | 36.64418
509.35 | 2014-06-18 13:52 | 23.0508766 | 56.65466 | 1522.065 | 1588.86 | 460534.8 | 38.47295
509.4333 | 2014-06-18 13:57 | 23.1606312 | 55.69973 | 1522.266 | 1590.614 | 471240.4 | 35.30337
509.5167 | 2014-06-18 14:02 | 23.2684727 | 54.77701 | 1522.8 | 1592.421 | 480019.8 | 37.71863
509.6 | 2014-06-18 14:07 | 23.1574612 | 53.88573 | 1523.203 | 1594.167 | 489282.3 | 34.37182
509.6833 | 2014-06-18 14:12 | 23.3473263 | 53.02825 | 1523.682 | 1595.96 | 498340.4 | 35.44976
509.7667 | 2014-06-18 14:17 | 23.3001766 | 52.17168 | 1524.178 | 1597.825 | 507775.7 | 36.39476
509.85 | 2014-06-18 14:22 | 23.2534885 | 51.41965 | 1524.178 | 1599.657 | 520408.5 | 33.52343
509.9333 | 2014-06-18 14:27 | 23.1475773 | 50.64798 | 1524.174 | 1600.878 | 528853.1 | 33.47063
510.0167 | 2014-06-18 14:32 | 23.1455212 | 49.87322 | 1523.989 | 1601.96 | 537593 | 34.31706
510.1 | 2014-06-18 14:37 | 22.9570961 | 49.13955 | 1523.767 | 1602.704 | 544253 | 33.04395
510.1833 | 2014-06-18 14:42 | 22.6359959 | 48.42709 | 1522.951 | 1603.428 | 554875 | 33.94015
510.2667 | 2014-06-18 14:47 | 22.7434254 | 47.71625 | 1521.681 | 1603.154 | 561733.9 | 30.77904
510.35 | 2014-06-18 14:52 | 22.7609196 | 47.04363 | 1521.673 | 1603.907 | 566980.7 | 33.5294
510.4333 | 2014-06-18 14:57 | 22.6810322 | 46.42367 | 1521.744 | 1604.763 | 572401 | 32.00335
510.5167 | 2014-06-18 15:02 | 22.6370811 | 45.79759 | 1521.73 | 1605.653 | 578625.1 | 33.81568
510.6 | 2014-06-18 15:07 | 22.6163635 | 45.16159 | 1521.899 | 1606.849 | 585706.8 | 32.51768
510.6833 | 2014-06-18 15:12 | 22.6159115 | 44.60033 | 1522.017 | 1608.154 | 593896.3 | 31.91972
510.7667 | 2014-06-18 15:17 | 22.5647793 | 44.04287 | 1521.731 | 1608.927 | 601189.9 | 32.16568
510.85 | 2014-06-18 15:22 | 22.6755161 | 43.5071 | 1521.97 | 1610.103 | 607652.6 | 33.07632
510.9333 | 2014-06-18 15:27 | 22.7158813 | 43.00067 | 1522.068 | 1611.78 | 618541.5 | 32.95633
511.0167 | 2014-06-18 15:32 | 22.775404 | 42.51482 | 1522.108 | 1613.389 | 629362.5 | 32.75119
511.1 | 2014-06-18 15:37 | 22.9133129 | 42.06981 | 1522.267 | 1614.751 | 637650 | 31.88586
511.1833 | 2014-06-18 15:42 | 22.8633003 | 41.63187 | 1522.575 | 1616.34 | 646489.8 | 31.28193
511.2667 | 2014-06-18 15:47 | 22.8608818 | 41.21081 | 1522.882 | 1618.034 | 656051.9 | 30.94784
511.35 | 2014-06-18 15:52 | 22.8312798 | 40.82856 | 1523.086 | 1619.772 | 666623.6 | 33.71213
511.4333 | 2014-06-18 15:57 | 22.8023129 | 40.45822 | 1523.145 | 1621.237 | 676317.7 | 32.14427
511.5167 | 2014-06-18 16:02 | 22.7461491 | 40.11418 | 1523.475 | 1622.663 | 683876.5 | 31.9949
511.6 | 2014-06-18 16:07 | 22.8347874 | 39.73186 | 1524.078 | 1623.93 | 688451.7 | 33.38052
511.6833 | 2014-06-18 16:12 | 22.7833309 | 39.38485 | 1524.261 | 1624.82 | 693334.4 | 31.24557
511.7667 | 2014-06-18 16:17 | 22.8571148 | 38.99624 | 1524.025 | 1625.209 | 697638.1 | 33.27248
511.85 | 2014-06-18 16:22 | 22.7925453 | 38.59514 | 1523.242 | 1625.344 | 703964 | 31.37901
511.9333 | 2014-06-18 16:27 | 22.67272 | 38.24387 | 1523.159 | 1625.489 | 705537.5 | 29.0922
512.0167 | 2014-06-18 16:32 | 22.5092258 | 37.91789 | 1522.208 | 1625.218 | 710230.3 | 30.6048
512.1 | 2014-06-18 16:37 | 22.5460949 | 37.59782 | 1521.768 | 1625.279 | 713681.5 | 30.49276
512.1833 | 2014-06-18 16:42 | 22.4259338 | 37.28957 | 1521.991 | 1625.951 | 716776.9 | 30.89008
512.2667 | 2014-06-18 16:47 | 22.3309288 | 36.98825 | 1521.976 | 1626.578 | 721208.5 | 30.99015
512.35 | 2014-06-18 16:52 | 22.3277035 | 36.68717 | 1522.063 | 1627.194 | 724858.2 | 32.55702
512.4333 | 2014-06-18 16:57 | 22.6025391 | 36.40611 | 1523.302 | 1628.485 | 725209.5 | 31.20126
512.5167 | 2014-06-18 17:02 | 22.6359825 | 36.16331 | 1523.652 | 1630.212 | 734699.3 | 30.79299
512.6 | 2014-06-18 17:07 | 22.6939812 | 35.93741 | 1523.407 | 1631.549 | 745613.1 | 31.55228
512.6833 | 2014-06-18 17:12 | 22.8012829 | 35.72354 | 1523.37 | 1632.857 | 754885.7 | 32.28617
512.7667 | 2014-06-18 17:17 | 22.8265667 | 35.5629 | 1522.804 | 1633.87 | 765772.6 | 31.67325
512.85 | 2014-06-18 17:22 | 22.688385 | 35.38465 | 1524.129 | 1635.722 | 769400 | 32.20302
512.9333 | 2014-06-18 17:27 | 22.7520981 | 35.16395 | 1524.561 | 1637.333 | 777535.9 | 30.31252
513.0167 | 2014-06-18 17:32 | 22.8006344 | 34.96801 | 1524.72 | 1638.612 | 785258.5 | 29.32024
513.1 | 2014-06-18 17:37 | 22.7211208 | 34.78026 | 1524.599 | 1639.928 | 795169.3 | 30.50172
513.1833 | 2014-06-18 17:42 | 22.8727989 | 34.60896 | 1524.384 | 1640.891 | 803283.7 | 30.22938
513.2667 | 2014-06-18 17:47 | 22.8873138 | 34.48713 | 1522.137 | 1640.877 | 818681.7 | 31.45469
513.35 | 2014-06-18 17:52 | 22.9498615 | 34.34306 | 1523.826 | 1641.986 | 814681.9 | 30.83979
513.4333 | 2014-06-18 17:57 | 22.9364872 | 34.20407 | 1522.97 | 1642.431 | 823653.9 | 31.76387
513.5167 | 2014-06-18 18:02 | 22.8894577 | 34.05183 | 1521.527 | 1642.83 | 836357 | 29.37949
513.6 | 2014-06-18 18:07 | 22.9271259 | 33.89905 | 1522.82 | 1644.158 | 836594.9 | 30.06756
513.6833 | 2014-06-18 18:12 | 22.8597431 | 33.75458 | 1521.642 | 1644.215 | 845107.4 | 28.55348
513.7667 | 2014-06-18 18:17 | 22.8832207 | 33.62031 | 1524.202 | 1645.978 | 839615.8 | 29.95105
513.85 | 2014-06-18 18:22 | 22.9066963 | 33.51154 | 1524.605 | 1647.038 | 844144.1 | 29.81166
513.9333 | 2014-06-18 18:27 | 22.9531269 | 33.36974 | 1524.546 | 1647.775 | 849639.1 | 30.67549
514.0167 | 2014-06-18 18:32 | 22.9384918 | 33.24918 | 1523.413 | 1647.928 | 858497.8 | 30.55301
514.1 | 2014-06-18 18:37 | 22.9754467 | 33.11044 | 1523.424 | 1648.572 | 862868.7 | 27.133
514.1833 | 2014-06-18 18:42 | 22.9812126 | 33.00008 | 1523.445 | 1649.188 | 866969.1 | 29.33118
514.2667 | 2014-06-18 18:47 | 22.9185276 | 32.87689 | 1523.603 | 1649.646 | 869035.2 | 31.53336
514.35 | 2014-06-18 18:52 | 22.9757004 | 32.77473 | 1523.381 | 1650.129 | 873896.8 | 30.18906
514.4333 | 2014-06-18 18:57 | 22.9378033 | 32.68089 | 1522.432 | 1650.286 | 881520.8 | 33.58317
514.5167 | 2014-06-18 19:02 | 22.9774837 | 32.57527 | 1522.957 | 1651.114 | 883614.8 | 30.32298
514.6 | 2014-06-18 19:07 | 22.9814968 | 32.47021 | 1523.093 | 1651.645 | 886330 | 29.18083
514.6833 | 2014-06-18 19:12 | 22.9968414 | 32.39481 | 1522.378 | 1651.705 | 891680.5 | 28.87811
514.7667 | 2014-06-18 19:17 | 22.9585686 | 32.30809 | 1523.203 | 1652.448 | 891109.8 | 30.25478
514.85 | 2014-06-18 19:22 | 22.9609375 | 32.22316 | 1523.532 | 1653.074 | 893162.7 | 31.50247
514.9333 | 2014-06-18 19:27 | 23.0017757 | 32.14341 | 1522.676 | 1653.394 | 901268.9 | 29.07677
515.0167 | 2014-06-18 19:32 | 23.0131588 | 32.09748 | 1522.149 | 1653.496 | 905602.3 | 30.10789
515.1 | 2014-06-18 19:37 | 23.0451279 | 32.02794 | 1523.149 | 1654.374 | 904767.8 | 29.31625
515.1833 | 2014-06-18 19:42 | 22.970768 | 31.98402 | 1522.877 | 1654.8 | 909573.8 | 30.10241
515.2667 | 2014-06-18 19:47 | 22.9879265 | 31.91828 | 1522.296 | 1655.007 | 915007.3 | 28.99113
515.35 | 2014-06-18 19:52 | 22.9545269 | 31.85352 | 1522.196 | 1655.497 | 919079.3 | 30.39118
515.4333 | 2014-06-18 19:57 | 23.0182438 | 31.79826 | 1523.267 | 1656.044 | 915467.5 | 29.05785
515.5167 | 2014-06-18 20:02 | 23.0515442 | 31.72904 | 1523.444 | 1656.579 | 917935.5 | 29.0917
515.6 | 2014-06-18 20:07 | 23.0672054 | 31.67217 | 1523.08 | 1657.022 | 923500.4 | 28.16961
515.6833 | 2014-06-18 20:12 | 23.0817356 | 31.62863 | 1523.489 | 1657.689 | 925275.8 | 28.4783
515.7667 | 2014-06-18 20:17 | 23.0763493 | 31.5739 | 1523.568 | 1658.376 | 929466.3 | 25.7902
515.85 | 2014-06-18 20:22 | 23.0412827 | 31.51398 | 1522.886 | 1658.639 | 935987 | 29.00756
515.9333 | 2014-06-18 20:27 | 23.0890579 | 31.46885 | 1523.368 | 1659.049 | 935491.8 | 27.47704
516.0167 | 2014-06-18 20:32 | 23.0465145 | 31.42124 | 1522.528 | 1659.087 | 941543.7 | 27.1818
516.1 | 2014-06-18 20:37 | 23.079916 | 31.35543 | 1523.636 | 1659.775 | 938647.3 | 30.59185
516.1833 | 2014-06-18 20:42 | 23.1296501 | 31.32509 | 1522.569 | 1659.896 | 946839.9 | 28.96822
516.2667 | 2014-06-18 20:47 | 23.0513058 | 31.24099 | 1519.817 | 1659.149 | 960659.3 | 28.14522
516.35 | 2014-06-18 20:52 | 23.0776844 | 31.20579 | 1522.033 | 1660.181 | 952496 | 28.83329
516.4333 | 2014-06-18 20:57 | 23.066349 | 31.14656 | 1523.735 | 1661.026 | 946588.7 | 29.76534
516.5167 | 2014-06-18 21:02 | 23.0271988 | 31.09713 | 1523.42 | 1661.545 | 952335.8 | 30.36431
516.6 | 2014-06-18 21:07 | 23.073185 | 31.05024 | 1523.51 | 1662.052 | 955213.5 | 30.02126
516.6833 | 2014-06-18 21:12 | 23.0117798 | 31.01598 | 1523.267 | 1662.404 | 959312.5 | 28.72675
516.7667 | 2014-06-18 21:17 | 23.1312771 | 30.96571 | 1523.49 | 1662.825 | 960684.6 | 30.62271
516.85 | 2014-06-18 21:22 | 23.0272102 | 30.92454 | 1522.095 | 1662.533 | 968281.9 | 29.60354
516.9333 | 2014-06-18 21:27 | 23.0490742 | 30.88962 | 1522.549 | 1662.85 | 967337.8 | 30.02972
517.0167 | 2014-06-18 21:32 | 23.0750523 | 30.87834 | 1522.968 | 1663.258 | 967260.3 | 27.39988
517.1 | 2014-06-18 21:37 | 23.0681133 | 30.87028 | 1522.421 | 1663.333 | 971552.1 | 28.85221
517.1833 | 2014-06-18 21:42 | 23.0844326 | 30.85559 | 1522.098 | 1663.41 | 974310.9 | 29.2605
517.2667 | 2014-06-18 21:47 | 23.0072517 | 30.81667 | 1522.763 | 1663.937 | 973362.9 | 29.39492
517.35 | 2014-06-18 21:52 | 23.0666485 | 30.79596 | 1523.329 | 1664.546 | 973660.5 | 31.49103
517.4333 | 2014-06-18 21:57 | 23.0584984 | 30.74656 | 1523.088 | 1664.76 | 976793 | 30.08849
517.5167 | 2014-06-18 22:02 | 23.0232296 | 30.70474 | 1523.197 | 1665.319 | 979901.7 | 29.21169
517.6 | 2014-06-18 22:07 | 23.0605564 | 30.67296 | 1523.511 | 1665.679 | 980209.9 | 28.7402
517.6833 | 2014-06-18 22:12 | 23.1687145 | 30.64001 | 1523.075 | 1665.784 | 983949.8 | 29.31924
517.7667 | 2014-06-18 22:17 | 23.0730209 | 30.63523 | 1522.389 | 1665.735 | 988341.5 | 29.1405
517.85 | 2014-06-18 22:22 | 23.0305767 | 30.61663 | 1522.71 | 1665.978 | 987798.6 | 30.41808
517.9333 | 2014-06-18 22:27 | 23.1063366 | 30.5882 | 1522.997 | 1666.354 | 988407.4 | 28.04613
518.0167 | 2014-06-18 22:32 | 23.0457745 | 30.5948 | 1523.606 | 1666.809124 | 987352.2 | 28.06555
518.1 | 2014-06-18 22:37 | 23.1144714 | 30.57574 | 1523.163 | 1666.925 | 991202.4 | 28.88159
518.1833 | 2014-06-18 22:42 | 23.0649967 | 30.56055 | 1522.378 | 1666.671 | 994866 | 28.56543
518.2667 | 2014-06-18 22:47 | 23.0845165 | 30.51707 | 1521.608 | 1666.255 | 997304.5 | 29.28539
518.35 | 2014-06-18 22:52 | 23.060215 | 30.51248 | 1520.79 | 1665.832 | 1000026.6 | 27.39539
518.4333 | 2014-06-18 22:57 | 23.0035362 | 30.44223 | 1521.347 | 1666.078 | 997885.8 | 29.61947
518.5167 | 2014-06-18 23:02 | 23.033514 | 30.39723 | 1522.16 | 1666.519 | 995320.9 | 29.37899
518.6 | 2014-06-18 23:07 | 23.1364746 | 30.36615 | 1521.918 | 1666.243 | 995083.6 | 28.29756
518.6833 | 2014-06-18 23:12 | 23.1325836 | 30.33027 | 1520.359 | 1665.685 | 1001982.2 | 30.86867
518.7667 | 2014-06-18 23:17 | 23.0415173 | 30.27848 | 1521.918 | 1666.218 | 994911.4 | 27.48302
518.85 | 2014-06-18 23:22 | 23.1584911 | 30.24515 | 1520.565 | 1665.772 | 1001166.3 | 27.99386
518.9333 | 2014-06-18 23:27 | 23.0817833 | 30.19944 | 1521.113 | 1665.709 | 996958.3 | 29.67922
519.0167 | 2014-06-18 23:32 | 23.0580425 | 30.16151 | 1522.722 | 1666.193 | 989198.6 | 26.67942
519.1 | 2014-06-18 23:37 | 22.9955254 | 30.11527 | 1520.759 | 1665.537 | 998211 | 28.49622
519.1833 | 2014-06-18 23:42 | 22.8564205 | 30.08564 | 1522.18 | 1666.357 | 994066.7 | 27.45913
519.2667 | 2014-06-18 23:47 | 22.859375 | 30.07389 | 1521.315 | 1666.389 | 1000248.4 | 29.28687
519.35 | 2014-06-18 23:52 | 22.9008884 | 30.07908 | 1521.935 | 1666.965 | 999940.5 | 28.97321
519.4333 | 2014-06-18 23:57 | 22.8814373 | 30.04987 | 1523.132 | 1667.457 | 995084.1 | 29.03943
519.5167 | 2014-06-19 00:02 | 22.9679775 | 30.04688 | 1524.21 | 1668.203 | 992798.1 | 27.78624
519.6 | 2014-06-19 00:07 | 22.8352795 | 30.00806 | 1522.513 | 1667.92 | 1002543.1 | 27.99833
519.6833 | 2014-06-19 00:12 | 22.8087769 | 30.0361 | 1522.22 | 1667.954 | 1004798.5 | 31.86245
519.7667 | 2014-06-19 00:17 | 22.7669754 | 30.0501 | 1521.532 | 1668.12 | 1010684.5 | 27.16885
519.85 | 2014-06-19 00:22 | 22.7934189 | 30.06434 | 1521.618 | 1668.527 | 1012903.0 | 30.21345
519.9333 | 2014-06-19 00:27 | 22.8094959 | 30.07123 | 1521.849 | 1668.639 | 1012080.6 | 30.60678
520.0167 | 2014-06-19 00:32 | 22.865242 | 30.06408 | 1522.129 | 1669.22 | 1014158.0 | 29.22961
520.1 | 2014-06-19 00:37 | 22.8774681 | 30.08225 | 1521.988 | 1669.452 | 1016728.5 | 27.54276
520.1833 | 2014-06-19 00:42 | 22.9356976 | 30.07346 | 1522.19 | 1669.852 | 1018092.9 | 30.62869
520.2667 | 2014-06-19 00:47 | 22.9466915 | 30.06378 | 1522.954 | 1670.395 | 1016568.8 | 28.90649
520.35 | 2014-06-19 00:52 | 22.9223633 | 30.05893 | 1523.086 | 1670.89 | 1019068.4 | 27.48003
520.4333 | 2014-06-19 00:57 | 22.756506 | 30.04362 | 1523.888 | 1671.713 | 1019214.5 | 28.91595
520.5167 | 2014-06-19 01:02 | 22.9047394 | 30.02075 | 1523.497 | 1672.191 | 1025214.0 | 30.04018
520.6 | 2014-06-19 01:07 | 22.9372692 | 30.00864 | 1523.506 | 1672.807 | 1029394.8 | 25.14195
520.6833 | 2014-06-19 01:12 | 22.8873901 | 30.00965 | 1523.335 | 1673.045 | 1032212.8 | 29.49599
520.7667 | 2014-06-19 01:17 | 22.9059391 | 30.01267 | 1523.183 | 1673.506 | 1036436.3 | 28.50967
520.85 | 2014-06-19 01:22 | 23.0324898 | 30.00321 | 1523.855 | 1673.929 | 1034727.2 | 28.39017
520.9333 | 2014-06-19 01:27 | 22.9516239 | 29.99749 | 1524.07 | 1674.321 | 1035944.9 | 29.17385
521.0167 | 2014-06-19 01:32 | 22.8702507 | 29.99815 | 1523.980089 | 1674.549 | 1038139.3 | 30.94385
521.1 | 2014-06-19 01:37 | 22.9306107 | 30.01592 | 1523.579 | 1674.608 | 1041308.0 | 28.22438
521.1833 | 2014-06-19 01:42 | 22.9817333 | 29.9871 | 1524.103 | 1675.251 | 1042128.8 | 29.66128
521.2667 | 2014-06-19 01:47 | 22.9159737 | 29.97732 | 1523.819 | 1675.358 | 1044820.6 | 29.11561
521.35 | 2014-06-19 01:52 | 22.9753075 | 29.96934 | 1523.112 | 1675.322 | 1049447.0 | 29.3501
521.4333 | 2014-06-19 01:57 | 22.9318657 | 29.96506 | 1522.823 | 1675.383 | 1051863.3 | 28.61523
521.5167 | 2014-06-19 02:02 | 23.0059376 | 29.95903 | 1523.2 | 1675.922 | 1052984.7 | 29.7275
521.6 | 2014-06-19 02:07 | 22.9984398 | 29.95883 | 1523.235 | 1675.914 | 1052681.1 | 28.09641
521.6833 | 2014-06-19 02:12 | 22.9850121 | 29.96612 | 1523.514 | 1676.293 | 1053372.2 | 29.96649
521.7667 | 2014-06-19 02:17 | 22.9241009 | 29.96092 | 1523.813 | 1676.586 | 1053331.5 | 28.45589
521.85 | 2014-06-19 02:22 | 22.9662762 | 29.95083 | 1523.806 | 1676.788 | 1054777.3 | 28.57837
521.9333 | 2014-06-19 02:27 | 22.9936676 | 29.94845 | 1523.362 | 1676.802 | 1057929.7 | 30.06906
522.0167 | 2014-06-19 02:32 | 23.0380325 | 29.94753 | 1523.302 | 1676.908 | 1059073.1 | 29.73199
522.1 | 2014-06-19 02:37 | 22.9371281 | 29.97483 | 1523.68 | 1677.287 | 1059081.1 | 30.46837
522.1833 | 2014-06-19 02:42 | 22.9817257 | 29.95257 | 1523.787 | 1677.493 | 1059768.6 | 28.667
522.2667 | 2014-06-19 02:47 | 22.9976921 | 29.93934 | 1523.94 | 1677.572 | 1059254.5 | 28.3847
522.35 | 2014-06-19 02:52 | 22.9748573 | 29.94297 | 1523.852 | 1677.931 | 1062333.1 | 28.55049
522.4333 | 2014-06-19 02:57 | 22.8643799 | 29.95541 | 1523.453 | 1677.858 | 1064580.9 | 27.88282
522.5167 | 2014-06-19 03:02 | 22.9498367 | 29.95511 | 1523.832 | 1678.426 | 1065887.0 | 29.43126
522.6 | 2014-06-19 03:07 | 23.0380878 | 29.95713 | 1523.777 | 1678.541 | 1067065.2 | 28.47183
522.6833 | 2014-06-19 03:12 | 22.8904305 | 29.93912 | 1523.435 | 1678.515 | 1069234.5 | 28.59282
522.7667 | 2014-06-19 03:17 | 22.9111137 | 29.95179 | 1523.908 | 1678.942 | 1068923.0 | 29.29583
522.85 | 2014-06-19 03:22 | 23.0221634 | 29.94571 | 1523.587 | 1678.921 | 1070990.5 | 29.61498
522.9333 | 2014-06-19 03:27 | 22.944294 | 29.9311 | 1523.344 | 1679.178 | 1074437.3 | 28.666
523.0167 | 2014-06-19 03:32 | 22.9591141 | 29.94141 | 1522.799 | 1679.052 | 1077329.5 | 26.5465
523.1 | 2014-06-19 03:37 | 22.9850922 | 29.94744 | 1521.849 | 1678.515 | 1080173.0 | 29.40538
523.1833 | 2014-06-19 03:42 | 22.9795589 | 29.93353 | 1523.429 | 1679.24 | 1074274.1 | 28.6192
523.2667 | 2014-06-19 03:47 | 23.0589733 | 29.93952 | 1523.225 | 1679.296 | 1076067.0 | 27.81811
523.35 | 2014-06-19 03:52 | 23.0195713 | 29.95678 | 1523.648 | 1679.668 | 1075716.7 | 26.1427
523.4333 | 2014-06-19 03:57 | 23.0131893 | 29.94644 | 1522.912 | 1679.758 | 1081420.5 | 26.45438
523.5167 | 2014-06-19 04:02 | 23.038847 | 29.94595 | 1523.976 | 1680.312 | 1077904.8 | 26.96372
523.6 | 2014-06-19 04:07 | 22.9710941 | 29.936 | 1523.514 | 1680.31 | 1081072.4 | 26.59729
523.6833 | 2014-06-19 04:12 | 22.9499035 | 29.95589 | 1523.232 | 1680.325 | 1083119.5 | 28.1482
523.7667 | 2014-06-19 04:17 | 22.9945583 | 29.93511 | 1523.759 | 1680.534 | 1080929.0 | 30.05461
523.85 | 2014-06-19 04:22 | 23.043232 | 29.92639 | 1523.242 | 1680.478 | 1084107.1 | 28.98317
523.9333 | 2014-06-19 04:27 | 23.0431557 | 29.96052 | 1522.598 | 1680.3 | 1087314.1 | 26.88854
524.0167 | 2014-06-19 04:32 | 22.9476624 | 29.95098 | 1523.6 | 1680.921 | 1084693.7 | 29.48154
524.1 | 2014-06-19 04:37 | 23.0538788 | 29.9416 | 1523.547 | 1680.858 | 1084621.3 | 28.53009
524.1833 | 2014-06-19 04:42 | 23.0728989 | 29.94102 | 1523.764 | 1681.103 | 1084814.1 | 27.00954
524.2667 | 2014-06-19 04:47 | 23.0544968 | 29.9459 | 1522.298 | 1680.833 | 1093059.3 | 28.39963
524.35 | 2014-06-19 04:52 | 22.9964066 | 29.97635 | 1522.819 | 1681.171 | 1091799.2 | 29.50595
524.4333 | 2014-06-19 04:57 | 22.8843842 | 29.96104 | 1523.357 | 1681.51 | 1090427.3 | 29.55524
524.5167 | 2014-06-19 05:02 | 23.0231113 | 29.94134 | 1523.045 | 1681.772 | 1094388.5 | 27.94457
524.6 | 2014-06-19 05:07 | 23.0034504 | 29.9468 | 1522.969 | 1681.847 | 1095426.1 | 28.12828
524.6833 | 2014-06-19 05:12 | 22.9717293 | 29.94974 | 1523.48 | 1682.077 | 1093483.0 | 28.85422
524.7667 | 2014-06-19 05:17 | 23.0576 | 29.93973 | 1522.566 | 1682.105 | 1099986.9 | 28.16015
524.85 | 2014-06-19 05:22 | 22.945713 | 29.93731 | 1522.204 | 1682.123 | 1102603.7 | 26.69934
524.9333 | 2014-06-19 05:27 | 23.0154667 | 29.94829 | 1524.123 | 1683.032 | 1095639.0 | 26.37522
525.0167 | 2014-06-19 05:32 | 23.1727886 | 29.94488 | 1521.994 | 1682.059 | 1103604.3 | 30.30306
525.1 | 2014-06-19 05:37 | 23.096302 | 29.93206 | 1523.306 | 1682.538 | 1097866.0 | 29.09468
525.1833 | 2014-06-19 05:42 | 23.1716995 | 29.9392 | 1522.411 | 1682.275 | 1102219.9 | 27.67023
525.2667 | 2014-06-19 05:47 | 23.1149158 | 29.94896 | 1522.895 | 1682.575 | 1100954.5 | 28.0063
525.35 | 2014-06-19 05:52 | 23.1887379 | 29.9434 | 1523.393 | 1682.996 | 1100426.6 | 27.83354
525.4333 | 2014-06-19 05:57 | 23.250248 | 29.95684 | 1523.503 | 1683.423 | 1102609.5 | 27.75984
525.5167 | 2014-06-19 06:02 | 23.2612514 | 29.98287 | 1523.435 | 1683.415 | 1103019.5 | 28.08695
525.6 | 2014-06-19 06:07 | 23.3115082 | 29.99629 | 1523.085 | 1683.482 | 1105895.0 | 28.64509
525.6833 | 2014-06-19 06:12 | 23.3620415 | 30.00006 | 1523.505 | 1683.889 | 1105810.8 | 28.2901
525.7667 | 2014-06-19 06:17 | 23.4338703 | 30.02482 | 1523.186 | 1684.12 | 1109596.2 | 27.68268
525.85 | 2014-06-19 06:22 | 23.3465767 | 30.03389 | 1522.549 | 1684.058 | 1113569.0 | 28.65952
525.9333 | 2014-06-19 06:27 | 23.3544044 | 30.04784 | 1520.643 | 1683.526 | 1123038.7 | 29.49052
526.0167 | 2014-06-19 06:32 | 23.4879723 | 29.98564 | 1522.078 | 1683.964 | 1116163.8 | 29.05436
526.1 | 2014-06-19 06:37 | 23.7817039 | 29.92002 | 1522.963 | 1684.402 | 1113083.2 | 29.64735
526.1833 | 2014-06-19 06:42 | 23.4045486 | 29.86833 | 1523.345 | 1684.239 | 1109323.7 | 28.62319
526.2667 | 2014-06-19 06:47 | 23.179533 | 29.82623 | 1522.931 | 1683.955 | 1110221.7 | 28.431
526.35 | 2014-06-19 06:52 | 23.2114334 | 29.80402 | 1523.414 | 1683.508 | 1103809.1 | 29.14698
526.4333 | 2014-06-19 06:57 | 23.10923 | 29.775 | 1523.196 | 1683.076 | 1102330.3 | 28.81289
526.5167 | 2014-06-19 07:02 | 23.1226521 | 29.77114 | 1522.284 | 1682.485 | 1104546.7 | 28.65704
526.6 | 2014-06-19 07:07 | 23.1059208 | 29.77472 | 1522.225 | 1682.494 | 1105017.1 | 28.83728
526.6833 | 2014-06-19 07:12 | 23.1246872 | 29.76365 | 1522.149 | 1682.347 | 1104522.7 | 29.06282
526.7667 | 2014-06-19 07:17 | 23.1533737 | 29.76329 | 1521.448 | 1682.181 | 1108213.0 | 27.31522
526.85 | 2014-06-19 07:22 | 23.1145763 | 29.75094 | 1521.589 | 1682.199 | 1107368.2 | 27.54427
526.9333 | 2014-06-19 07:27 | 23.0782108 | 29.74572 | 1521.493 | 1682.176 | 1107870.2 | 28.27367
527.0167 | 2014-06-19 07:32 | 23.0414734 | 29.71064 | 1521.297 | 1681.65 | 1105597.5 | 27.15691
527.1 | 2014-06-19 07:37 | 23.0448227 | 29.68955 | 1520.985 | 1681.344 | 1105639.6 | 28.77952
527.1833 | 2014-06-19 07:42 | 23.0061741 | 29.68479 | 1521.333 | 1681.346 | 1103250.1 | 30.00234
527.2667 | 2014-06-19 07:47 | 23.0142365 | 29.67749 | 1521.048 | 1681.273 | 1104708.2 | 29.36355
527.35 | 2014-06-19 07:52 | 22.9051399 | 29.66429 | 1521.466 | 1681.442 | 1102991.0 | 30.25626
527.4333 | 2014-06-19 07:57 | 22.8584728 | 29.63931 | 1521.142 | 1681.304 | 1104281.1 | 28.89703
527.5167 | 2014-06-19 08:02 | 22.7663918 | 29.61917 | 1521.085 | 1680.94 | 1102164.0 | 27.05134
527.6 | 2014-06-19 08:07 | 22.9703255 | 29.62454 | 1521.143 | 1681.376 | 1104768.5 | 29.88584
527.6833 | 2014-06-19 08:12 | 22.9574966 | 29.69442 | 1521.265 | 1682.372 | 1110792.7 | 29.45416
527.7667 | 2014-06-19 08:17 | 23.0106087 | 29.74082 | 1521.157 | 1683.243 | 1117543.9 | 29.83505
527.85 | 2014-06-19 08:22 | 23.1619835 | 29.77449 | 1521.262 | 1683.859 | 1121064.6 | 28.14969
527.9333 | 2014-06-19 08:27 | 23.0904312 | 29.82306 | 1521.593 | 1684.397 | 1122494.4 | 29.74941
528.0167 | 2014-06-19 08:32 | 23.2020912 | 29.84537 | 1521.759 | 1684.789 | 1124052.8 | 29.13752
528.1 | 2014-06-19 08:37 | 23.2225266 | 29.85974 | 1522.572 | 1685.757 | 1125124.5 | 31.31578
528.1833 | 2014-06-19 08:42 | 23.2513275 | 29.8737 | 1523.022 | 1686.381 | 1126318.7 | 27.79419
528.2667 | 2014-06-19 08:47 | 23.2548218 | 29.88614 | 1522.83 | 1686.939 | 1131490.3 | 29.42877
528.35 | 2014-06-19 08:52 | 23.2745686 | 29.88996 | 1523.197 | 1687.518 | 1132958.5 | 30.39618
528.4333 | 2014-06-19 08:57 | 23.2214985 | 29.89781 | 1523.405 | 1688.029 | 1135043.8 | 28.53308
528.5167 | 2014-06-19 09:02 | 23.1909885 | 29.90127 | 1523.419 | 1688.756 | 1139961.3 | 27.21764
528.6 | 2014-06-19 09:07 | 23.1976414 | 29.93202 | 1523.687 | 1689.156 | 1140868.2 | 27.86789
528.6833 | 2014-06-19 09:12 | 23.1224957 | 29.9499 | 1523.729 | 1689.521 | 1143093.7 | 27.55769
528.7667 | 2014-06-19 09:17 | 23.1895504 | 29.92587 | 1523.573 | 1689.659 | 1145124.8 | 27.94656
528.85 | 2014-06-19 09:22 | 23.1214943 | 29.93761 | 1523.62 | 1690.007 | 1147198.2 | 27.90375
528.9333 | 2014-06-19 09:27 | 23.1193829 | 29.94593 | 1523.502 | 1689.965 | 1147720.5 | 28.4574
529.0167 | 2014-06-19 09:32 | 23.0914555 | 29.94805 | 1522.715 | 1689.665 | 1151080.0 | 30.60628
529.1 | 2014-06-19 09:37 | 23.1115284 | 29.94291 | 1521.705 | 1689.031 | 1153672.7 | 27.71254
529.1833 | 2014-06-19 09:42 | 23.0766335 | 29.93723 | 1522.189 | 1689.142 | 1151098.7 | 29.62495
529.2667 | 2014-06-19 09:47 | 23.0709667 | 29.92575 | 1522.075 | 1689.166 | 1152045.3 | 28.53157
529.35 | 2014-06-19 09:52 | 23.3249588 | 29.91904 | 1520.957 | 1688.905 | 1157961.2 | 28.28511
529.4333 | 2014-06-19 09:57 | 23.1585865 | 29.92063 | 1521.944 | 1689.329 | 1154075.9 | 28.63762
529.5167 | 2014-06-19 10:02 | 23.3298721 | 29.89837 | 1521.763 | 1689.112 | 1153830.5 | 30.08201
529.6 | 2014-06-19 10:07 | 23.5060005 | 29.84402 | 1522.902 | 1689.499 | 1148644.7 | 29.13651
529.6833 | 2014-06-19 10:12 | 23.1232853 | 29.78772 | 1522.723 | 1689.192 | 1147763.2 | 29.01752
529.7667 | 2014-06-19 10:17 | 23.0643425 | 29.7423 | 1521.329 | 1688.26 | 1150951.7 | 29.13501
529.85 | 2014-06-19 10:22 | 22.7805462 | 29.67578 | 1521.658 | 1687.795 | 1145474.0 | 28.49574
529.9333 | 2014-06-19 10:27 | 22.6687241 | 29.6187 | 1521.965 | 1687.187 | 1139171.9 | 27.35605
530.0167 | 2014-06-19 10:32 | 22.7398338 | 29.5862 | 1521.497 | 1686.446 | 1137282.3 | 27.98588
530.1 | 2014-06-19 10:37 | 22.6702251 | 29.56304 | 1521.464 | 1685.964 | 1134186.9 | 29.41582
530.1833 | 2014-06-19 10:42 | 22.6302567 | 29.53827 | 1523.718 | 1686.32 | 1121099.6 | 27.42427
530.2667 | 2014-06-19 10:47 | 22.8574715 | 29.53048 | 1521.804 | 1685.826 | 1130891.1 | 28.66999
530.35 | 2014-06-19 10:52 | 22.9006462 | 29.62605 | 1521.507 | 1686.403 | 1136918.9 | 29.48305
530.4333 | 2014-06-19 10:57 | 23.0630169 | 29.67609 | 1521.298 | 1686.872 | 1141596.9 | 29.98791
530.5167 | 2014-06-19 11:02 | 22.8758926 | 29.6841 | 1521.456 | 1687.792 | 1146848.1 | 27.32071
530.6 | 2014-06-19 11:07 | 22.9111824 | 29.70374 | 1521.946 | 1688.673 | 1149537.4 | 27.4865
530.6833 | 2014-06-19 11:12 | 22.9585762 | 29.69696 | 1522.803 | 1689.592 | 1149970.8 | 25.75038
530.7667 | 2014-06-19 11:17 | 23.1120052 | 29.72538 | 1524.609 | 1690.775 | 1145671.9 | 27.93261
530.85 | 2014-06-19 11:22 | 23.1095905 | 29.72872 | 1522.968 | 1690.867 | 1157620.1 | 29.73995
530.9333 | 2014-06-19 11:27 | 22.9005795 | 29.72547 | 1522.893 | 1691.218 | 1160560.7 | 28.60924
531.0167 | 2014-06-19 11:32 | 23.0900784 | 29.73254 | 1523.333 | 1691.736 | 1161096.4 | 29.03195
531.1 | 2014-06-19 11:37 | 22.9881039 | 29.74468 | 1523.807 | 1692.324 | 1161881.5 | 28.94781
531.1833 | 2014-06-19 11:42 | 23.0404301 | 29.79222 | 1524.059 | 1692.654 | 1162417.9 | 28.98415
531.2667 | 2014-06-19 11:47 | 23.0786858 | 29.79916 | 1523.409 | 1692.767 | 1167681.7 | 28.82483
531.35 | 2014-06-19 11:52 | 22.992363 | 29.79229 | 1523.151 | 1693.351 | 1173489.3 | 30.38672
531.4333 | 2014-06-19 11:57 | 23.0538597 | 29.81318 | 1523.188 | 1686.5 | 1125995.7 | 28.96922
531.5167 | 2014-06-19 12:02 | 23.0263214 | 29.84538 | 1523.876 | 1688.625 | 1135905.0 | 28.80243
531.6 | 2014-06-19 12:07 | 23.0983582 | 29.82024 | 1523.41 | 1689.872 | 1147717.7 | 29.24406
531.6833 | 2014-06-19 12:12 | 23.087368 | 29.79259 | 1522.909 | 1690.745 | 1157183.6 | 27.23956
531.7667 | 2014-06-19 12:17 | 23.0758133 | 29.78441 | 1523.364 | 1691.709 | 1160692.8 | 27.60948
531.85 | 2014-06-19 12:22 | 23.0830822 | 29.79414 | 1523.899 | 1692.711 | 1163918.3 | 28.4783
531.9333 | 2014-06-19 12:27 | 23.0704899 | 29.7976 | 1523.923 | 1693.271 | 1167613.5 | 26.46583
532.0167 | 2014-06-19 12:32 | 23.0295391 | 29.7977 | 1524.058 | 1693.919 | 1171151.8 | 27.23956
532.1 | 2014-06-19 12:37 | 23.5092831 | 29.78075 | 1523.876 | 1694.193 | 1174293.3 | 28.88757
532.1833 | 2014-06-19 12:42 | 22.9734917 | 29.7118 | 1523.869 | 1694.028 | 1173210.5 | 26.40957
532.2667 | 2014-06-19 12:47 | 22.8629036 | 29.63713 | 1523.002 | 1693.332 | 1174382.1 | 28.15518
532.35 | 2014-06-19 12:52 | 22.8687687 | 29.60136 | 1521.586 | 1692.062346 | 1175391.5 | 26.76107
532.4333 | 2014-06-19 12:57 | 22.9166279 | 29.56052 | 1521.534 | 1691.552 | 1172232.5 | 26.40857
532.5167 | 2014-06-19 13:02 | 22.8452682 | 29.53232 | 1521.599 | 1691.005 | 1168017.5 | 28.02971
532.6 | 2014-06-19 13:07 | 22.8616161 | 29.52269 | 1521.508 | 1690.553 | 1165529.7 | 27.8893
532.6833 | 2014-06-19 13:12 | 22.7257805 | 29.49367 | 1521.664 | 1690.38 | 1163259.4 | 28.03667
532.7667 | 2014-06-19 13:17 | 22.6868515 | 29.47688 | 1522.323 | 1690.39 | 1158782.5 | 28.11185
532.85 | 2014-06-19 13:22 | 22.5964928 | 29.45862 | 1523.737 | 1691.091 | 1153861.8 | 28.02771
532.9333 | 2014-06-19 13:27 | 22.849678 | 29.45683 | 1522.577 | 1690.746 | 1159483.3 | 28.58984
533.0167 | 2014-06-19 13:32 | 22.7676411 | 29.49099 | 1522.087 | 1691.222 | 1166144.0 | 26.51363
533.1 | 2014-06-19 13:37 | 22.73349 | 29.56048 | 1521.802 | 1691.737 | 1171657.2 | 29.4228
533.1833 | 2014-06-19 13:42 | 22.7416878 | 29.59422 | 1521.974 | 1692.418 | 1175168.3 | 30.06159
533.2667 | 2014-06-19 13:47 | 22.7176399 | 29.60537 | 1522.563 | 1693.081 | 1175684.8 | 28.4325
533.35 | 2014-06-19 13:52 | 22.7021008 | 29.61506 | 1523.242 | 1694.169 | 1178495.2 | 27.76782
533.4333 | 2014-06-19 13:57 | 22.8300705 | 29.61097 | 1523.058 | 1694.837 | 1184373.7 | 28.96026
533.5167 | 2014-06-19 14:02 | 22.8894444 | 29.61011 | 1521.783 | 1694.903 | 1193616.3 | 29.70063
533.6 | 2014-06-19 14:07 | 22.8020935 | 29.59731 | 1522.01 | 1694.769 | 1191130.0 | 27.98339
533.6833 | 2014-06-19 14:12 | 22.8236847 | 29.60306 | 1522.907 | 1695.51 | 1190052.4 | 28.72625
533.7667 | 2014-06-19 14:17 | 22.8226547 | 29.60705 | 1521.981 | 1695.321 | 1195134.2 | 27.68218
533.85 | 2014-06-19 14:22 | 22.8255444 | 29.62972 | 1523.205 | 1696.004 | 1191406.4 | 28.88009
533.9333 | 2014-06-19 14:27 | 22.8796349 | 29.62302 | 1523.3 | 1696.179 | 1191957.0 | 28.88707
534.0167 | 2014-06-19 14:32 | 22.9107552 | 29.62706 | 1523.088 | 1696.467 | 1195409.3 | 30.23985
534.1 | 2014-06-19 14:37 | 22.7333889 | 29.62261 | 1523.285 | 1696.595 | 1194926.3 | 29.76634
534.1833 | 2014-06-19 14:42 | 22.8363476 | 29.62385 | 1523.22 | 1696.692 | 1196048.4 | 28.13227
534.2667 | 2014-06-19 14:47 | 22.8414383 | 29.61857 | 1524.363 | 1697.516 | 1193846.8 | 28.17259
534.35 | 2014-06-19 14:52 | 22.870203 | 29.6326 | 1524.127 | 1697.855 | 1197813.4 | 29.31774
534.4333 | 2014-06-19 14:57 | 22.9099483 | 29.6586 | 1524.447 | 1698.278 | 1198521.2 | 29.35309
534.5167 | 2014-06-19 15:02 | 22.9303665 | 29.66237 | 1524.458 | 1698.506 | 1200016.6 | 29.0185
534.6 | 2014-06-19 15:07 | 22.8824463 | 29.646 | 1524.333 | 1698.89 | 1203527.9 | 28.89454
534.6833 | 2014-06-19 15:12 | 23.0802765 | 29.65845 | 1524.334 | 1698.916 | 1203706.9 | 29.46811
534.7667 | 2014-06-19 15:17 | 23.2736588 | 29.68472 | 1524.22 | 1699.27 | 1206927.5 | 29.64934
534.85 | 2014-06-19 15:22 | 23.0716438 | 29.65415 | 1524.347 | 1699.798 | 1209696.2 | 30.00633
534.9333 | 2014-06-19 15:27 | 23.2514668 | 29.63602 | 1524.296 | 1699.826 | 1210235.5 | 27.18627
535.0167 | 2014-06-19 15:32 | 23.0368843 | 29.6245 | 1524.049 | 1699.906 | 1212492.0 | 29.24953
535.1 | 2014-06-19 15:37 | 22.9314861 | 29.61782 | 1524.223 | 1700.04 | 1212213.9 | 30.08001
535.1833 | 2014-06-19 15:42 | 23.1859646 | 29.63204 | 1524.273 | 1700.003 | 1211616.2 | 29.05835
535.2667 | 2014-06-19 15:47 | 23.2383919 | 29.60176 | 1523.11 | 1699.632 | 1217078.1 | 28.02472
535.35 | 2014-06-19 15:52 | 22.9631596 | 29.54204 | 1522.983 | 1698.807 | 1212264.4 | 29.16439
535.4333 | 2014-06-19 15:57 | 22.9618473 | 29.53373 | 1522.481 | 1698.369 | 1212705.2 | 29.83256
535.5167 | 2014-06-19 16:02 | 22.8544693 | 29.49824 | 1522.016 | 1697.584 | 1210499.6 | 30.15769
535.6 | 2014-06-19 16:07 | 22.7387733 | 29.45618 | 1522.013 | 1696.961 | 1206225.2 | 30.27867
535.6833 | 2014-06-19 16:12 | 22.6502209 | 29.42749 | 1521.833 | 1696.193 | 1202164.2 | 28.43299
535.7667 | 2014-06-19 16:17 | 22.7463951 | 29.40571 | 1521.767 | 1695.695 | 1199193.5 | 27.56816
535.85 | 2014-06-19 16:22 | 22.7402859 | 29.39003 | 1521.919 | 1695.592 | 1197437.1 | 28.94332
535.9333 | 2014-06-19 16:27 | 22.6248322 | 29.38235 | 1522.307 | 1695.636 | 1195059.3 | 27.20371
536.0167 | 2014-06-19 16:32 | 22.731369 | 29.35765 | 1522.689 | 1695.589 | 1192106.3 | 26.69535
536.1 | 2014-06-19 16:37 | 22.6112423 | 29.35124 | 1522.202 | 1695.69 | 1196154.2 | 28.05559
536.1833 | 2014-06-19 16:42 | 22.722538 | 29.32344 | 1521.729 | 1695.293 | 1196683.4 | 27.49697
536.2667 | 2014-06-19 16:47 | 22.8459873 | 29.37838 | 1522.099 | 1696.054 | 1199378.7 | 26.97069
536.35 | 2014-06-19 16:52 | 22.9040127 | 29.43606 | 1521.728 | 1696.845 | 1207392.3 | 27.62592
536.4333 | 2014-06-19 16:57 | 22.9636612 | 29.48172 | 1522.837 | 1697.93 | 1207219.7 | 28.39266
536.5167 | 2014-06-19 17:02 | 22.8499184 | 29.50007 | 1522.219 | 1698.8 | 1217483.1 | 28.31101
536.6 | 2014-06-19 17:07 | 22.7971554 | 29.52225 | 1522.637 | 1699.53 | 1219633.9 | 27.7947
536.6833 | 2014-06-19 17:12 | 22.8916092 | 29.53048 | 1522.791 | 1700.076 | 1222334.0 | 29.23111
536.7667 | 2014-06-19 17:17 | 22.9153366 | 29.54507 | 1522.501 | 1700.345 | 1226187.4 | 27.82757
536.85 | 2014-06-19 17:22 | 22.8564434 | 29.57205 | 1522.006 | 1700.694 | 1232008.4 | 28.32395
536.9333 | 2014-06-19 17:27 | 22.8991585 | 29.56121 | 1523.251 | 1701.204 | 1226946.0 | 30.08349
537.0167 | 2014-06-19 17:32 | 22.8625069 | 29.54738 | 1522.573 | 1701.238 | 1231848.4 | 29.5388
537.1 | 2014-06-19 17:37 | 22.9169254 | 29.54272 | 1523.021 | 1701.665 | 1231703.0 | 28.44693
537.1833 | 2014-06-19 17:42 | 22.9474297 | 29.53912 | 1523.572 | 1702.157 | 1231301.7 | 29.09767
537.2667 | 2014-06-19 17:47 | 22.954277 | 29.53995 | 1523.98 | 1702.348 | 1229807.7 | 29.85944
537.35 | 2014-06-19 17:52 | 22.8551521 | 29.54026 | 1523.758 | 1702.374 | 1231512.5 | 28.67199
537.4333 | 2014-06-19 17:57 | 22.9193821 | 29.51523 | 1524.591 | 1702.72 | 1228157.2 | 28.28662
537.5167 | 2014-06-19 18:02 | 22.9057178 | 29.53125 | 1523.039 | 1702.478 | 1237185.7 | 28.17209
537.6 | 2014-06-19 18:07 | 23.0038319 | 29.553 | 1523.085 | 1702.697 | 1238379.2 | 29.16938
537.6833 | 2014-06-19 18:12 | 22.9271526 | 29.56875 | 1523.408 | 1702.817 | 1236983.0 | 28.58086
537.7667 | 2014-06-19 18:17 | 22.9396782 | 29.58162 | 1524.028 | 1703.002 | 1233982.8 | 29.39791
537.85 | 2014-06-19 18:22 | 22.9472103 | 29.58775 | 1524.199 | 1703.148 | 1233807.9 | 29.78128
537.9333 | 2014-06-19 18:27 | 22.9090004 | 29.61116 | 1524.066 | 1703.483 | 1237036.2 | 29.72353
538.0167 | 2014-06-19 18:32 | 22.9665813 | 29.63369 | 1524.132 | 1703.605 | 1237424.6 | 27.37996
538.1 | 2014-06-19 18:37 | 22.9881821 | 29.63983 | 1524.348 | 1704.055 | 1239038.0 | 31.4975
538.1833 | 2014-06-19 18:42 | 23.0869732 | 29.67235 | 1524.106 | 1703.892 | 1239578.4 | 28.73322
538.2667 | 2014-06-19 18:47 | 23.097332 | 29.63825 | 1524.202 | 1704.008 | 1239715.1 | 29.59955
538.35 | 2014-06-19 18:52 | 23.0389137 | 29.64813 | 1524.099 | 1704.112 | 1241145.5 | 29.36305
538.4333 | 2014-06-19 18:57 | 23.0232143 | 29.65442 | 1524.082 | 1704.113 | 1241269.1 | 29.26198
538.5167 | 2014-06-19 19:02 | 23.0067749 | 29.67759 | 1524.099 | 1704.154 | 1241430.4 | 31.11014
538.6 | 2014-06-19 19:07 | 23.0349998 | 29.67268 | 1523.954 | 1703.998 | 1241358.8 | 28.5724
538.6833 | 2014-06-19 19:12 | 23.0184555 | 29.66133 | 1524.091 | 1703.782 | 1238926.3 | 28.40114
538.7667 | 2014-06-19 19:17 | 22.9810143 | 29.68451 | 1523.637 | 1703.63 | 1241008.0 | 29.96551
538.85 | 2014-06-19 19:22 | 23.0773163 | 29.66606 | 1523.836 | 1703.554 | 1239116.2 | 29.6329
538.9333 | 2014-06-19 19:27 | 23.0576687 | 29.66868 | 1524.131 | 1703.735 | 1238324.1 | 29.53433
539.0167 | 2014-06-19 19:32 | 23.1291027 | 29.68608 | 1524.077 | 1703.582 | 1237648.5 | 29.10316
539.1 | 2014-06-19 19:37 | 23.0656204 | 29.69361 | 1523.234 | 1703.465 | 1242645.8 | 27.13699
539.1833 | 2014-06-19 19:42 | 23.1842785 | 29.67585 | 1523.776 | 1703.649 | 1240182.1 | 28.24878
539.2667 | 2014-06-19 19:47 | 23.2862225 | 29.68024 | 1524.065 | 1703.655 | 1238234.0 | 30.03471
539.35 | 2014-06-19 19:52 | 23.0126057 | 29.68713 | 1523.379 | 1703.39 | 1241128.2 | 28.24777
539.4333 | 2014-06-19 19:57 | 23.0834255 | 29.68668 | 1523.011 | 1703.251 | 1242708.4 | 28.68642
539.5167 | 2014-06-19 20:02 | 23.0952435 | 29.69913 | 1522.971 | 1703.116 | 1242059.2 | 27.98289
539.6 | 2014-06-19 20:07 | 23.1989079 | 29.69796 | 1521.746 | 1702.902 | 1249029.3 | 27.77479
539.6833 | 2014-06-19 20:12 | 23.2278252 | 29.70435 | 1521.976 | 1702.9 | 1247427.3 | 30.52912
539.7667 | 2014-06-19 20:17 | 23.0775852 | 29.70888 | 1523.305 | 1703.152 | 1239999.6 | 29.79573
539.85 | 2014-06-19 20:22 | 23.1574059 | 29.7292 | 1522.709 | 1703.308 | 1245187.7 | 27.62143
539.9333 | 2014-06-19 20:27 | 22.9915924 | 29.70235 | 1522.861 | 1703.794 | 1247485.2 | 27.60499
540.0167 | 2014-06-19 20:32 | 23.1044865 | 29.70027 | 1522.109 | 1703.747 | 1252351.6 | 30.71483
540.1 | 2014-06-19 20:37 | 22.9739342 | 29.69763 | 1523.712 | 1703.815 | 1241762.6 | 30.26971
540.1833 | 2014-06-19 20:42 | 23.1104507 | 29.68425 | 1523.711 | 1703.82 | 1241805.6 | 30.48132
540.2667 | 2014-06-19 20:47 | 22.9910812 | 29.69794 | 1523.419 | 1703.895 | 1244335.5 | 29.39542
540.35 | 2014-06-19 20:52 | 23.2049866 | 29.68942 | 1522.925 | 1703.77 | 1246883.5 | 27.96997
540.4333 | 2014-06-19 20:57 | 23.0716114 | 29.71189 | 1522.752 | 1703.815 | 1248388.4 | 30.02623
540.5167 | 2014-06-19 21:02 | 22.962759 | 29.7082 | 1522.917 | 1704.236 | 1250153.5 | 28.46387
540.6 | 2014-06-19 21:07 | 23.0501976 | 29.69353 | 1522.882 | 1704.333 | 1251057.1 | 29.78426
540.6833 | 2014-06-19 21:12 | 23.0099945 | 29.69633 | 1522.826 | 1704.365 | 1251667.4 | 28.55448
540.7667 | 2014-06-19 21:17 | 22.9506378 | 29.6894 | 1522.575 | 1704.368 | 1253417.9 | 28.81139
540.85 | 2014-06-19 21:22 | 23.1326771 | 29.67923 | 1522.289 | 1704.277 | 1254767.5 | 27.67222
540.9333 | 2014-06-19 21:27 | 23.0056343 | 29.68077 | 1522.183 | 1704.11 | 1254339.8 | 29.76883
541.0167 | 2014-06-19 21:32 | 22.9601326 | 29.68523 | 1522.271 | 1703.967 | 1252748.8 | 25.96745
541.1 | 2014-06-19 21:37 | 22.7929974 | 29.66554 | 1522.462 | 1704.037 | 1251915.8 | 30.33593
541.1833 | 2014-06-19 21:42 | 23.0609493 | 29.67659 | 1522.235 | 1703.996 | 1253198.2 | 29.21368
541.2667 | 2014-06-19 21:47 | 23.066143 | 29.7254 | 1522.315 | 1703.858 | 1251692.8 | 28.7825
541.35 | 2014-06-19 21:52 | 23.0631275 | 29.70409 | 1522.326 | 1703.879 | 1251764.4 | 28.33839
541.4333 | 2014-06-19 21:57 | 23.0943279 | 29.70042 | 1522.247 | 1703.703 | 1251098.7 | 30.16316
541.5167 | 2014-06-19 22:02 | 23.1478024 | 29.71271 | 1522.344 | 1703.688 | 1250324.2 | 28.75761
541.6 | 2014-06-19 22:07 | 23.1023788 | 29.72138 | 1522.389 | 1703.979 | 1252024.6 | 28.69887
541.6833 | 2014-06-19 22:12 | 23.1027756 | 29.72219 | 1522.429 | 1704.319 | 1254086.3 | 28.43798
541.7667 | 2014-06-19 22:17 | 22.9911518 | 29.71817 | 1522.478 | 1704.518 | 1255123.1 | 29.69814
541.85 | 2014-06-19 22:22 | 23.0288296 | 29.71817 | 1522.281 | 1704.801 | 1258430.8 | 29.21169
541.9333 | 2014-06-19 22:27 | 22.9158649 | 29.7119 | 1522.371 | 1704.844 | 1258108.0 | 29.43078
542.0167 | 2014-06-19 22:32 | 23.0957756 | 29.7311 | 1522.432 | 1705.214 | 1260238.4 | 27.80865
542.1 | 2014-06-19 22:37 | 22.9938297 | 29.73658 | 1522.264 | 1705.223 | 1261455.8 | 27.88731
542.1833 | 2014-06-19 22:42 | 23.0842342 | 29.7371 | 1522.277 | 1705.322 | 1262046.9 | 28.59531
542.2667 | 2014-06-19 22:47 | 22.9192696 | 29.76031 | 1522.197 | 1705.278 | 1262297.8 | 30.2488
542.35 | 2014-06-19 22:52 | 23.1539459 | 29.7411 | 1522.179 | 1705.478 | 1263800.7 | 30.16863
542.4333 | 2014-06-19 22:57 | 23.0956497 | 29.75326 | 1522.27 | 1705.636 | 1264261.8 | 28.37524
542.5167 | 2014-06-19 23:02 | 23.1713867 | 29.731 | 1522.511 | 1705.898 | 1264412.2 | 26.61172
542.6 | 2014-06-19 23:07 | 23.0528202 | 29.71807 | 1522.49 | 1706.075 | 1265777.7 | 27.85045
542.6833 | 2014-06-19 23:12 | 23.0552807 | 29.70959 | 1522.553 | 1706.37 | 1267374.9 | 29.50844
542.7667 | 2014-06-19 23:17 | 23.0124111 | 29.69826 | 1522.76 | 1706.195 | 1264742.4 | 28.53406
542.85 | 2014-06-19 23:22 | 23.1067905 | 29.70583 | 1521.176 | 1706.11 | 1275076.3 | 27.96846
542.9333 | 2014-06-19 23:27 | 23.1394386 | 29.70637 | 1521.969 | 1705.556 | 1265787.0 | 30.88559
543.0167 | 2014-06-19 23:32 | 22.9272003 | 29.71636 | 1521.282 | 1705.552 | 1270493.6 | 29.01205
543.1 | 2014-06-19 23:37 | 22.9730911 | 29.68858 | 1521.709 | 1705.632 | 1268098.5 | 29.61549
543.1833 | 2014-06-19 23:42 | 23.160778 | 29.70421 | 1521.589 | 1705.564 | 1268457.7 | 30.3414
543.2667 | 2014-06-19 23:47 | 23.1370583 | 29.70032 | 1522.72 | 1705.715 | 1261709.1 | 27.57613
543.35 | 2014-06-19 23:52 | 23.18923 | 29.69696 | 1521.207 | 1705.73 | 1272237.5 | 28.92142
543.4333 | 2014-06-19 23:57 | 22.9249859 | 29.67731 | 1521.369 | 1705.33 | 1268364.2 | 30.25676
543.5167 | 2014-06-20 00:02 | 23.0745335 | 29.69287 | 1521.118 | 1705.174 | 1269025.1 | 29.22961
543.6 | 2014-06-20 00:07 | 23.1739159 | 29.67857 | 1521.162 | 1705.183 | 1268777.6 | 29.91271
543.6833 | 2014-06-20 00:12 | 23.0568295 | 29.6948 | 1521.994 | 1705.71 | 1266675.5 | 27.73048
543.7667 | 2014-06-20 00:17 | 22.9446373 | 29.66807 | 1522.114 | 1705.943 | 1267456.9 | 30.93091
543.85 | 2014-06-20 00:22 | 23.0440712 | 29.68825 | 1521.164 | 1706.033 | 1274625.0 | 29.02199
543.9333 | 2014-06-20 00:27 | 22.9883461 | 29.67435 | 1521.849 | 1706.133 | 1270595.0 | 28.48578
544.0167 | 2014-06-20 00:32 | 23.0197964 | 29.66684 | 1520.986 | 1706.149 | 1276655.6 | 30.61724
544.1 | 2014-06-20 00:37 | 23.0039482 | 29.66874 | 1521.636 | 1706.481 | 1274464.3 | 28.75314
544.1833 | 2014-06-20 00:42 | 22.863493 | 29.64458 | 1522.135 | 1706.579 | 1271692.7 | 27.65977
544.2667 | 2014-06-20 00:47 | 23.0084438 | 29.64364 | 1521.83 | 1706.593 | 1273894.9 | 28.42204
544.35 | 2014-06-20 00:52 | 22.802784 | 29.65305 | 1522.007 | 1706.622 | 1272877.6 | 27.62542
544.4333 | 2014-06-20 00:57 | 22.9325523 | 29.6582 | 1522.013 | 1706.764 | 1273810.1 | 30.28017
544.5167 | 2014-06-20 01:02 | 22.9216309 | 29.64155 | 1521.668 | 1707.032 | 1278038.9 | 30.25327
544.6 | 2014-06-20 01:07 | 22.8007889 | 29.67646 | 1521.5 | 1707.239 | 1280626.4 | 29.93163
544.6833 | 2014-06-20 01:12 | 22.9873104 | 29.69623 | 1521.161 | 1707.456 | 1284454.0 | 31.25355
544.7667 | 2014-06-20 01:17 | 23.0943527 | 29.67823 | 1521.264 | 1707.461 | 1283780.3 | 28.10289
544.85 | 2014-06-20 01:22 | 23.0573883 | 29.69734 | 1521.23 | 1707.641 | 1285261.6 | 28.97569
544.9333 | 2014-06-20 01:27 | 23.1241341 | 29.69096 | 1521.389 | 1707.819 | 1285388.4 | 30.14025
545.0167 | 2014-06-20 01:32 | 23.0567799 | 29.67647 | 1521.333 | 1707.91 | 1286397.4 | 29.50894
545.1 | 2014-06-20 01:37 | 23.0638142 | 29.66367 | 1521.849 | 1708.276 | 1285368.9 | 27.88879
545.1833 | 2014-06-20 01:42 | 23.0728054 | 29.68581 | 1521.457 | 1708.445 | 1289239.6 | 28.83379
545.2667 | 2014-06-20 01:47 | 22.9718876 | 29.68665 | 1521.414 | 1708.742 | 1291583.4 | 29.13501
545.35 | 2014-06-20 01:52 | 23.0263901 | 29.6793 | 1521.605 | 1709.182 | 1293300.7 | 29.15842
545.4333 | 2014-06-20 01:57 | 23.1063614 | 29.69816 | 1521.885 | 1709.181 | 1291356.2 | 29.34313
545.5167 | 2014-06-20 02:02 | 23.1322975 | 29.68895 | 1522.043 | 1709.435 | 1292019.4 | 28.68692
545.6 | 2014-06-20 02:07 | 23.1824951 | 29.69647 | 1521.528 | 1709.596 | 1296681.0 | 27.77876
545.6833 | 2014-06-20 02:12 | 23.0429001 | 29.69568 | 1521.764 | 1709.687 | 1295684.2 | 27.41331
545.7667 | 2014-06-20 02:17 | 23.1918373 | 29.71518 | 1521.856 | 1709.742 | 1295429.9 | 26.04861
545.85 | 2014-06-20 02:22 | 23.0628948 | 29.71284 | 1522.362 | 1710.258 | 1295497.1 | 26.88954
545.9333 | 2014-06-20 02:27 | 23.0083771 | 29.70396 | 1521.886 | 1710.118 | 1297818.2 | 27.94307
546.0167 | 2014-06-20 02:32 | 22.978056 | 29.71051 | 1521.902 | 1710.416 | 1299758.7 | 28.61671
546.1 | 2014-06-20 02:37 | 23.1739197 | 29.71698 | 1522.132 | 1710.358 | 1297769.7 | 28.16662
546.1833 | 2014-06-20 02:42 | 23.0470619 | 29.7347 | 1522.082 | 1710.624 | 1299954.9 | 28.84872
546.2667 | 2014-06-20 02:47 | 23.1441193 | 29.72467 | 1522.633 | 1710.715 | 1296775.7 | 29.63739
546.35 | 2014-06-20 02:52 | 22.9869881 | 29.74077 | 1523.071 | 1711.21 | 1297169.8 | 28.83279
546.4333 | 2014-06-20 02:57 | 23.2337475 | 29.74779 | 1523.442 | 1711.674 | 1297813.3 | 27.33464
546.5167 | 2014-06-20 03:02 | 23.2226505 | 29.74998 | 1523.613 | 1712.061 | 1299299.5 | 29.17684
546.6 | 2014-06-20 03:07 | 23.047821 | 29.74149 | 1523.822 | 1712.525 | 1301058.8 | 28.35781
546.6833 | 2014-06-20 03:12 | 23.1376781 | 29.74845 | 1522.267 | 1712.818 | 1313806.7 | 29.91871
546.7667 | 2014-06-20 03:17 | 23.0719204 | 29.75483 | 1522.433 | 1712.743 | 1312135.8 | 27.38244
546.85 | 2014-06-20 03:22 | 23.2689648 | 29.77587 | 1523.837 | 1712.915 | 1303644.0 | 29.68171
546.9333 | 2014-06-20 03:27 | 23.2106838 | 29.77655 | 1523.737 | 1713.214 | 1306398.7 | 30.2478
547.0167 | 2014-06-20 03:32 | 23.2012024 | 29.76601 | 1523.981 | 1713.351 | 1305664.6 | 28.46686
547.1 | 2014-06-20 03:37 | 22.9490032 | 29.78557 | 1523.925 | 1713.516 | 1307183.0 | 25.78771
547.1833 | 2014-06-20 03:42 | 23.1719875 | 29.75585 | 1523.823 | 1713.669 | 1308943.3 | 29.52836
547.2667 | 2014-06-20 03:47 | 23.208889 | 29.79605 | 1523.571 | 1713.888 | 1312188.8 | 29.02698
547.35 | 2014-06-20 03:52 | 23.1261902 | 29.78839 | 1523.99 | 1713.974 | 1309890.2 | 29.84253
547.4333 | 2014-06-20 03:57 | 23.182518 | 29.7904 | 1523.693 | 1713.966 | 1311890.6 | 30.93389
547.5167 | 2014-06-20 04:02 | 23.300211 | 29.79318 | 1523.657 | 1713.946 | 1311997.9 | 26.90944
547.6 | 2014-06-20 04:07 | 23.2680473 | 29.82011 | 1523.745 | 1713.898 | 1311059.8 | 28.68243
547.6833 | 2014-06-20 04:12 | 23.1733589 | 29.81276 | 1523.83 | 1713.869 | 1310270.9 | 27.90721
547.7667 | 2014-06-20 04:17 | 23.1556835 | 29.79586 | 1523.426 | 1714.12 | 1314789.8 | 27.06828
547.85 | 2014-06-20 04:22 | 23.0420017 | 29.80866 | 1522.695 | 1713.926 | 1318493.9 | 28.45092
547.9333 | 2014-06-20 04:27 | 23.134531 | 29.81077 | 1522.35 | 1714.003 | 1321399.9 | 29.72452
548.0167 | 2014-06-20 04:32 | 23.296463 | 29.80302 | 1523.209 | 1714.034 | 1315693.9 | 29.03594
548.1 | 2014-06-20 04:37 | 23.1516705 | 29.80436 | 1522.913 | 1713.89 | 1316743.8 | 28.42751
548.1833 | 2014-06-20 04:42 | 23.2951298 | 29.80802 | 1522.917 | 1713.771 | 1315893.3 | 27.36852
548.2667 | 2014-06-20 04:47 | 23.2094688 | 29.82446 | 1523.148 | 1714.185 | 1317157.1 | 28.63066
548.35 | 2014-06-20 04:52 | 23.2963314 | 29.81148 | 1522.762 | 1714.41 | 1321368.0 | 27.10662
548.4333 | 2014-06-20 04:57 | 23.3076553 | 29.8138 | 1523.034 | 1714.725 | 1321659.9 | 27.54874
548.5167 | 2014-06-20 05:02 | 23.2637405 | 29.82432 | 1521.089 | 1714.33 | 1332354.5 | 27.42377
548.6 | 2014-06-20 05:07 | 23.3254261 | 29.82914 | 1521.317 | 1714.118 | 1329317.6 | 28.92789
548.6833 | 2014-06-20 05:12 | 23.1900234 | 29.84317 | 1521.911 | 1714.324 | 1326638.3 | 29.26396
548.7667 | 2014-06-20 05:17 | 23.2277985 | 29.84139 | 1522.212 | 1714.555 | 1326159.7 | 28.02771
548.85 | 2014-06-20 05:22 | 23.1933136 | 29.84413 | 1522.208 | 1714.562 | 1326236.3 | 28.73422
548.9333 | 2014-06-20 05:27 | 23.2739182 | 29.84498 | 1521.99 | 1714.365 | 1326377.5 | 29.28489
549.0167 | 2014-06-20 05:32 | 23.1975403 | 29.84365 | 1522.124 | 1714.282 | 1324884.2 | 27.04487
549.1 | 2014-06-20 05:37 | 23.1907387 | 29.85851 | 1522.634 | 1714.477 | 1322707.9 | 27.94804
549.1833 | 2014-06-20 05:42 | 23.1682262 | 29.84865 | 1523.171 | 1714.737 | 1320797.5 | 29.37201
549.2667 | 2014-06-20 05:47 | 23.2677574 | 29.85265 | 1523.236 | 1714.948 | 1321807.8 | 29.16539
549.35 | 2014-06-20 05:52 | 23.3440342 | 29.84635 | 1522.878 | 1715.101 | 1325331.8 | 27.19375
549.4333 | 2014-06-20 05:57 | 23.3998108 | 29.86995 | 1523.794 | 1715.359 | 1320794.3 | 29.71455
549.5167 | 2014-06-20 06:02 | 23.501791 | 29.866 | 1522.57 | 1715.192 | 1328082.6 | 29.491
549.6 | 2014-06-20 06:07 | 23.5037384 | 29.89363 | 1523.059 | 1715.227 | 1324957.0 | 27.60053
549.6833 | 2014-06-20 06:12 | 23.4148998 | 29.92634 | 1523.029 | 1715.504 | 1327070.5 | 29.79322
549.7667 | 2014-06-20 06:17 | 23.4309883 | 29.94396 | 1523.592 | 1716.03 | 1326811.8 | 30.06906
549.85 | 2014-06-20 06:22 | 23.5764637 | 29.95183 | 1523.616 | 1716.382 | 1329074.6 | 28.56294
549.9333 | 2014-06-20 06:27 | 23.5059662 | 29.97132 | 1522.939 | 1716.091 | 1331732.7 | 29.38744
550.0167 | 2014-06-20 06:32 | 23.5405483 | 29.9726 | 1522.366 | 1716.497 | 1338482.2 | 29.66228
550.1 | 2014-06-20 06:37 | 23.5751419 | 29.9772 | 1523.357 | 1716.863 | 1334172.7 | 29.08374
550.1833 | 2014-06-20 06:42 | 23.5205212 | 29.99881 | 1523.399 | 1716.719 | 1332895.7 | 32.21895
550.2667 | 2014-06-20 06:47 | 23.4282875 | 30.0051 | 1522.584 | 1716.898 | 1339749.4 | 29.48254
550.35 | 2014-06-20 06:52 | 23.5433502 | 30.01959 | 1522.552 | 1716.641 | 1338194.0 | 27.28386
550.4333 | 2014-06-20 06:57 | 23.5238438 | 30.03647 | 1522.781 | 1716.413 | 1335043.3 | 26.76107
550.5167 | 2014-06-20 07:02 | 23.6870003 | 30.06385 | 1523.194 | 1716.683 | 1334059.1 | 29.11609
550.6 | 2014-06-20 07:07 | 23.7260704 | 30.06312 | 1523.207 | 1716.806 | 1334818.1 | 26.50615
550.6833 | 2014-06-20 07:12 | 23.933466 | 30.02653 | 1523.291 | 1716.776 | 1334035.3 | 28.63265
550.7667 | 2014-06-20 07:17 | 23.7796898 | 29.97034 | 1523.192 | 1716.521 | 1332957.6 | 29.26098
550.85 | 2014-06-20 07:22 | 23.310257 | 29.90711 | 1521.33 | 1715.538 | 1339018.6 | 29.75041
550.9333 | 2014-06-20 07:27 | 23.1984615 | 29.85261 | 1520.647 | 1714.455 | 1336260.2 | 28.58585
551.0167 | 2014-06-20 07:32 | 23.3249302 | 29.80423 | 1521.046 | 1713.47 | 1326715.5 | 27.59852
551.1 | 2014-06-20 07:37 | 23.2880211 | 29.80269 | 1520.76 | 1713.06 | 1325857.2 | 28.56494
551.1833 | 2014-06-20 07:42 | 23.1989002 | 29.79656 | 1520.821 | 1712.608 | 1322328.5 | 28.71829
551.2667 | 2014-06-20 07:47 | 22.9129181 | 29.75526 | 1522.198 | 1712.276 | 1310539.4 | 26.59528
551.35 | 2014-06-20 07:52 | 22.7335625 | 29.69942 | 1521.254 | 1711.872 | 1314269.3 | 29.13054
551.4333 | 2014-06-20 07:57 | 22.6611729 | 29.67618 | 1520.909 | 1711.311 | 1312775.1 | 28.94781
551.5167 | 2014-06-20 08:02 | 22.6475201 | 29.64425 | 1521.042 | 1710.756 | 1308029.6 | 28.05112
551.6 | 2014-06-20 08:07 | 22.7983856 | 29.62306 | 1521.35 | 1710.577 | 1304675.2 | 29.67174
551.6833 | 2014-06-20 08:12 | 22.7856083 | 29.63824 | 1521.294 | 1711.038 | 1308234.4 | 27.53481
551.7667 | 2014-06-20 08:17 | 22.9550743 | 29.67602 | 1521.64 | 1711.152 | 1306638.3 | 28.60377
551.85 | 2014-06-20 08:22 | 23.0374527 | 29.6933 | 1521.15 | 1711.593 | 1313062.6 | 27.71156
551.9333 | 2014-06-20 08:27 | 23.1809444 | 29.7085 | 1520.929 | 1712.074 | 1317897.3 | 29.52189
552.0167 | 2014-06-20 08:32 | 23.092844 | 29.71717 | 1521.716 | 1712.699 | 1316781.7 | 28.31251
552.1 | 2014-06-20 08:37 | 23.0056934 | 29.69214 | 1520.942 | 1712.83 | 1323023.9 | 28.31898
552.1833 | 2014-06-20 08:42 | 22.866024 | 29.67167 | 1522.012 | 1712.915 | 1316229.4 | 32.2996
552.2667 | 2014-06-20 08:47 | 22.7832279 | 29.64312 | 1521.06 | 1712.732 | 1321528.9 | 29.6334
552.35 | 2014-06-20 08:52 | 22.8273621 | 29.61636 | 1522.456 | 1712.947 | 1313387.7 | 27.66675
552.4333 | 2014-06-20 08:57 | 22.7483482 | 29.59181 | 1521.109 | 1713.185 | 1324320.9 | 28.46485
552.5167 | 2014-06-20 09:02 | 23.0488586 | 29.59978 | 1521.26 | 1713.575 | 1325964.3 | 29.91821
552.6 | 2014-06-20 09:07 | 23.1603603 | 29.64078 | 1521.271 | 1714.325 | 1331058.8 | 28.77304
552.6833 | 2014-06-20 09:12 | 23.1250954 | 29.69269 | 1521.38 | 1715.242 | 1336631.6 | 29.84699
552.7667 | 2014-06-20 09:17 | 23.2348804 | 29.71462 | 1521.659 | 1715.898 | 1339233.1 | 29.25651
552.85 | 2014-06-20 09:22 | 23.2010117 | 29.75035 | 1521.554 | 1716.604 | 1344819.4 | 27.71503
552.9333 | 2014-06-20 09:27 | 23.0645065 | 29.78305 | 1522.334 | 1717.133 | 1343095.9 | 28.39416
553.0167 | 2014-06-20 09:32 | 23.088686 | 29.78793 | 1521.266 | 1717.367 | 1352065.5 | 30.56347
553.1 | 2014-06-20 09:37 | 23.1669483 | 29.8185 | 1522.458 | 1717.802 | 1346849.4 | 26.76905
553.1833 | 2014-06-20 09:42 | 23.0405254 | 29.81088 | 1522.482 | 1718.49 | 1351430.5 | 28.79944
553.2667 | 2014-06-20 09:47 | 23.3100376 | 29.81122 | 1522.291 | 1718.789 | 1354812.4 | 29.3287
553.35 | 2014-06-20 09:52 | 23.1081009 | 29.84528 | 1521.263 | 1717.147 | 1350573.2 | -0.1857126
553.4333 | 2014-06-20 09:57 | 23.1485443 | 29.85436 | 1521.184 | 1711.792 | 1314195.0 | -32.80146
553.5167 | 2014-06-20 10:02 | 23.1140537 | 29.86584 | 1520.714 | 1706.353 | 1279934.6 | -36.39572
553.6 | 2014-06-20 10:07 | 23.0343151 | 29.85919 | 1522.577 | 1703.168 | 1245128.2 | -34.76862
553.6833 | 2014-06-20 10:12 | 22.9847202 | 29.84592 | 1522.388 | 1700.772 | 1229914.4 | -36.39125
553.7667 | 2014-06-20 10:17 | 23.1049805 | 29.83742 | 1521.709 | 1699.115 | 1223168.8 | -35.85552
553.85 | 2014-06-20 10:22 | 23.0151176 | 29.84473 | 1522.084 | 1697.917 | 1212329.1 | -34.40914
553.9333 | 2014-06-20 10:27 | 23.1332607 | 29.86287 | 1522.526 | 1697.346 | 1205336.8 | -35.55927
554.0167 | 2014-06-20 10:32 | 23.1860733 | 29.86953 | 1523.189 | 1696.941 | 1197976.0 | -35.97052
554.1 | 2014-06-20 10:37 | 22.9811172 | 29.87218 | 1523.219 | 1696.86 | 1197211.7 | -34.60034
554.1833 | 2014-06-20 10:42 | 23.0251598 | 29.86825 | 1522.865 | 1696.578 | 1197707.1 | -35.05789
554.2667 | 2014-06-20 10:47 | 23.0151749 | 29.88199 | 1522.625 | 1696.34 | 1197728.3 | -34.91002
554.35 | 2014-06-20 10:52 | 23.0613232 | 29.84609 | 1523.585 | 1696.533 | 1192436.4 | -36.07109
554.4333 | 2014-06-20 10:57 | 23.1177273 | 29.86442 | 1520.576 | 1695.863 | 1208563.2 | -35.47712
554.5167 | 2014-06-20 11:02 | 23.2400322 | 29.86658 | 1522.424 | 1695.883 | 1195959.3 | -35.98048
554.6 | 2014-06-20 11:07 | 23.3198566 | 29.79201 | 1521.058 | 1691.032 | 1171933.9 | -67.9689
554.6833 | 2014-06-20 11:12 | 23.0161648 | 29.723 | 1523.311 | 1688.135 | 1136423.3 | -71.03141
554.7667 | 2014-06-20 11:17 | 22.8933754 | 29.6516 | 1520.744 | 1683.674 | 1123359.7 | -70.68041
554.85 | 2014-06-20 11:22 | 22.7619553 | 29.61052 | 1521.589 | 1681.093 | 1099736.7 | -71.72897
554.9333 | 2014-06-20 11:27 | 22.7574596 | 29.56492 | 1521.08 | 1678.77 | 1087234.6 | -71.19173
555.0167 | 2014-06-20 11:32 | 22.648241 | 29.5271 | 1521.301 | 1676.926 | 1073001.4 | -72.17357
555.1 | 2014-06-20 11:37 | 22.642622 | 29.49872 | 1520.737 | 1675.146 | 1064612.3 | -71.0603
555.1833 | 2014-06-20 11:42 | 22.5959129 | 29.47599 | 1521.117 | 1674.416 | 1056955.7 | -70.65153
555.2667 | 2014-06-20 11:47 | 22.6996708 | 29.43528 | 1521.043 | 1673.607 | 1051890.7 | -71.84846
555.35 | 2014-06-20 11:52 | 22.57293962 | 29.42003 | 1520.703 | 1674.004 | 1056979.3 | -73.63489
555.4333 | 2014-06-20 11:57 | 22.47190532 | 29.38539 | 1520.244 | 1675.186 | 1068288.8 | -79.68726
555.5167 | 2014-06-20 12:02 | 22.37087102 | 29.35075 | 1519.786 | 1676.368 | 1079597.6 | -85.73962
555.6 | 2014-06-20 12:07 | 22.26983672 | 29.31611 | 1519.327 | 1677.55 | 1090907.0 | -91.79199
555.6833 | 2014-06-20 12:12 | 22.6409893 | 29.54801 | 1522.333 | 1674.73 | 1050738.6 | -71.41529
555.7667 | 2014-06-20 12:17 | 22.8145065 | 29.58802 | 1521.691 | 1675.111 | 1057798.3 | -72.0745
555.85 | 2014-06-20 12:22 | 22.8731441 | 29.63326 | 1522.219 | 1675.771 | 1058700.2 | -71.05533
555.9333 | 2014-06-20 12:27 | 25.82072142 | 31.03765 | 1543.725 | 1649.085 | 726431.3 | 94.60938
556.0167 | 2014-06-20 12:32 | 26.74972517 | 31.48745 | 1550.1 | 1641.635 | 631107.7 | 143.3929
556.1 | 2014-06-20 12:37 | 27.67872891 | 31.93725 | 1556.476 | 1634.185 | 535784 | 192.1764
556.1833 | 2014-06-20 12:42 | 28.60773266 | 32.38706 | 1562.852 | 1626.735 | 440460.3 | 240.9599
556.2667 | 2014-06-20 12:47 | 29.53673641 | 32.83686 | 1569.227 | 1619.285 | 345136.6 | 289.7435
556.35 | 2014-06-20 12:52 | 30.46574016 | 33.28666 | 1575.603 | 1611.835 | 249812.9 | 338.527
556.4333 | 2014-06-20 12:57 | 31.39474391 | 33.73646 | 1581.978 | 1604.385 | 154489.2 | 387.3105
556.5167 | 2014-06-20 13:02 | 32.32374766 | 34.18627 | 1588.354 | 1596.935 | 59165.53 | 436.094
556.6 | 2014-06-20 13:07 | 33.25275141 | 34.63607 | 1594.73 | 1589.485 | -36157.55 | 484.8776
556.6833 | 2014-06-20 13:12 | 34.18175516 | 35.08587 | 1601.105 | 1582.035 | -131481.8 | 533.6611
556.7667 | 2014-06-20 13:17 | 35.11075891 | 35.53567 | 1607.481 | 1574.586 | -226805.5 | 582.4446
556.85 | 2014-06-20 13:22 | 36.03976266 | 35.98547 | 1613.857 | 1567.136 | -322129.2 | 631.2281
556.9333 | 2014-06-20 13:27 | 36.96876641 | 36.43528 | 1620.232 | 1559.686 | -417452.9 | 680.0116
557.0167 | 2014-06-20 13:32 | 37.89777015 | 36.88508 | 1626.608 | 1552.236 | -512776.6 | 728.7952
557.1 | 2014-06-20 13:37 | 38.8267739 | 37.33488 | 1632.983 | 1544.786 | -608100.3 | 777.5787
557.1833 | 2014-06-20 13:42 | 39.75577765 | 37.78468 | 1639.359 | 1537.336 | -703424 | 826.3622
557.2667 | 2014-06-20 13:47 | 40.6847814 | 38.23449 | 1645.735 | 1529.886 | -798747.7 | 875.1457
557.35 | 2014-06-20 13:52 | 41.61378515 | 38.68429 | 1652.11 | 1522.436 | -894071.3 | 923.9292
557.4333 | 2014-06-20 13:57 | 42.5427889 | 39.13409 | 1658.486 | 1514.986 | -989395 | 972.7128
557.5167 | 2014-06-20 14:02 | 43.47179265 | 39.58389 | 1664.862 | 1507.536 | -1084718.7 | 1021.496
557.6 | 2014-06-20 14:07 | 44.4007964 | 40.03369 | 1671.237 | 1500.087 | -1180042.4 | 1070.2798
557.6833 | 2014-06-20 14:12 | 45.32980015 | 40.4835 | 1677.613 | 1492.637 | -1275365.5 | 1119.063
557.7667 | 2014-06-20 14:17 | 46.2588039 | 40.9333 | 1683.988 | 1485.187 | -1370689.8 | 1167.847
557.85 | 2014-06-20 14:22 | 47.18780765 | 41.3831 | 1690.364 | 1477.737 | -1466013.5 | 1216.63
557.9333 | 2014-06-20 14:27 | 48.11681139 | 41.8329 | 1696.74 | 1470.287 | -1561337.2 | 1265.414
558.0167 | 2014-06-20 14:32 | 49.04581514 | 42.28271 | 1703.115 | 1462.837 | -1656660.8 | 1314.197
558.1 | 2014-06-20 14:37 | 49.97481889 | 42.73251 | 1709.491 | 1455.387 | -1751984.5 | 1362.981
558.1833 | 2014-06-20 14:42 | 50.90382264 | 43.18231 | 1715.867 | 1447.937 | -1847308.2 | 1411.764
558.2667 | 2014-06-20 14:47 | 51.83282639 | 43.63211 | 1722.242 | 1440.487 | -1942631.9 | 1460.548
558.35 | 2014-06-20 14:52 | 52.76183014 | 44.08191 | 1728.618 | 1433.037 | -2037955.6 | 1509.331
558.4333 | 2014-06-20 14:57 | 53.69083389 | 44.53172 | 1734.993 | 1425.587 | -2133279.3 | 1558.115
558.5167 | 2014-06-20 15:02 | 54.61983764 | 44.98152 | 1741.369 | 1418.138 | -2228602.4 | 1606.899
558.6 | 2014-06-20 15:07 | 55.54884139 | 45.43132 | 1747.745 | 1410.688 | -2323926.7 | 1655.682
558.6833 | 2014-06-20 15:12 | 56.47784514 | 45.88112 | 1754.12 | 1403.238 | -2419250.3 | 1704.466
558.7667 | 2014-06-20 15:17 | 57.40684889 | 46.33093 | 1760.496 | 1395.788 | -2514574.0 | 1753.249
558.85 | 2014-06-20 15:22 | 58.33585263 | 46.78073 | 1766.872 | 1388.338 | -2609897.7 | 1802.033
558.9333 | 2014-06-20 15:27 | 59.26485638 | 47.23053 | 1773.247 | 1380.888 | -2705221.4 | 1850.816
559.0167 | 2014-06-20 15:32 | 60.19386013 | 47.68033 | 1779.623 | 1373.438 | -2800545.1 | 1899.6
559.1 | 2014-06-20 15:37 | 61.12286388 | 48.13013 | 1785.998 | 1365.988 | -2895868.8 | 1948.383
559.1833 | 2014-06-20 15:42 | 62.05186763 | 48.57994 | 1792.374 | 1358.538 | -2991192.5 | 1997.167
559.2667 | 2014-06-20 15:47 | 62.98087138 | 49.02974 | 1798.75 | 1351.088 | -3086516.1 | 2045.95
559.35 | 2014-06-20 15:52 | 63.90987513 | 49.47954 | 1805.125 | 1343.638 | -3181839.8 | 2094.734
559.4333 | 2014-06-20 15:57 | 64.83887888 | 49.92934 | 1811.501 | 1336.189 | -3277163.5 | 2143.517
559.5167 | 2014-06-20 16:02 | 65.76788263 | 50.37915 | 1817.877 | 1328.739 | -3372487.2 | 2192.301
559.6 | 2014-06-20 16:07 | 66.69688638 | 50.82895 | 1824.252 | 1321.289 | -3467810.9 | 2241.084
559.6833 | 2014-06-20 16:12 | 67.62589013 | 51.27875 | 1830.628 | 1313.839 | -3563134.6 | 2289.868
559.7667 | 2014-06-20 16:17 | 68.55489387 | 51.72855 | 1837.003 | 1306.389 | -3658458.3 | 2338.651
555.8833 | 2014-06-20 12:24 | 23.1789608 | 29.65622 | 1520.872 | 1673.171 | 1050060.6 | -113.4033
555.9667 | 2014-06-20 12:29 | 22.9431915 | 29.67782 | 1524.031 | 1667.907 | 991989.9 | -113.2126
556.05 | 2014-06-20 12:34 | 22.8866539 | 29.66165 | 1523.288 | 1663.1 | 963965.4 | -114.9219
556.1333 | 2014-06-20 12:39 | 22.9484501 | 29.58675 | 1523.525 | 1659.794 | 939541.3 | -114.0332
556.2167 | 2014-06-20 12:44 | 22.5075645 | 29.49557 | 1523.9 | 1657.186 | 918973.2 | -116.5629
556.3 | 2014-06-20 12:49 | 22.7033005 | 29.43257 | 1522.331 | 1654.049 | 908162.4 | -116.1905
556.3833 | 2014-06-20 12:54 | 22.477253 | 29.37797 | 1521.698 | 1652.314 | 900565.2 | -118.7332
556.4667 | 2014-06-20 12:59 | 22.4566975 | 29.33408 | 1521.776 | 1650.85 | 889929.4 | -119.8674
556.55 | 2014-06-20 13:04 | 22.5184307 | 29.30994 | 1521.756 | 1649.932 | 883737.2 | -118.1562
556.6333 | 2014-06-20 13:09 | 22.4072723 | 29.30329 | 1521.668 | 1649.197 | 879281.5 | -117.6453
556.7167 | 2014-06-20 13:14 | 22.4138718 | 29.26418 | 1521.753 | 1648.927 | 876830.2 | -120.0014
556.8 | 2014-06-20 13:19 | 22.4311028 | 29.25731 | 1521.729 | 1648.694 | 875394.7 | -118.7975
556.8833 | 2014-06-20 13:24 | 22.3452129 | 29.23414 | 1521.935 | 1648.424 | 872112.5 | -120.3708
556.9667 | 2014-06-20 13:29 | 22.3179817 | 29.22031 | 1521.878 | 1648.24 | 871235 | -120.2578
557.05 | 2014-06-20 13:34 | 22.345293 | 29.21917 | 1521.605 | 1648.311 | 873600.9 | -121.3641
557.1333 | 2014-06-20 13:39 | 22.3926449 | 29.20662 | 1521.764 | 1648.391 | 873059.6 | -121.0544
557.2167 | 2014-06-20 13:44 | 22.6062737 | 29.22541 | 1521.948 | 1648.763 | 874359.2 | -120.557
557.3 | 2014-06-20 13:49 | 22.7738438 | 29.27971 | 1522.405 | 1649.566 | 876737.7 | -119.6115
557.3833 | 2014-06-20 13:54 | 22.903326 | 29.31101 | 1522.558 | 1650.269 | 880537 | -117.6423
557.4667 | 2014-06-20 13:59 | 23.0614815 | 29.30295 | 1522.806 | 1650.97 | 883658.4 | -120.0422
557.55 | 2014-06-20 14:04 | 22.9312649 | 29.30445 | 1524.148 | 1652.28 | 883441.1 | -122.3345
557.6333 | 2014-06-20 14:09 | 22.9889698 | 29.32874 | 1522.849 | 1633.194 | 760801.9 | -170.3858
557.7167 | 2014-06-20 14:14 | 22.9660873 | 29.32662 | 1524.31 | 1620.959 | 666375 | -173.9417
557.8 | 2014-06-20 14:19 | 22.8665104 | 29.3144 | 1524.307 | 1613.976 | 618241 | -172.7707
557.8833 | 2014-06-20 14:24 | 22.7269535 | 29.27814 | 1524.609 | 1609.883 | 587944.5 | -174.9365
557.9667 | 2014-06-20 14:29 | 22.5502129 | 29.22408 | 1524.071 | 1606.856 | 570784.6 | -176.9226
558.05 | 2014-06-20 14:34 | 22.5753536 | 29.20259 | 1522.277 | 1604.176 | 564678.8 | -176.3211
558.1333 | 2014-06-20 14:39 | 22.3756943 | 29.12929 | 1522.845 | 1603.161 | 553758.1 | -178.9998
558.2167 | 2014-06-20 14:44 | 22.3642368 | 29.09426 | 1521.581 | 1601.555 | 551403.5 | -179.0391
558.3 | 2014-06-20 14:49 | 22.4789429 | 29.12447 | 1521.488 | 1600.712 | 546231.3 | -178.1693
558.3833 | 2014-06-20 14:54 | 22.7262821 | 29.1547 | 1523.329 | 1602.025 | 542591.5 | -179.1213
558.4667 | 2014-06-20 14:59 | 22.9207478 | 29.19933 | 1524.168 | 1602.994 | 543482.6 | -179.5161
558.55 | 2014-06-20 15:04 | 22.9841118 | 29.2218 | 1524.666 | 1603.818 | 545736.3 | -180.7315
558.6333 | 2014-06-20 15:09 | 22.943903 | 29.21909 | 1524.343 | 1604.065 | 549662.8 | -180.9495
558.7167 | 2014-06-20 15:14 | 22.8108177 | 29.21001 | 1524.408 | 1604.522 | 552361.5 | -180.8405
558.8 | 2014-06-20 15:19 | 22.6387901 | 29.1813 | 1524.151 | 1604.307 | 552656.4 | -181.5759
558.8833 | 2014-06-20 15:24 | 22.5720139 | 29.13654 | 1524.606 | 1604.534 | 551087.3 | -182.1798
558.9667 | 2014-06-20 15:29 | 22.2857475 | 29.08719 | 1521.447 | 1593.665 | 497926.9 | -209.021
559.05 | 2014-06-20 15:34 | 22.3346977 | 29.07688 | 1524.449 | 1571.485 | 324303.1 | -213.1535
559.1333 | 2014-06-20 15:39 | 22.4353771 | 29.05935 | 1523.835 | 1564.154 | 277990.6 | -213.7435
559.2167 | 2014-06-20 15:44 | 22.4108467 | 29.05811 | 1523.564 | 1561.681 | 262808.6 | -215.5773
559.3 | 2014-06-20 15:49 | 22.1895123 | 29.01958 | 1522.105 | 1559.474 | 257654.8 | -215.9795
559.3833 | 2014-06-20 15:54 | 22.2168961 | 29.01609 | 1522.102 | 1558.816 | 253133.7 | -215.9452
559.4667 | 2014-06-20 15:59 | 22.5926437 | 29.04777 | 1522.682 | 1558.933 | 249944.5 | -217.6037
559.55 | 2014-06-20 16:04 | 22.7115498 | 29.08814 | 1523.036 | 1559.614 | 252196.2 | -217.64
559.6333 | 2014-06-20 16:09 | 22.7176075 | 29.08597 | 1523.038 | 1559.927 | 254338.7 | -220.585
559.7167 | 2014-06-20 16:14 | 22.7452583 | 29.1028 | 1521.811 | 1550.123 | 195207.1 | -233.2623
559.8 | 2014-06-20 16:19 | 22.6159534 | 29.08323 | 1524.101 | 1541.911 | 122796.2 | -234.2869
559.8833 | 2014-06-20 16:24 | 22.5213852 | 29.04135 | 1523.783 | 1540.626 | 116131.7 | -235.3763
559.9667 | 2014-06-20 16:29 | 22.3490429 | 29.00986 | 1524.562 | 1540.978 | 113182.6 | -238.2501
560.05 | 2014-06-20 16:34 | 22.3954811 | 28.97838 | 1521.485 | 1538.503 | 117330.9 | -238.6808
560.1333 | 2014-06-20 16:39 | 22.307476 | 28.95328 | 1521.768 | 1538.256 | 113685.4 | -236.75
560.2167 | 2014-06-20 16:44 | 22.2427769 | 28.92109 | 1522.437 | 1538.383 | 109943.3 | -238.2213
560.3 | 2014-06-20 16:49 | 22.1823978 | 28.91302 | 1522.49 | 1538.288 | 108924.9 | -240.182
560.3833 | 2014-06-20 16:54 | 22.2127056 | 28.8927 | 1522.471 | 1538.207 | 108500.7 | -241.0637
560.4667 | 2014-06-20 16:59 | 22.401659 | 28.86568 | 1522.493 | 1538.357 | 109377.3 | -239.5357
560.55 | 2014-06-20 17:04 | 22.5386581 | 28.92955 | 1524.089 | 1539.8 | 108325.3 | -239.7294
560.6333 | 2014-06-20 17:09 | 22.771265 | 29.01709 | 1523.38 | 1539.402 | 110464.7 | -241.9375
560.7167 | 2014-06-20 17:14 | 22.7015743 | 29.07258 | 1523.905 | 1539.877 | 110120.4 | -240.9168
560.8 | 2014-06-20 17:19 | 22.880888 | 29.10984 | 1524.281 | 1540.254 | 110129.4 | -240.5768
560.8833 | 2014-06-20 17:24 | 22.8677845 | 29.1244 | 1524.845 | 1540.86 | 110420.6 | -241.9047
560.9667 | 2014-06-20 17:29 | 22.8869896 | 29.12531 | 1524.909 | 1541.031 | 111159.7 | -243.6383
561.05 | 2014-06-20 17:34 | 22.8849754 | 29.16008 | 1524.837 | 1540.889 | 110668 | -240.8616
561.1333 | 2014-06-20 17:39 | 22.9018917 | 29.18803 | 1524.715 | 1540.777 | 110746.5 | -244.6221
561.2167 | 2014-06-20 17:44 | 22.9480209 | 29.22045 | 1524.609 | 1540.738 | 111205.8 | -243.246
561.3 | 2014-06-20 17:49 | 22.8835564 | 29.22972 | 1524.608 | 1540.704 | 110976.2 | -243.1842
561.3833 | 2014-06-20 17:54 | 22.9188938 | 29.24488 | 1523.803 | 1539.996 | 111646.3 | -243.6527
561.4667 | 2014-06-20 17:59 | 22.9753742 | 29.25818 | 1524.341 | 1540.375 | 110551.2 | -243.3719
561.55 | 2014-06-20 18:04 | 22.8886242 | 29.26276 | 1523.927 | 1540.173 | 112017.1 | -244.8352
561.6333 | 2014-06-20 18:09 | 22.9731197 | 29.29416 | 1524.006 | 1539.988 | 110191.6 | -244.655
561.7167 | 2014-06-20 18:14 | 22.9702835 | 29.28202 | 1524.083 | 1540 | 109747.3 | -244.2547
561.8 | 2014-06-20 18:19 | 22.9434509 | 29.3054 | 1524.26 | 1540.096844 | 109189.5 | -244.2298
561.8833 | 2014-06-20 18:24 | 22.9762325 | 29.32301 | 1524.452 | 1540.209 | 108643.3 | -243.9605
561.9667 | 2014-06-20 18:29 | 22.8839512 | 29.33205 | 1524.425 | 1540.205 | 108800 | -246.8801
562.05 | 2014-06-20 18:34 | 22.9797173 | 29.32241 | 1524.373 | 1540.265 | 109574.8 | -245.8748
562.1333 | 2014-06-20 18:39 | 22.9646206 | 29.35315 | 1524.254 | 1540.262 | 110367.3 | -245.6931
562.2167 | 2014-06-20 18:44 | 22.9401035 | 29.35624 | 1524.203 | 1540.037 | 109174.6 | -245.6866
562.3 | 2014-06-20 18:49 | 22.978117 | 29.37549 | 1524.395 | 1540.155 | 108663.5 | -245.5915
562.3833 | 2014-06-20 18:54 | 23.0409393 | 29.39637 | 1522.476 | 1538.484 | 110372.1 | -246.7954
562.4667 | 2014-06-20 18:59 | 22.9268055 | 29.39727 | 1522.719 | 1538.45 | 108462.2 | -247.0115
562.55 | 2014-06-20 19:04 | 22.8996944 | 29.41142 | 1523.336 | 1539.026 | 108178.6 | -245.8196
562.6333 | 2014-06-20 19:09 | 22.9821949 | 29.42492 | 1523.748 | 1539.51 | 108677.1 | -244.6281
562.7167 | 2014-06-20 19:14 | 23.0362377 | 29.42569 | 1523.917 | 1539.564 | 107879.4 | -246.6301
562.8 | 2014-06-20 19:19 | 23.0272846 | 29.44303 | 1522.323 | 1538.261 | 109889.5 | -245.8056
562.8833 | 2014-06-20 19:24 | 23.0287266 | 29.48222 | 1522.451 | 1538.105 | 107926.4 | -246.8392
562.9667 | 2014-06-20 19:29 | 22.9718628 | 29.4771 | 1523.049 | 1538.683 | 107796.4 | -246.3782
563.05 | 2014-06-20 19:34 | 23.0130043 | 29.48494 | 1523.659 | 1539.15 | 106804.8 | -246.0521
563.1333 | 2014-06-20 19:39 | 22.9490604 | 29.49837 | 1523.215 | 1538.986 | 108741.4 | -244.6052
563.2167 | 2014-06-20 19:44 | 23.012537 | 29.48611 | 1522.497 | 1538.226 | 108448 | -245.597
563.3 | 2014-06-20 19:49 | 22.9976845 | 29.49506 | 1522.805 | 1538.201 | 106147 | -247.1116
563.3833 | 2014-06-20 19:54 | 23.0063057 | 29.50196 | 1523.34 | 1538.706 | 105947.4 | -245.7354
563.4667 | 2014-06-20 19:59 | 23.0123348 | 29.50105 | 1523.612 | 1539.132 | 107006.6 | -247.2923
563.55 | 2014-06-20 20:04 | 22.9979134 | 29.51321 | 1523.712 | 1539.287 | 107384.1 | -247.9789
563.6333 | 2014-06-20 20:09 | 23.0206318 | 29.52955 | 1523.388 | 1539.028 | 107831.4 | -246.199
563.7167 | 2014-06-20 20:14 | 23.1038895 | 29.53028 | 1522.992 | 1538.569 | 107393.3 | -248.9473
563.8 | 2014-06-20 20:19 | 23.081255 | 29.55125 | 1523.189 | 1538.56 | 105978.8 | -248.6914
563.8833 | 2014-06-20 20:24 | 23.123373 | 29.55262 | 1523.765 | 1539.251 | 106768.1 | -247.2226
563.9667 | 2014-06-20 20:29 | 23.0511551 | 29.55765 | 1523.59 | 1538.991 | 106183.5 | -247.8141
564.05 | 2014-06-20 20:34 | 23.0721359 | 29.57387 | 1523.671 | 1539.047 | 106016.9 | -247.4755
564.1333 | 2014-06-20 20:39 | 22.933321 | 29.58024 | 1523.087 | 1538.696 | 107621.6 | -248.4076
564.2167 | 2014-06-20 20:44 | 23.01264 | 29.58783 | 1522.323 | 1537.771 | 106509.9 | -248.6376
564.3 | 2014-06-20 20:49 | 23.0713902 | 29.58313 | 1522.866 | 1537.96 | 104067.9 | -246.4813
564.3833 | 2014-06-20 20:54 | 23.082901 | 29.59142 | 1522.893 | 1538.281 | 106099.7 | -247.1439
564.4667 | 2014-06-20 20:59 | 23.092207 | 29.60701 | 1523.087 | 1538.444 | 105882.3 | -248.9886
564.55 | 2014-06-20 21:04 | 23.0772552 | 29.61007 | 1523.113 | 1538.461 | 105820.3 | -249.7962
564.6333 | 2014-06-20 21:09 | 23.0059185 | 29.61239 | 1523.482 | 1538.741 | 105209.2 | -248.186
564.7167 | 2014-06-20 21:14 | 23.133461 | 29.61055 | 1523.483 | 1538.781 | 105482.4 | -247.4716
564.8 | 2014-06-20 21:19 | 23.0245171 | 29.62328 | 1523.604 | 1538.924 | 105625.3 | -249.8286
564.8833 | 2014-06-20 21:24 | 23.0876217 | 29.64616 | 1523.629 | 1538.858 | 105000.4 | -248.5515
564.9667 | 2014-06-20 21:29 | 23.0520344 | 29.6434 | 1523.571 | 1538.898 | 105671.4 | -248.2353
565.05 | 2014-06-20 21:34 | 23.0153866 | 29.64537 | 1522.753 | 1538.341 | 107476.7 | -247.6219
565.1333 | 2014-06-20 21:39 | 23.0205441 | 29.6519 | 1522.665 | 1537.935 | 105287.6 | -247.847
565.2167 | 2014-06-20 21:44 | 23.1688747 | 29.66391 | 1522.873 | 1537.995 | 104264.1 | -251.2296
565.3 | 2014-06-20 21:49 | 23.155983 | 29.66647 | 1522.466 | 1537.628 | 104534.5 | -249.3237
565.3833 | 2014-06-20 21:54 | 23.003767 | 29.68091 | 1522.35 | 1537.568 | 104923.5 | -249.0255
565.4667 | 2014-06-20 21:59 | 23.099884 | 29.66951 | 1522.767 | 1537.864 | 104091.6 | -248.5097
565.55 | 2014-06-20 22:04 | 23.1966419 | 29.68594 | 1523.795 | 1538.859 | 103862.2 | -248.2986
565.6333 | 2014-06-20 22:09 | 23.0601177 | 29.69595 | 1523.012 | 1538.492 | 106734.6 | -247.3068
565.7167 | 2014-06-20 22:14 | 23.1294041 | 29.69222 | 1523.255 | 1538.399 | 104418.1 | -247.9929
565.8 | 2014-06-20 22:19 | 23.116827 | 29.69552 | 1523.393 | 1538.596 | 104824.5 | -247.1937
565.8833 | 2014-06-20 22:24 | 22.9966316 | 29.69355 | 1521.22 | 1536.195 | 103251.2 | -247.7658
565.9667 | 2014-06-20 22:29 | 23.1042461 | 29.71354 | 1523.484 | 1538.524 | 103693.4 | -247.9237
566.05 | 2014-06-20 22:34 | 23.1777134 | 29.71322 | 1522.471 | 1537.758 | 105399.9 | -246.9219
566.1333 | 2014-06-20 22:39 | 23.2014465 | 29.7095 | 1522.811 | 1537.838 | 103613.2 | -247.3247
566.2167 | 2014-06-20 22:44 | 23.2125549 | 29.72444 | 1523.474 | 1538.604 | 104321.3 | -248.8572
566.3 | 2014-06-20 22:49 | 23.064827 | 29.70906 | 1522.551 | 1537.973 | 106330.8 | -246.3872
566.3833 | 2014-06-20 22:54 | 22.9642773 | 29.74188 | 1523.603 | 1538.729 | 104293.9 | -248.4673
566.4667 | 2014-06-20 22:59 | 23.1566944 | 29.749 | 1523.492 | 1538.752 | 105211.8 | -252.0566
566.55 | 2014-06-20 23:04 | 23.0284653 | 29.73364 | 1523.492 | 1538.846 | 105859.1 | -248.6297
566.6333 | 2014-06-20 23:09 | 23.0495834 | 29.76131 | 1523.381 | 1538.762 | 106048.5 | -250.1587
566.7167 | 2014-06-20 23:14 | 23.064661 | 29.76043 | 1523.455 | 1538.798 | 105787.8 | -247.3814
566.8 | 2014-06-20 23:19 | 22.9553585 | 29.7731 | 1523.509 | 1538.781 | 105298 | -246.2652
566.8833 | 2014-06-20 23:24 | 23.1040192 | 29.76948 | 1522.359 | 1537.98 | 107703.9 | -247.8096
566.9667 | 2014-06-20 23:29 | 23.0422382 | 29.77677 | 1522.203 | 1537.185 | 103295.2 | -247.8096
567.05 | 2014-06-20 23:34 | 23.1221924 | 29.76976 | 1522.129 | 1537.383 | 105172.1 | -246.8054
567.1333 | 2014-06-20 23:39 | 22.8524723 | 29.74836 | 1520.363 | 1536.095 | 108467.6 | -245.7543
567.2167 | 2014-06-20 23:44 | 23.0550823 | 29.75983 | 1521.71 | 1536.655 | 103047.5 | -251.2187
567.3 | 2014-06-20 23:49 | 23.134058 | 29.74998 | 1521.352 | 1536.624 | 105300.4 | -248.8477
567.3833 | 2014-06-20 23:54 | 23.1186829 | 29.77588 | 1523.202 | 1537.828 | 100845.5 | -248.2045
567.4667 | 2014-06-20 23:59 | 23.1163502 | 29.76699 | 1522.483 | 1537.866 | 106062.2 | -249.1753
567.55 | 2014-06-21 00:04 | 23.1097298 | 29.79788 | 1522.373 | 1537.655 | 105364 | -249.7509
567.6333 | 2014-06-21 00:09 | 23.1460361 | 29.79243 | 1522.884 | 1538.115 | 105018 | -247.2938
567.7167 | 2014-06-21 00:14 | 23.0622349 | 29.77727 | 1523.145 | 1538.328 | 104684.6 | -247.8216
567.8 | 2014-06-21 00:19 | 23.0060158 | 29.7696 | 1523.306 | 1538.43 | 104275.6 | -249.9082
567.8833 | 2014-06-21 00:24 | 22.9858341 | 29.79399 | 1523.39 | 1538.678 | 105411.8 | -248.5211
567.9667 | 2014-06-21 00:29 | 22.9819107 | 29.76794 | 1520.244 | 1536.58 | 112637.6 | -248.7257
568.05 | 2014-06-21 00:34 | 23.0678253 | 29.77782 | 1521.652 | 1536.602 | 103071.4 | -247.4576
568.1333 | 2014-06-21 00:39 | 23.095871 | 29.75472 | 1520 | 1535.88 | 109485.8 | -248.3379
568.2167 | 2014-06-21 00:44 | 23.1313419 | 29.78566 | 1522.516 | 1537.456 | 103007 | -251.6842
568.3 | 2014-06-21 00:49 | 23.0897312 | 29.79205 | 1523.338 | 1538.65 | 105569.6 | -248.0989
568.3833 | 2014-06-21 00:54 | 23.041151 | 29.76981 | 1522.745 | 1538.418 | 108058.8 | -247.1957
568.4667 | 2014-06-21 00:59 | 23.0691795 | 29.77551 | 1523.485 | 1538.536 | 103770.3 | -248.1089
568.55 | 2014-06-21 01:04 | 23.1400661 | 29.78726 | 1523.216 | 1538.598 | 106059 | -248.0581
568.6333 | 2014-06-21 01:09 | 23.098278 | 29.77041 | 1523.544 | 1538.957 | 106264.9 | -248.5744
568.7167 | 2014-06-21 01:14 | 23.0389004 | 29.78807 | 1521.953 | 1537.51 | 107266.2 | -246.6535
568.8 | 2014-06-21 01:19 | 23.0222244 | 29.78805 | 1522.524 | 1537.775 | 105149.9 | -247.9431
568.8833 | 2014-06-21 01:24 | 23.0486717 | 29.81749 | 1522.613 | 1537.99 | 106018.2 | -249.2421
568.9667 | 2014-06-21 01:29 | 23.1184425 | 29.79072 | 1523.606 | 1538.786 | 104658.4 | -246.3593
569.05 | 2014-06-21 01:34 | 23.0792999 | 29.79247 | 1523.401 | 1538.802 | 106185.4 | -251.742
569.1333 | 2014-06-21 01:39 | 23.0467224 | 29.77403 | 1523.059 | 1538.392 | 105715.2 | -248.7038
569.2167 | 2014-06-21 01:44 | 23.0189533 | 29.80733 | 1521.362 | 1536.897 | 107113.7 | -247.025
569.3 | 2014-06-21 01:49 | 23.0258312 | 29.79135 | 1522.869 | 1537.902 | 103645.5 | -250.7372
569.3833 | 2014-06-21 01:54 | 23.0865364 | 29.77732 | 1522.806 | 1538.131 | 105664.7 | -252.0218
569.4667 | 2014-06-21 01:59 | 23.1233196 | 29.79419 | 1523.223 | 1538.394 | 104599 | -246.1756
569.55 | 2014-06-21 02:04 | 23.1752815 | 29.80223 | 1523.232 | 1538.475 | 105093.1 | -249.2331
569.6333 | 2014-06-21 02:09 | 23.1609192 | 29.79066 | 1522.727 | 1538.335 | 107607.7 | -250.6969
569.7167 | 2014-06-21 02:14 | 23.2239628 | 29.79354 | 1521.369 | 1536.943 | 107377.6 | -248.2174
569.8 | 2014-06-21 02:19 | 23.0959454 | 29.80394 | 1522.556 | 1537.667 | 104187.1 | -247.4034
569.8833 | 2014-06-21 02:24 | 23.2476845 | 29.81785 | 1522.496 | 1537.844 | 105820.8 | -249.132
569.9667 | 2014-06-21 02:29 | 23.1664906 | 29.79986 | 1523.057 | 1538.106 | 103756.1 | -249.0962
570.05 | 2014-06-21 02:34 | 23.1664371 | 29.80503 | 1521.694 | 1537.474 | 108800.1 | -247.844
570.1333 | 2014-06-21 02:39 | 23.2120132 | 29.79352 | 1522.039 | 1537.273 | 105035.2 | -247.9919
570.2167 | 2014-06-21 02:44 | 23.0758896 | 29.83474 | 1521.705 | 1537.216 | 106942.3 | -249.7076
570.3 | 2014-06-21 02:49 | 23.2110348 | 29.82273 | 1521.646 | 1537.024 | 106029 | -246.2801
570.3833 | 2014-06-21 02:54 | 23.0533123 | 29.81275 | 1521.661 | 1537.034 | 105999.4 | -248.5809
570.4667 | 2014-06-21 02:59 | 23.1928234 | 29.80712 | 1522.411 | 1537.815 | 106207.9 | -247.9495
570.55 | 2014-06-21 03:04 | 23.1248684 | 29.8399 | 1522.88 | 1538.129 | 105140.7 | -250.4499
570.6333 | 2014-06-21 03:09 | 23.081625 | 29.81543 | 1521.492 | 1537.392 | 109625.5 | -249.8694
570.7167 | 2014-06-21 03:14 | 23.2648525 | 29.81166 | 1520.434 | 1536.062 | 107748.3 | -247.1604
570.8 | 2014-06-21 03:19 | 23.2189026 | 29.8157 | 1520.831 | 1536.181 | 105835.6 | -250.543
570.8833 | 2014-06-21 03:24 | 23.2233124 | 29.83829 | 1522.604 | 1537.558 | 103103.1 | -250.5545
570.9667 | 2014-06-21 03:29 | 23.1377811 | 29.81935 | 1521.752 | 1537.355 | 107578.4 | -247.0185
571.05 | 2014-06-21 03:34 | 23.0742149 | 29.82179 | 1522.246 | 1537.69 | 106481.8 | -247.3959
571.1333 | 2014-06-21 03:39 | 23.1591663 | 29.839 | 1522.61 | 1537.783 | 104613.4 | -246.9363
571.2167 | 2014-06-21 03:44 | 23.1057873 | 29.83123 | 1522.898 | 1538.234 | 105735.3 | -247.8848
571.3 | 2014-06-21 03:49 | 23.0791283 | 29.83117 | 1523.504 | 1538.763 | 105210.8 | -247.7922
571.3833 | 2014-06-21 03:54 | 23.1531162 | 29.82164 | 1523.628 | 1538.97 | 105778.6 | -248.8622
571.4667 | 2014-06-21 03:59 | 23.1458073 | 29.84216 | 1523.478 | 1538.945 | 106636.9 | -249.024
571.55 | 2014-06-21 04:04 | 23.1364174 | 29.82022 | 1523.441 | 1538.922 | 106736.1 | -249.377
571.6333 | 2014-06-21 04:09 | 23.070879 | 29.83206 | 1523.354 | 1538.865 | 106943.4 | -247.5014
571.7167 | 2014-06-21 04:14 | 23.1887703 | 29.83485 | 1522.965 | 1538.509 | 107169.7 | -250.9747
571.8 | 2014-06-21 04:19 | 22.9491825 | 29.84407 | 1523.054 | 1538.543 | 106790.9 | -250.8871
571.8833 | 2014-06-21 04:24 | 23.0755749 | 29.83453 | 1523.704 | 1539.094 | 106113.6 | -247.4312
571.9667 | 2014-06-21 04:29 | 23.1238022 | 29.82319 | 1523.027 | 1538.358 | 105710.2 | -250.2354
572.05 | 2014-06-21 04:34 | 23.2004604 | 29.8398 | 1522.882 | 1538.291 | 106240.9 | -249.1226
572.1333 | 2014-06-21 04:39 | 23.0867081 | 29.82483 | 1523.101 | 1538.425 | 105653.9 | -249.4303
572.2167 | 2014-06-21 04:44 | 23.1805649 | 29.83076 | 1523.628 | 1538.905 | 105327 | -247.9256
572.3 | 2014-06-21 04:49 | 23.2903347 | 29.82932 | 1522.289 | 1537.654 | 105939.4 | -248.2059
572.3833 | 2014-06-21 04:54 | 23.1588974 | 29.83886 | 1521.14 | 1536.471 | 105699.2 | -251.3969
572.4667 | 2014-06-21 04:59 | 23.2857647 | 29.84156 | 1523.158 | 1538.366 | 104851.7 | -248.9687
572.55 | 2014-06-21 05:04 | 23.2730217 | 29.83909 | 1521.235 | 1536.876 | 107846.4 | -250.2264
572.6333 | 2014-06-21 05:09 | 23.0475216 | 29.85269 | 1522.21 | 1537.738 | 107062.9 | -251.3437
572.7167 | 2014-06-21 05:14 | 23.0873833 | 29.83371 | 1522.222 | 1537.816 | 107516.7 | -249.6603
572.8 | 2014-06-21 05:19 | 23.1726379 | 29.84235 | 1522.197 | 1537.89 | 108200.1 | -248.8184
572.8833 | 2014-06-21 05:24 | 23.1060715 | 29.84265 | 1522.044 | 1537.565 | 107008.1 | -249.3113
572.9667 | 2014-06-21 05:29 | 23.104744 | 29.84775 | 1522.15 | 1537.584 | 106415.8 | -248.3379
573.05 | 2014-06-21 05:34 | 23.1216679 | 29.85446 | 1522.092 | 1537.602 | 106938.6 | -248.2896
573.1333 | 2014-06-21 05:39 | 23.1128082 | 29.84301 | 1522.799 | 1538.309 | 106935.9 | -250.2827
573.2167 | 2014-06-21 05:44 | 23.0714817 | 29.83891 | 1522.927 | 1538.552 | 107733.9 | -250.6302
573.3 | 2014-06-21 05:49 | 23.1837654 | 29.87696 | 1522.854 | 1538.358 | 106897.7 | -246.3244
573.3833 | 2014-06-21 05:54 | 23.1753769 | 29.86444 | 1523.169 | 1538.614 | 106490.9 | -248.5759
573.4667 | 2014-06-21 05:59 | 23.2463951 | 29.85408 | 1523.503 | 1538.965 | 106605.6 | -249.8808
573.55 | 2014-06-21 06:04 | 23.1969852 | 29.84601 | 1522.647 | 1538.431 | 108826.4 | -248.3912
573.6333 | 2014-06-21 06:09 | 23.2095394 | 29.86763 | 1523.302 | 1538.823 | 107018.1 | -249.3347
573.7167 | 2014-06-21 06:14 | 23.1683102 | 29.86001 | 1523.365 | 1538.927 | 107297.4 | -247.9376
573.8 | 2014-06-21 06:19 | 23.0942936 | 29.85719 | 1523.612 | 1539.298 | 108148.5 | -249.617
573.8833 | 2014-06-21 06:24 | 23.3304482 | 29.87326 | 1522.848 | 1538.523 | 108076.7 | -249.7265
573.9667 | 2014-06-21 06:29 | 23.1255417 | 29.88236 | 1523.477 | 1539.163 | 108150.9 | -250.5953
574.05 | 2014-06-21 06:34 | 23.0966072 | 29.8761 | 1523.186 | 1539.052 | 109395.6 | -251.1251
574.1333 | 2014-06-21 06:39 | 23.056551 | 29.87013 | 1523.603 | 1538.866 | 105235.8 | -249.1953
574.2167 | 2014-06-21 06:44 | 23.2235889 | 29.89095 | 1522.287 | 1538.313 | 110497 | -250.439
574.3 | 2014-06-21 06:49 | 23.2469864 | 29.87611 | 1523.223 | 1538.596 | 105990.1 | -248.7093
574.3833 | 2014-06-21 06:54 | 23.2286243 | 29.86603 | 1523.342 | 1538.947 | 107591.5 | -247.9197
574.4667 | 2014-06-21 06:59 | 23.13834 | 29.87378 | 1523.334 | 1538.889 | 107247.1 | -249.5851
574.55 | 2014-06-21 07:04 | 22.9177513 | 29.88452 | 1523.379 | 1538.956 | 107398.2 | -248.1283
574.6333 | 2014-06-21 07:09 | 23.1028309 | 29.8841 | 1522.93 | 1538.593 | 107996.3 | -251.4373
574.7167 | 2014-06-21 07:14 | 23.1857243 | 29.87699 | 1522.883 | 1538.427 | 107173.2 | -251.2286
574.8 | 2014-06-21 07:19 | 23.207655 | 29.88543 | 1523.012 | 1538.579 | 107330.2 | -249.4118
574.8833 | 2014-06-21 07:24 | 23.1454754 | 29.88353 | 1521.599 | 1537.544 | 109938.9 | -248.0431
574.9667 | 2014-06-21 07:29 | 23.2314816 | 29.86782 | 1521.299 | 1537.132 | 109170.5 | -249.8833
575.05 | 2014-06-21 07:34 | 22.9275074 | 29.86674 | 1521.618 | 1537.296 | 108095.2 | -250.439
575.1333 | 2014-06-21 07:39 | 23.1911945 | 29.88514 | 1521.506 | 1537.209 | 108267.4 | -249.5881
575.2167 | 2014-06-21 07:44 | 23.1954765 | 29.88343 | 1521.955 | 1537.468 | 106959.3 | -249.0006
575.3 | 2014-06-21 07:49 | 23.1670818 | 29.86803 | 1521.819 | 1537.562 | 108544.1 | -247.3501
575.3833 | 2014-06-21 07:54 | 23.2272797 | 29.87503 | 1521.574 | 1537.261 | 108157 | -250.0023
575.4667 | 2014-06-21 07:59 | 23.2168312 | 29.88613 | 1521.642 | 1537.337 | 108212.8 | -248.9886
575.55 | 2014-06-21 08:04 | 23.2146091 | 29.88211 | 1521.716 | 1537.374 | 107957.1 | -249.0832
575.6333 | 2014-06-21 08:09 | 23.2681065 | 29.88342 | 1521.614 | 1537.365 | 108595.8 | -248.7412
575.7167 | 2014-06-21 08:14 | 23.2153511 | 29.87192 | 1521.365 | 1537.22 | 109319 | -249.375
575.8 | 2014-06-21 08:19 | 23.2288952 | 29.87709 | 1521.824 | 1537.396 | 107364.4 | -249.4457
575.8833 | 2014-06-21 08:24 | 23.2265015 | 29.88199 | 1522.552 | 1538.307 | 108627.6 | -251.4378
575.9667 | 2014-06-21 08:29 | 23.2372684 | 29.88491 | 1522.004 | 1537.931 | 109811.1 | -247.8858
576.05 | 2014-06-21 08:34 | 23.1628685 | 29.89536 | 1521.864 | 1537.652 | 108854.6 | -247.015
576.1333 | 2014-06-21 08:39 | 23.258503 | 29.88109 | 1522.188 | 1537.872 | 108132.9 | -248.2289
576.2167 | 2014-06-21 08:44 | 23.2529926 | 29.87508 | 1522.463 | 1538.186 | 108405.4 | -247.2729
576.3 | 2014-06-21 08:49 | 23.1956463 | 29.88717 | 1522.483 | 1538.302 | 109064.6 | -249.4945
576.3833 | 2014-06-21 08:54 | 23.2699051 | 29.88471 | 1522.568 | 1538.402 | 109175.2 | -249.4656
576.4667 | 2014-06-21 08:59 | 23.2226772 | 29.87998 | 1522.509 | 1538.265 | 108631 | -250.1701
576.55 | 2014-06-21 09:04 | 23.1572285 | 29.8877 | 1522.584 | 1538.238 | 107935.5 | -248.7387
576.6333 | 2014-06-21 09:09 | 23.1227417 | 29.88632 | 1522.648 | 1538.532 | 109513.1 | -247.2201
576.7167 | 2014-06-21 09:14 | 23.233345 | 29.90164 | 1522.575 | 1538.394 | 109068.1 | -247.6657
576.8 | 2014-06-21 09:19 | 23.3809357 | 29.90317 | 1522.698 | 1538.517 | 109069.7 | -250.0646
576.8833 | 2014-06-21 09:24 | 23.3371086 | 29.91233 | 1522.843 | 1538.7 | 109332 | -249.8092
576.9667 | 2014-06-21 09:29 | 23.2189541 | 29.91796 | 1522.916 | 1538.784 | 109401.1 | -248.4718
577.05 | 2014-06-21 09:34 | 23.2341881 | 29.91208 | 1523.16 | 1538.954 | 108898.3 | -248.9976
577.1333 | 2014-06-21 09:39 | 23.338829 | 29.9141 | 1523.313 | 1539.094 | 108810.5 | -247.6443
577.2167 | 2014-06-21 09:44 | 23.2917347 | 29.91032 | 1523.15 | 1539.017 | 109400.8 | -250.3728
577.3 | 2014-06-21 09:49 | 23.1818924 | 29.9204 | 1522.824 | 1538.747 | 109787 | -246.8985
577.3833 | 2014-06-21 09:54 | 23.3150711 | 29.92239 | 1523.026 | 1538.883 | 109326.6 | -250.4385
577.4667 | 2014-06-21 09:59 | 23.3983078 | 29.92331 | 1523.516 | 1539.344 | 109126.7 | -247.1982
577.55 | 2014-06-21 10:04 | 23.3909664 | 29.93212 | 1522.446 | 1538.593 | 111330.7 | -250.6197
577.6333 | 2014-06-21 10:09 | 23.3072929 | 29.93306 | 1522.095 | 1538.185 | 110936.7 | -248.7247
577.7167 | 2014-06-21 10:14 | 23.2560863 | 29.92607 | 1522.205 | 1538.194 | 110240.2 | -250.436
577.8 | 2014-06-21 10:19 | 23.2515354 | 29.93395 | 1522.378 | 1538.352 | 110136.8 | -248.4011
577.8833 | 2014-06-21 10:24 | 23.3694878 | 29.93118 | 1523.519 | 1539.142 | 107712.4 | -248.2458
577.9667 | 2014-06-21 10:29 | 23.2687721 | 29.92921 | 1521.647 | 1537.889 | 111985.9 | -246.5599
578.05 | 2014-06-21 10:34 | 23.2825928 | 29.93191 | 1523.369 | 1539.09 | 108397.8 | -251.14
578.1333 | 2014-06-21 10:39 | 23.2764034 | 29.92699 | 1522.185 | 1538.243 | 110716.1 | -251.1773
578.2167 | 2014-06-21 10:44 | 23.2566948 | 29.91923 | 1522.183 | 1538.195 | 110394.8 | -249.0225
578.3 | 2014-06-21 10:49 | 23.2587032 | 29.92569 | 1522.463 | 1538.479 | 110430.1 | -248.781
578.3833 | 2014-06-21 10:54 | 23.321764 | 29.92454 | 1522.73 | 1538.692 | 110057.8 | -249.5732
578.4667 | 2014-06-21 10:59 | 23.2888241 | 29.92996 | 1522.956 | 1538.935 | 110169.6 | -245.6045
578.55 | 2014-06-21 11:04 | 23.3294525 | 29.92402 | 1522.782 | 1538.848 | 110773.7 | -249.2052
578.6333 | 2014-06-21 11:09 | 23.411747 | 29.9444 | 1523.344 | 1539.248 | 109654 | -249.2465
578.7167 | 2014-06-21 11:14 | 23.4184132 | 29.95249 | 1522.785 | 1538.854 | 110789.9 | -247.2405
578.8 | 2014-06-21 11:19 | 23.376236 | 29.94178 | 1523.076 | 1538.941 | 109385.8 | -249.2341
578.8833 | 2014-06-21 11:24 | 23.3411922 | 29.94464 | 1522.961 | 1539.122 | 111425.7 | -249.7091
578.9667 | 2014-06-21 11:29 | 23.3741379 | 29.95385 | 1522.949 | 1539.053 | 111037.7 | -248.2059
579.05 | 2014-06-21 11:34 | 23.3897018 | 29.95444 | 1522.074 | 1538.475 | 113087.2 | -245.954
579.1333 | 2014-06-21 11:39 | 23.4610291 | 29.97668 | 1521.715 | 1537.742 | 110503.5 | -249.4049
579.2167 | 2014-06-21 11:44 | 23.5493984 | 29.97045 | 1522.554 | 1538.46 | 109669.4 | -248.7765
579.3 | 2014-06-21 11:49 | 23.4261971 | 29.97238 | 1523.097 | 1538.871 | 108759.3 | -250.7108
579.3833 | 2014-06-21 11:54 | 23.4410896 | 29.98719 | 1523.197 | 1539.205 | 110368 | -248.4873
579.4667 | 2014-06-21 11:59 | 23.3365421 | 29.9778 | 1522.991 | 1539 | 110376.5 | -248.3752
579.55 | 2014-06-21 12:04 | 23.307354 | 29.95978 | 1523.123 | 1539.417 | 112345.7 | -248.8995
579.6333 | 2014-06-21 12:09 | 23.3109894 | 29.96616 | 1523.181 | 1539.395 | 111788 | -248.6087
579.7167 | 2014-06-21 12:14 | 23.4283829 | 29.96724 | 1523.308 | 1539.362 | 110692.2 | -247.4999
579.8 | 2014-06-21 12:19 | 23.6107349 | 29.97157 | 1521.678 | 1538.037 | 112790.6 | -248.674
579.8833 | 2014-06-21 12:24 | 23.3449554 | 29.98742 | 1521.413 | 1537.43 | 110433.2 | -247.5338
579.9667 | 2014-06-21 12:29 | 23.485569 | 29.98672 | 1521.824 | 1537.859 | 110561.2 | -250.6337
580.05 | 2014-06-21 12:34 | 23.365078 | 29.97316 | 1522.357 | 1538.272 | 109727.3 | -248.6092
580.1333 | 2014-06-21 12:39 | 23.3531704 | 29.99791 | 1522.124 | 1538.15 | 110493.6 | -250.0327
580.2167 | 2014-06-21 12:44 | 23.3463726 | 29.98517 | 1523.285 | 1539.244 | 110034 | -247.4905
580.3 | 2014-06-21 12:49 | 23.3024502 | 29.98489 | 1523.067 | 1539.043 | 110152.9 | -248.3508
580.3833 | 2014-06-21 12:54 | 23.3669605 | 29.99453 | 1523.254 | 1539.12 | 109391.7 | -247.8455
580.4667 | 2014-06-21 12:59 | 23.3594437 | 30.00624 | 1522.369 | 1538.69 | 112532.5 | -247.4526
580.55 | 2014-06-21 13:04 | 23.4140625 | 30.00326 | 1522.461 | 1538.485 | 110481.7 | -250.0038
580.6333 | 2014-06-21 13:09 | 23.5562191 | 30.02613 | 1521.388 | 1537.812 | 113239.9 | -249.0474
580.7167 | 2014-06-21 13:14 | 23.4407349 | 30.04899 | 1522.388 | 1538.033 | 107869.8 | -248.426
580.8 | 2014-06-21 13:19 | 23.5854874 | 30.05055 | 1522.7 | 1538.789 | 110929.7 | -249.7878
580.8833 | 2014-06-21 13:24 | 23.4798145 | 30.06069 | 1522.481 | 1538.6 | 111131.7 | -249.2142
580.9667 | 2014-06-21 13:29 | 23.4529972 | 30.05926 | 1522.589 | 1538.731 | 111293.9 | -247.4148
581.05 | 2014-06-21 13:34 | 23.2852478 | 30.06509 | 1522.955 | 1539.038 | 110883.2 | -247.8958
581.1333 | 2014-06-21 13:39 | 23.3641071 | 30.05811 | 1523.087 | 1539.235 | 111335.8 | -249.2291
581.2167 | 2014-06-21 13:44 | 23.5223198 | 30.05834 | 1523.235 | 1539.36 | 111175.7 | -247.4865
581.3 | 2014-06-21 13:49 | 23.468483 | 30.0767 | 1522.129 | 1538.307 | 111544.1 | -251.5264
581.3833 | 2014-06-21 13:54 | 23.3037834 | 30.0689 | 1522.122 | 1538.278 | 111388 | -246.9771
581.4667 | 2014-06-21 13:59 | 23.347805 | 30.08113 | 1522.375 | 1538.395 | 110450.4 | -248.9538
581.55 | 2014-06-21 14:04 | 23.3686714 | 30.07229 | 1522.793 | 1538.924 | 111217.5 | -251.1719
581.6333 | 2014-06-21 14:09 | 23.4555664 | 30.06734 | 1523.193 | 1539.089 | 109595.5 | -247.0434
581.7167 | 2014-06-21 14:14 | 23.4843998 | 30.14944 | 1523.309 | 1539.132 | 109096.3 | -252.4878
581.8 | 2014-06-21 14:19 | 23.2847252 | 30.00883 | 1522.777 | 1538.663 | 109529.9 | -249.5179
581.8833 | 2014-06-21 14:24 | 22.9857521 | 29.79804 | 1522.224 | 1538.031 | 108979.3 | -268.7484
581.9667 | 2014-06-21 14:29 | 23.05233 | 29.81713 | 1521.346 | 1537.26 | 109724.1 | -368.7948
582.05 | 2014-06-21 14:34 | 23.1565933 | 29.91651 | 1520.78 | 1536.759 | 110172.9 | -372.1521
582.1333 | 2014-06-21 14:39 | 23.2310123 | 30.01792 | 1520.374 | 1536.414 | 110594.1 | -402.4731
582.2167 | 2014-06-21 14:44 | 23.3425198 | 29.90612 | 1520.081 | 1536.14 | 110726.3 | -392.7677
582.3 | 2014-06-21 14:49 | 23.3088036 | 29.99376 | 1519.68 | 1535.729 | 110656.9 | -355.5266
582.3833 | 2014-06-21 14:54 | 23.2622719 | 29.89998 | 1519.647 | 1535.678 | 110525.8 | 644.0671
582.4667 | 2014-06-21 14:59 | 23.4182949 | 30.01686 | 1519.681 | 1535.757 | 110842.2 | 5444.883
582.55 | 2014-06-21 15:04 | 23.2108364 | 29.94372 | 1519.43 | 1535.576 | 111317.9 | 1211.248
582.6333 | 2014-06-21 15:09 | 23.0193329 | 29.79609 | 1519.259 | 1535.428 | 111484.8 | 6585.103
582.7167 | 2014-06-21 15:14 | 23.0141125 | 29.91691 | 1519.055 | 1535.084 | 110518.4 | 6606.463
582.8 | 2014-06-21 15:19 | 23.2250252 | 29.94356 | 1518.856 | 1534.979 | 111161.2 | 1835.224
582.8833 | 2014-06-21 15:24 | 23.2099094 | 30.13045 | 1518.896 | 1535.112 | 111801.7 | -3349.401
582.9667 | 2014-06-21 15:29 | 23.0141716 | 29.81343 | 1519.005 | 1535.158 | 111374 | -3376.466
583.05 | 2014-06-21 15:34 | 23.2890568 | 29.93761 | 1519.047 | 1535.241 | 111657.2 | -3376.96
583.1333 | 2014-06-21 15:39 | 22.8926277 | 29.6212 | 1518.429 | 1534.606 | 111531.6 | -3377.878
583.2167 | 2014-06-21 15:44 | 22.8091984 | 29.53286 | 1517.747 | 1533.961 | 111787.9 | -3377.353
583.3 | 2014-06-21 15:49 | 22.9782162 | 29.86397 | 1516.801 | 1533.038 | 111948.6 | 6778.17