## Sheet1
Cell volume = 9mL | [8 empty] | Cell volume = 9mL
Cell completely filled with water | [8 empty] | Cell completely filled with 1wt% PAA aqueous solution
2014-10-10 | 250 ºC | [7 empty] | 250 ºC | [9 empty] | 1psi=6894.76Pa
Control exp. With water | [8 empty] | PAA 1%, in H2O
Initial V (CO2)=39.40 mL, final: 30.39 mL, flow rate=0.3 ml/min | [8 empty] | Initial V (CO2)=39.43 mL, final: 30.41 mL, flow rate=0.3 ml/min | [9 empty] | H2O+CO2 | (H2O+PAA)+CO2
V CO2 (mL) | time (min) | P (from CO2 pump) | T (°C) | mass fraction | total mixture | ln(total mixture) | d(ln M)/dP | d(ln M)/dP (over 1 min) | V CO2 (mL) | time (min) | P (from CO2 pump) | T (°C) | d(ln M)/dP | d(ln M)/dP (1 min) | PAA -control (pump reading) | mass fraction | d(lnM)/dP (1/psi) H2O+CO2 | d(lnM)/dP (1/psi) H2O+PAA+CO2 | d(lnM)/dP (1/Pa) H2O+CO2 | d(lnM)/dP (1/Pa) H2O+PAA+CO2
0 | 0 | 2150 | 247.4 | 0 | 9 | 2.197225 | 0.0002623699 |  | 0 | 0 | 2150 | 248.8 | 0.0002328071 |  | 0
0.15 | 0.5 | 2213 | 247.3 | 0.01639344 | 9.15 | 2.213754 | 0.0003068023 | 0.0002826709 | 0.15 | 0.5 | 2221 | 248.8 | 0.0003127023 | 0.0002665839 | 8 | 0.01639344 | 0.0002826709 | 0.0002665839 | 4.099793e-08 | 3.866471e-08
0.3 | 1 | 2266 | 247.3 | 0.03225806 | 9.3 | 2.230014 | 0.0002963026 | 0.0003015034 | 0.3 | 1 | 2273 | 248.8 | 0.0003076989 | 0.0003102006 | 7 | 0.03225806 | 0.0003015034 | 0.0003102006 | 4.372935e-08 | 4.499078e-08
0.45 | 1.5 | 2320 | 247.4 | 0.04761905 | 9.45 | 2.246015 | 0.0003499635 | 0.0003206939 | 0.45 | 1.5 | 2325 | 248.8 | 0.000321395 | 0.0003143435 | 5 | 0.04761905 | 0.0003206939 | 0.0003143435 | 4.65127e-08 | 4.559166e-08
0.6 | 2 | 2365 | 247.5 | 0.0625 | 9.6 | 2.261763 | 0.0003298763 | 0.0003397016 | 0.6 | 2 | 2374 | 249 | 0.0003100837 | 0.0003156823 | 9 | 0.0625 | 0.0003397016 | 0.0003156823 | 4.926953e-08 | 4.578582e-08
0.75 | 2.5 | 2412 | 247.6 | 0.07692308 | 9.75 | 2.277267 | 0.0003053494 | 0.0003172336 | 0.75 | 2.5 | 2424 | 249.1 | 0.0003053494 | 0.0003077166 | 12 | 0.07692308 | 0.0003172336 | 0.0003077166 | 4.601082e-08 | 4.46305e-08
0.9 | 3 | 2462 | 247.7 | 0.09090909 | 9.9 | 2.292535 | 0.0003068955 | 0.0003061146 | 0.9 | 3 | 2474 | 249.1 | 0.0002891899 | 0.0002971113 | 12 | 0.09090909 | 0.0003061146 | 0.0002971113 | 4.439816e-08 | 4.309233e-08
1.05 | 3.5 | 2511 | 247.8 | 0.1044776 | 10.05 | 2.307573 | 0.0002849055 | 0.0002955739 | 1.05 | 3.5 | 2526 | 249.1 | 0.0002849055 | 0.0002870477 | 15 | 0.1044776 | 0.0002955739 | 0.0002870477 | 4.286935e-08 | 4.163274e-08
1.2 | 4 | 2563 | 247.8 | 0.1176471 | 10.2 | 2.322388 | 0.000286251 | 0.0002855717 | 1.2 | 4 | 2578 | 249.3 | 0.0002654327 | 0.0002748961 | 15 | 0.1176471 | 0.0002855717 | 0.0002748961 | 4.141866e-08 | 3.98703e-08
1.35 | 4.5 | 2614 | 248.1 | 0.1304348 | 10.35 | 2.336987 | 0.0002767065 | 0.0002814324 | 1.35 | 4.5 | 2633 | 249.3 | 0.0003197497 | 0.0002898754 | 19 | 0.1304348 | 0.0002814324 | 0.0002898754 | 4.08183e-08 | 4.204285e-08
1.5 | 5 | 2666 | 248.1 | 0.1428571 | 10.5 | 2.351375 | 0.0002626784 | 0.0002695601 | 1.5 | 5 | 2678 | 249.4 | 0.0002216349 | 0.000262141 | 12 | 0.1428571 | 0.0002695601 | 0.000262141 | 3.909637e-08 | 3.802033e-08
1.65 | 5.5 | 2720 | 248.2 | 0.1549296 | 10.65 | 2.36556 | 0.0002542953 | 0.0002584484 | 1.65 | 5.5 | 2742 | 249.5 | 0.0002453727 | 0.0002328172 | 22 | 0.1549296 | 0.0002584484 | 0.0002328172 | 3.748476e-08 | 3.376726e-08
1.8 | 6 | 2775 | 248.3 | 0.1666667 | 10.8 | 2.379546 | 0.0002507877 | 0.0002525415 | 1.8 | 6 | 2799 | 249.6 | 0.0002298887 | 0.0002374322 | 24 | 0.1666667 | 0.0002525415 | 0.0002374322 | 3.662803e-08 | 3.443661e-08
1.95 | 6.5 | 2830 | 248.4 | 0.1780822 | 10.95 | 2.393339 | 0.0002386957 | 0.0002446337 | 1.95 | 6.5 | 2859 | 249.8 | 0.0002267609 | 0.0002283248 | 29 | 0.1780822 | 0.0002446337 | 0.0002283248 | 3.54811e-08 | 3.31157e-08
2.1 | 7 | 2887 | 248.5 | 0.1891892 | 11.1 | 2.406945 | 0.0002314314 | 0.0002350319 | 2.1 | 7 | 2919 | 249.8 | 0.0002130638 | 0.0002197453 | 32 | 0.1891892 | 0.0002350319 | 0.0002197453 | 3.408849e-08 | 3.187135e-08
2.25 | 7.5 | 2945 | 248.6 | 0.2 | 11.25 | 2.420368 | 0.0002207538 | 0.0002260021 | 2.25 | 7.5 | 2982 | 250.1 | 0.0002102417 | 0.0002116528 | 37 | 0.2 | 0.0002260021 | 0.0002116528 | 3.277882e-08 | 3.069762e-08
2.4 | 8 | 3005 | 248.7 | 0.2105263 | 11.4 | 2.433613 | 0.0002074934 | 0.0002139619 | 2.4 | 8 | 3045 | 250.1 | 0.0002011089 | 0.000205604 | 40 | 0.2105263 | 0.0002139619 | 0.000205604 | 3.103253e-08 | 2.982032e-08
2.55 | 8.5 | 3068 | 248.8 | 0.2207792 | 11.55 | 2.446685 | 0.0002187018 | 0.0002129138 | 2.55 | 8.5 | 3110 | 250.2 | 0.0002016157 | 0.0002013604 | 42 | 0.2207792 | 0.0002129138 | 0.0002013604 | 3.088053e-08 | 2.920484e-08
2.7 | 9 | 3127 | 248.9 | 0.2307692 | 11.7 | 2.459589 | 0.0002022068 | 0.0002101839 | 2.7 | 9 | 3174 | 250.3 | 0.0001901347 | 0.0001957437 | 47 | 0.2307692 | 0.0002101839 | 0.0001957437 | 3.048458e-08 | 2.839022e-08
2.85 | 9.5 | 3190 | 249 | 0.2405063 | 11.85 | 2.472328 | 0.0001935197 | 0.0001977954 | 2.85 | 9.5 | 3241 | 250.5 | 0.000187743 | 0.0001889389 | 51 | 0.2405063 | 0.0001977954 | 0.0001889389 | 2.868778e-08 | 2.740325e-08
3 | 10 | 3255 | 249.1 | 0.25 | 12 | 2.484907 | 0.00018822 | 0.0001908496 | 3 | 10 | 3308 | 250.6 | 0.0001774646 | 0.0001824913 | 53 | 0.25 | 0.0001908496 | 0.0001824913 | 2.768039e-08 | 2.646811e-08
3.15 | 10.5 | 3321 | 249.2 | 0.2592593 | 12.15 | 2.497329 | 0.0001778274 | 0.0001829082 | 3.15 | 10.5 | 3378 | 250.6 | 0.0001728182 | 0.0001751249 | 57 | 0.2592593 | 0.0001829082 | 0.0001751249 | 2.652859e-08 | 2.539971e-08
3.3 | 11 | 3390 | 249.3 | 0.2682927 | 12.3 | 2.509599 | 0.0001683522 | 0.000172989 | 3.3 | 11 | 3449 | 250.7 | 0.0001707234 | 0.0001717708 | 59 | 0.2682927 | 0.000172989 | 0.0001717708 | 2.508993e-08 | 2.491324e-08
3.45 | 11.5 | 3462 | 249.5 | 0.2771084 | 12.45 | 2.521721 | 0.0001640574 | 0.00016619 | 3.45 | 11.5 | 3520 | 250.8 | 0.0001575815 | 0.0001639289 | 58 | 0.2771084 | 0.00016619 | 0.0001639289 | 2.410381e-08 | 2.377587e-08
3.6 | 12 | 3535 | 249.6 | 0.2857143 | 12.6 | 2.533697 | 0.0001643675 | 0.0001642114 | 3.6 | 12 | 3596 | 250.9 | 0.0001577928 | 0.0001576864 | 61 | 0.2857143 | 0.0001642114 | 0.0001576864 | 2.381684e-08 | 2.287047e-08
3.75 | 12.5 | 3607 | 249.7 | 0.2941176 | 12.75 | 2.545531 | 0.0001602197 | 0.0001622793 | 3.75 | 12.5 | 3671 | 251 | 0.0001538953 | 0.0001558311 | 64 | 0.2941176 | 0.0001622793 | 0.0001558311 | 2.353661e-08 | 2.260138e-08
3.9 | 13 | 3680 | 249.7 | 0.3023256 | 12.9 | 2.557227 | 0.0001562273 | 0.0001582099 | 3.9 | 13 | 3747 | 251 | 0.0001463395 | 0.0001500443 | 67 | 0.3023256 | 0.0001582099 | 0.0001500443 | 2.29464e-08 | 2.176207e-08
4.05 | 13.5 | 3754 | 249.8 | 0.3103448 | 13.05 | 2.568788 | 0.0001484246 | 0.0001522485 | 4.05 | 13.5 | 3826 | 251 | 0.000144667 | 0.0001455033 | 72 | 0.3103448 | 0.0001522485 | 0.0001455033 | 2.208176e-08 | 2.110346e-08
4.2 | 14 | 3831 | 249.8 | 0.3181818 | 13.2 | 2.580217 | 0.0001377995 | 0.000142945 | 4.2 | 14 | 3905 | 251.2 | 0.0001467475 | 0.0001456939 | 74 | 0.3181818 | 0.000142945 | 0.0001456939 | 2.073241e-08 | 2.113111e-08
4.35 | 14.5 | 3913 | 249.9 | 0.3258427 | 13.35 | 2.591516 | 0.0001489773 | 0.0001431392 | 4.35 | 14.5 | 3982 | 251.2 | 0.0001414342 | 0.0001440568 | 69 | 0.3258427 | 0.0001431392 | 0.0001440568 | 2.076058e-08 | 2.089366e-08
4.5 | 15 | 3988 | 250 | 0.3333333 | 13.5 | 2.60269 | 0.0001347541 | 0.0001415486 | 4.5 | 15 | 4061 | 251.3 | 0.0001398713 | 0.0001406528 | 73 | 0.3333333 | 0.0001415486 | 0.0001406528 | 2.052989e-08 | 2.039995e-08
4.65 | 15.5 | 4070 | 250.1 | 0.3406593 | 13.65 | 2.61374 | 0.0001316755 | 0.0001332055 | 4.65 | 15.5 | 4140 | 251.4 | 0.0001366134 | 0.0001382321 | 70 | 0.3406593 | 0.0001332055 | 0.0001382321 | 1.931982e-08 | 2.004887e-08
4.8 | 16 | 4153 | 250.1 | 0.3478261 | 13.8 | 2.624669 | 0.0001271872 | 0.0001294047 | 4.8 | 16 | 4220 | 251.5 | 0.0001351365 | 0.0001358749 | 67 | 0.3478261 | 0.0001294047 | 0.0001358749 | 1.876856e-08 | 1.970698e-08
4.95 | 16.5 | 4238 | 250.2 | 0.3548387 | 13.95 | 2.63548 | 0.0001243638 | 0.0001257673 | 4.95 | 16.5 | 4300 | 251.6 | 0.0001188365 | 0.0001265071 | 62 | 0.3548387 | 0.0001257673 | 0.0001265071 | 1.824099e-08 | 1.834829e-08
5.1 | 17 | 4324 | 250.4 | 0.3617021 | 14.1 | 2.646175 | 0.0001189001 | 0.0001215851 | 5.1 | 17 | 4390 | 251.6 | 0.0001202512 | 0.0001195359 | 66 | 0.3617021 | 0.0001215851 | 0.0001195359 | 1.763443e-08 | 1.733722e-08
5.25 | 17.5 | 4413 | 250.4 | 0.3684211 | 14.25 | 2.656757 | 0.0001150692 | 0.0001169634 | 5.25 | 17.5 | 4478 | 251.6 | 0.0001150692 | 0.0001176168 | 65 | 0.3684211 | 0.0001169634 | 0.0001176168 | 1.69641e-08 | 1.705887e-08
5.4 | 18 | 4504 | 250.5 | 0.375 | 14.4 | 2.667228 | 0.0001102424 | 0.0001126167 | 5.4 | 18 | 4569 | 251.7 | 0.0001138768 | 0.000114473 | 65 | 0.375 | 0.0001126167 | 0.000114473 | 1.633366e-08 | 1.66029e-08
5.55 | 18.5 | 4598 | 250.6 | 0.3814433 | 14.55 | 2.677591 | 0.0001127088 | 0.0001114556 | 5.55 | 18.5 | 4660 | 251.8 | 0.0001079632 | 0.0001108564 | 62 | 0.3814433 | 0.0001114556 | 0.0001108564 | 1.616526e-08 | 1.607835e-08
5.7 | 19 | 4689 | 250.6 | 0.3877551 | 14.7 | 2.687847 | 0.0001057539 | 0.0001091384 | 5.7 | 19 | 4755 | 218.8 | 0.0001057539 | 0.0001068527 | 66 | 0.3877551 | 0.0001091384 | 0.0001068527 | 1.582917e-08 | 1.549767e-08
5.85 | 19.5 | 4785 | 250.7 | 0.3939394 | 14.85 | 2.698 | 0.0001025544 | 0.0001041377 | 5.85 | 19.5 | 4851 | 251.9 | 0.0001036117 | 0.0001046772 | 66 | 0.3939394 | 0.0001041377 | 0.0001046772 | 1.510389e-08 | 1.518214e-08
6 | 20 | 4883 | 250.8 | 0.4 | 15 | 2.70805 | 0.0001005084 | 0.0001015262 | 6 | 20 | 4948 | 252 | 9.755226e-05 | 0.0001005059 | 65 | 0.4 | 0.0001015262 | 0.0001005059 | 1.472513e-08 | 1.457714e-08
6.15 | 20.5 | 4982 | 250.8 | 0.4059406 | 15.15 | 2.718001 | 9.659114e-05 | 9.852053e-05 | 6.15 | 20.5 | 5050 | 252 | 9.754749e-05 | 9.754989e-05 | 68 | 0.4059406 | 9.852053e-05 | 9.754989e-05 | 1.428919e-08 | 1.414841e-08
6.3 | 21 | 5084 | 250.9 | 0.4117647 | 15.3 | 2.727853 | 9.472015e-05 | 9.565108e-05 | 6.3 | 21 | 5151 | 252.1 | 9.291595e-05 | 9.518675e-05 | 67 | 0.4117647 | 9.565108e-05 | 9.518675e-05 | 1.387301e-08 | 1.380567e-08
6.45 | 21.5 | 5187 | 251 | 0.4174757 | 15.45 | 2.737609 | 9.11501e-05 | 9.29095e-05 | 6.45 | 21.5 | 5256 | 252 | 9.11501e-05 | 9.202884e-05 | 69 | 0.4174757 | 9.29095e-05 | 9.202884e-05 | 1.347538e-08 | 1.334765e-08
6.6 | 22 | 5293 | 251.1 | 0.4230769 | 15.6 | 2.747271 | 8.860603e-05 | 8.986618e-05 | 6.6 | 22 | 5362 | 252.2 | 8.943412e-05 | 9.028808e-05 | 69 | 0.4230769 | 8.986618e-05 | 9.028808e-05 | 1.303398e-08 | 1.309517e-08
6.75 | 22.5 | 5401 | 251.1 | 0.4285714 | 15.75 | 2.75684 | 8.696095e-05 | 8.77797e-05 | 6.75 | 22.5 | 5469 | 252.2 | 8.463164e-05 | 8.697806e-05 | 68 | 0.4285714 | 8.77797e-05 | 8.697806e-05 | 1.273136e-08 | 1.26151e-08
6.9 | 23 | 5510 | 251.2 | 0.4339623 | 15.9 | 2.766319 | 8.383697e-05 | 8.537776e-05 | 6.9 | 23 | 5581 | 252.3 | 8.094604e-05 | 8.275651e-05 | 71 | 0.4339623 | 8.537776e-05 | 8.275651e-05 | 1.238299e-08 | 1.200281e-08
7.05 | 23.5 | 5622 | 251.2 | 0.4392523 | 16.05 | 2.775709 | 8.089037e-05 | 8.23442e-05 | 7.05 | 23.5 | 5697 | 252.3 | 8.380534e-05 | 8.23442e-05 | 75 | 0.4392523 | 8.23442e-05 | 8.23442e-05 | 1.194301e-08 | 1.194301e-08
7.2 | 24 | 5737 | 251.3 | 0.4444444 | 16.2 | 2.785011 | 8.014483e-05 | 8.05176e-05 | 7.2 | 24 | 5808 | 252.5 | 7.810725e-05 | 8.08692e-05 | 71 | 0.4444444 | 8.05176e-05 | 8.08692e-05 | 1.167809e-08 | 1.172908e-08
7.35 | 24.5 | 5852 | 251.3 | 0.4495413 | 16.35 | 2.794228 | 7.739393e-05 | 7.875167e-05 | 7.35 | 24.5 | 5926 | 252.5 | 7.610403e-05 | 7.709722e-05 | 74 | 0.4495413 | 7.875167e-05 | 7.709722e-05 | 1.142196e-08 | 1.1182e-08
7.5 | 25 | 5970 | 251.4 | 0.4545455 | 16.5 | 2.80336 | 7.604904e-05 | 7.671865e-05 | 7.5 | 25 | 6046 | 252.5 | 7.35759e-05 | 7.482436e-05 | 76 | 0.4545455 | 7.671865e-05 | 7.482436e-05 | 1.112709e-08 | 1.085235e-08
7.65 | 25.5 | 6089 | 251.5 | 0.4594595 | 16.65 | 2.81241 | 7.351369e-05 | 7.476558e-05 | 7.65 | 25.5 | 6169 | 252.5 | 7.232798e-05 | 7.294941e-05 | 80 | 0.4594595 | 7.476558e-05 | 7.294941e-05 | 1.084383e-08 | 1.058041e-08
7.8 | 26 | 6211 | 251.5 | 0.4642857 | 16.8 | 2.821379 | 7.05472e-05 | 7.200652e-05 | 7.8 | 26 | 6293 | 252.5 | 7.111158e-05 | 7.171734e-05 | 82 | 0.4642857 | 7.200652e-05 | 7.171734e-05 | 1.044366e-08 | 1.040172e-08
7.95 | 26.5 | 6337 | 251.5 | 0.4690265 | 16.95 | 2.830268 | 6.992563e-05 | 7.023642e-05 | 7.95 | 26.5 | 6418 | 252.6 | 6.829945e-05 | 6.968337e-05 | 81 | 0.4690265 | 7.023642e-05 | 6.968337e-05 | 1.018693e-08 | 1.010672e-08
8.1 | 27 | 6463 | 251.7 | 0.4736842 | 17.1 | 2.839078 | 6.718215e-05 | 6.853246e-05 | 8.1 | 27 | 6547 | 252.6 | 6.823187e-05 | 6.82658e-05 | 84 | 0.4736842 | 6.853246e-05 | 6.82658e-05 | 9.939789e-09 | 9.901113e-09
8.25 | 27.5 | 6593 | 251.7 | 0.4782609 | 17.25 | 2.847812 | 6.319754e-05 | 6.513761e-05 | 8.25 | 27.5 | 6675 | 252.6 | 6.319754e-05 | 6.562922e-05 | 82 | 0.4782609 | 6.513761e-05 | 6.562922e-05 | 9.447408e-09 | 9.51871e-09
8.4 | 28 | 6730 | 251.8 | 0.4827586 | 17.4 | 2.85647 | 6.60288e-05 | 6.457605e-05 | 8.4 | 28 | 6812 | 252.7 | 6.311576e-05 | 6.31568e-05 | 82 | 0.4827586 | 6.457605e-05 | 6.31568e-05 | 9.365961e-09 | 9.160116e-09
8.55 | 28.5 | 6860 | 251.8 | 0.4871795 | 17.55 | 2.865054 | 6.304215e-05 | 6.45073e-05 | 8.55 | 28.5 | 6948 | 252.8 | 6.212182e-05 | 6.261697e-05 | 88 | 0.4871795 | 6.45073e-05 | 6.261697e-05 | 9.355989e-09 | 9.08182e-09
8.7 | 29 | 6995 | 251.8 | 0.4915254 | 17.7 | 2.873565 | 6.071129e-05 | 6.18597e-05 | 8.7 | 29 | 7085 | 252.8 | 5.819909e-05 | 6.010482e-05 | 90 | 0.4915254 | 6.18597e-05 | 6.010482e-05 | 8.971988e-09 | 8.717463e-09
8.85 | 29.5 | 7134 | 251.9 | 0.4957983 | 17.85 | 2.882004 | 6.063949e-05 | 6.067552e-05 | 8.85 | 29.5 | 7230 | 252.8 | 5.977321e-05 | 5.897234e-05 | 96 | 0.4957983 | 6.067552e-05 | 5.897234e-05 | 8.800236e-09 | 8.553212e-09
9 | 30 | 7272 | 252 | 0.5 | 18 | 2.890372 |  |  | 9 | 30 | 7370 | 252.8 |  |  | 98
density of CO2 at 21 degree C, 2180 psi =0.89884 g/mL
density of CO2 at 21 degree C, 7370 psi =1.049/mL
Mass (g) of CO2 added during the 25 min:
2.763406
588