## Sheet1
NB # | Sample | O-Ring | Cradle top | Bellevilles | Bottom gasket | Top gasket | tightening force | Fracking fluid | Temperature | Start Pressure | Final H2O Pressure right bef frack | Final CO2 pressure | Ponfining H2O ∆P (leak) | ∆P (CO2-H2O) | Observations
131 | Quartz19 | PTFE | shallow | 2, parallel | GR | none | as tight as reasonable (~0.33 turrn) | H2O | 200 | 3000 | 2858 | 5750 | -142 | 2892 | fractured
133 | Quartz 20 | PTFE | shallow | 2, parallel | GR | none | as tight as reasonable (~0.33 turrn) | H2O | 200 | 3000 | 2930 | 6170 | -70 | 3240 | fractured
136 | Quartz 21 | PTFE | shallow | 2, parallel | GR | none | as tight as reasonable (~0.33 turrn) | H2O | 200 | 3000 | 3173 | 6400 | 173 | 3227 | fractured
155 |  |  | shallow | 2, parallel | GR | none | as tight as reasonable (~0.33 turrn) | CO2 | 200 | 3000 | 3078 | 5900 | 78 | 2822 | fractured
158 |  |  | shallow | 2, parallel | GR | none | as tight as reasonable (~0.33 turrn) | CO2 | 200 | 3000 | 3674 | 6300 | 674 | 2626 | fractured
161 |  |  | shallow | 2, parallel | GR | none | as tight as reasonable (~0.33 turrn) | CO2 | 200 | 3000 | 2756 | 6650 | -244 | 3894 | fractured
42 | Quartz | PTFE | shallow | 2, parallel | GR | none | as tight as reasonable (~0.33 turrn) | DI H2O/CO2 | 200 | 3000 | 3553 | 6035 | 553 | 2482 | fractured
48 | Quartz 8 | PTFE | shallow | 2, parallel | GR | none | as tight as reasonable (~0.66 turrn) | DI H2O/CO2 | 200 | 3000 | 3549 | 5721 | 549 | 2172 | fractured
52 | Quartz 9 | PTFE | shallow | 2, parallel | GR | none | as tight as reasonable (~0.5 turrn) | DI H2O/CO2 | 200 | 3000 | 3386 | 5786 | 386 | 2400 | fractured
39 | Quartz 6 | PTFE | shallow | 2, parallel | GR | none | as tight as reasonable (~0.33 turrn) | DI H2O/CO2 | 200 | 3000 | 2954 | 5732 | -46 | 2778 | fractured
58 | Quartz 11 | PTFE | shallow | 2, parallel | GR | none | as tight as reasonable (~0.5 turrn) | PAA 1% 17k/CO2 | 200 | 3000 | 3260 | 5367 | 260 | 2107 | fractured
61 | Quartz 12 | PTFE | shallow | 2, parallel | GR | none | as tight as reasonable (~0.5 turrn) | PAA 1% 17k/CO2 | 200 | 3000 | 3511 | 5609 | 511 | 2098 | fractured
67 | Quartz 15 | PTFE | shallow | 2, parallel | GR | none | as tight as reasonable (~0.66 turrn) | PAA 1% 17k/CO2 | 200 | 3000 | 3565 | 5640 | 565 | 2075 | fractured
[8 empty] | Average H2O | [5 empty] | 3119.667
[8 empty] | Average CO2 | [5 empty] | 3114
[8 empty] | Average H2O/CO2 | [5 empty] | 2458
[8 empty] | Average PAA/CO2 | [5 empty] | 2093.333
H2O/CO2
PAA/CO2
PAA/CO2
Average
ΔP=2093psi
H2O/CO2
Average
ΔP=
2458psi
1027
psi !
H2O Average
ΔP=3120psi
Measured Effective Pressure (psi)
    Conclusions:
    Employing water as a fracking fluid to fracture fused silica requires 50% higher (>1000psi) overpressures than the required using StimuFrac.
    Alternative fracking fluids such as supercritical CO2 also require much higher pressures than StimuFrac.
    This demonstrates the potential of PNNL’s fluid technology as an alternative fracking fluid
    In addition, a combination of water and CO2 in the absence of the CO2-reactive polymer require larger overpressures than StimuFrac though the differences are not as dramatic as in the case of employing pure water or CO2.