## Li Uptake 1
Li uptake on nano HMO. Li:Mn is on a mol:mol basis. Matrix is DI water and the contact time = 1 hour
pH | Li Uptake from Solution %
Li= 70 mg/L, Sorbent Dose= 1 g/L, T= 92 to 99
10.14 | 0%
11.2 | 20%
11.8 | 32.86%
11.8 | 34.29%
11.8 | 44.29%
11.96 | 41.43%
12.6 | 50%
Li= 70 mg/L, Sorbent Dose= 1 g/L, T= 50
11.06 | 0%
12.2 | 44.28%
Li= 70 mg/L, Sorbent Dose= 1 g/L, T= 20
10.26 | 0
10.4 | 12.86%
10.6 | 11.43%
11.6 | 42.86%
11.8 | 45.71%
Li= 300 mg/L, Sorbent Dose= 4 g/L, T= 20
12.2 | 46.67%
Brine,Li= 300 mg/L, Sorbent Dose= 4 g/L, T=20
12.2 | 36.67%
12.2 | 40%
Li= 30 mg/L, Sorbent Dose= 1 g/L, T= 50
10.9 | 0%

## Li Uptake 2
Li uptake on nano HMO. Li:Mn is on a mol:mol basis. Matrix is DI water and the contact time = 1 hour
pH | Li Uptake from Solution %
Li:Mn=0.8, Li =300 mg/L
7.93 | 0%
9.18 | 10%
10.48 | 26.67%
11.83 | 36.67%
12.61 | 40%
12.82 | 40%
12.96 | 40%
13.05 | 40%
Li:Mn=1.6, Li =300 mg/L
12.85 | 23.33%
13.03 | 26.67%
Li:Mn=1.6, Li =600 mg/L
12.81 | 28.33%
Li:Mn=4.0, Li =300 mg/L
13 | 0%
Li:Mn=4.0, Li =600 mg/L
12.93 | 0%

## Li Uptake 3
Li uptake on purchased LiMn2O4. Matrix is DI water and the contact time is 24 hours.
pH | Li Uptake from Solution %
Sorbent Addition= 0.8g/L, Li= 5.1-7.1mg/L
10.46 | 54.93%
10.67 | 33.33%
11.3 | 84.31%
Sorbent Addition= 1.6g/L, Li= 102 mg/L
4.97 | 0.98%
8.97 | 4.9%
Sorbent Addition= 0.8g/L, Li= 20mg/L
5.11 | 2.49%