## Figure 3
Nanofiltration (NF) coupon tests | [10 empty] | 20 | LPH
|  |  | Average Flux (Lm-2h-1) | Average Permeance (Lm-2h-1bar-1) | Average Rejection (%) | P, psi | CHP-H2CO3, wt% | SP | ∆Π, psi | A | B | NDP, psi | SP | Rejection, %
DOW FILMTEC NF90 (1R) | DOW FILMTEC NF90 (V)(150psi/0.8L) |  | 9.2 | 0.8896625 | 97.48408 | 150 | 1.97346 | 2.516% | 59.35361 | 4.089437e-12 | 6.595498e-08 | 197.0574 | 1.173% | 98.83%
DOW FILMTEC NF90 (2R) | DOW FILMTEC NF90 (2X)(150psi/0.8L) |  | 6.1 | 0.5898849 | 98.03521 | 150 | 2.000247 | 1.965% | 60.52347 | 2.746926e-12 | 3.395957e-08 | 293.3657 | 0.6076% | 99.39%
DOW FILMTEC NF270 (1R) | (V) NF-270 (No Pre-Soak)(150psi/0.8L) |  | 48.88571 | 4.727368 | 69.00516 | 150 | 0.4112108 | 30.99% | 8.559558 | 1.392626e-11 | 6.099402e-06 | 57.86576 | 52.33% | 47.67%
DOW FILMTEC NF270 (2R) | (2X) NF-270(150psi/0.8L) |  | 12.28571 | 1.188059 | 73.4121 | 150 | 3.647592 | 26.59% | 83.27908 | 7.419329e-12 | 1.235988e-06 | 108.6154 | 18.2% | 81.8%
GE Osmonics Duracid (1R) | GE NF Duracid(150psi/0.8L) |  | 0 |  |  | 150
GE Osmonics DK (1R) | GE DK NF (V)(150psi/0.8L) |  | 7.571429 | 0.7321757 | 85.91676 | 150 | 2.84871 | 14.08% | 75.93321 | 4.118893e-12 | 3.447466e-07 | 195.6481 | 5.843% | 94.16%
GE Osmonics DK (2R) | GE DK NF (2X)(150psi/0.8L) |  | 17.15238 | 1.658677 | 76.59558 | 150 | 1.11359 | 23.4% | 25.99796 | 5.573421e-12 | 1.455848e-06 | 144.5887 | 20.76% | 79.24%
GE Osmonics DL (1R) | GE DL NF (V)(150psi/0.8L) |  | 22.22381 | 2.149097 | 78.39253 | 150 | 3.059789 | 21.61% | 74.37846 | 1.18413e-11 | 1.701552e-06 | 68.05452 | 23.45% | 76.55%
GE Osmonics DL (2R) | GE DL NF (2X)(150psi/0.8L) |  | 8.638095 | 0.8353249 | 84.40656 | 150 | 1.108638 | 15.59% | 28.55145 | 2.865839e-12 | 4.432832e-07 | 281.1929 | 7.389% | 92.61%
GE Osmonics CK (1R) | GE CK NF (V)(350psi/0.8L) |  | 0 |  |  | 350 | 0
GE Osmonics CK (2R) | GE CK NF (2X)(150psi/0.8L) |  | 10.27619 | 0.9937328 | 80.17995 | 150 | 1.004568 | 19.82% | 24.53514 | 3.30017e-12 | 7.056162e-07 | 244.1855 | 11.27% | 88.73%
Nanostone NF4 (1R) | Nanostone(V)(150psi/0.8L) |  | 20.3 | 1.96306 | 90.8 | 150 | 1.386989 | 9.2% | 38.57244 | 7.340568e-12 | 5.713412e-07 | 109.7808 | 9.325% | 90.67%
Nanostone NF4 (2R) | Nanostone(2X)(150psi/0.8L) |  | 6.62381 | 0.6405386 | 89.35133 | 150 | 2.620521 | 10.65% | 72.56156 | 3.446493e-12 | 2.192804e-07 | 233.8185 | 3.797% | 96.2%
| FNR (%) | Error | FNNDF, psi | Error
DOW FILMTEC NF90 | 99.11% | 0.00200006 | 245.2115 | 34.05013
DOW FILMTEC NF270 | 64.73% | 0.1206826 | 83.2406 | 17.94272
GE Osmonics Duracid
GE Osmonics DK | 86.7% | 0.0527542 | 170.1184 | 18.05223
GE Osmonics DL | 84.58% | 0.05677083 | 174.6237 | 75.3558
GE Osmonics CK | 88.73% | 0 | 244.1855 | 0
Nanostone NF4 | 93.44% | 0.01954429 | 171.7996 | 43.85392

## Figure 4&5
Selected Nanofiltration (NF) coupon tests | [13 empty] | 20
| Feed concentration, w% H2CO3 |  | Average Flux (Lm-2h-1) |  | Rejection (%) | Pressure (psi) | Pressure (bar) | Permeance (Lm-2h-1bar-1) | Rejection (%) |  |  | SP | ∆Π, psi | A | B | NDP, psi | SP | Rejection, % |  | FNR (%) | Error | FNNDF, psi | Error
DOW FILMTEC NF90 (1R) | 4 | 20.92857 | 18.59524 | 94.67953 | 97.48408 | 300 | 20.682 | 1.011922 | 94.67953 |  |  | 5.32% | 119.1655 | 4.663206e-12 | 3.266861e-07 | 172.8111 | 5.554% | 94.45% | GE Osmonics DL | 90% | 2.278% | 200.8059 | 27.68109
| 4 | 19.81429 |  | 98.51621 |  | 300 | 20.682 | 0.958045 | 98.51621 |  |  | 1.484% | 124.1951 | 4.541231e-12 | 8.289762e-08 | 177.4527 | 1.47% | 98.53% | DOW FILMTEC NF270 | 63.98% | 19.67% | 234.1682 | 102.5336
| 4 | 15.04286 |  | 99.25652 |  | 300 | 20.682 | 0.7273405 | 99.25652 |  |  | 0.7435% | 125.1674 | 3.466843e-12 | 3.129976e-08 | 232.446 | 0.5602% | 99.44% | DOW FILMTEC NF90 | 98.11% | 1.882% | 241.9949 | 57.95686
DOW FILMTEC NF90 (2R) | 4 | 13.4 | 12.22857 | 96.9009 | 98.03521 | 300 | 20.682 | 0.6479064 | 96.9009 |  |  | 3.099% | 122.0756 | 3.034558e-12 | 1.190449e-07 | 265.5588 | 2.098% | 97.9%
| 4 | 11.78571 |  | 98.70931 |  | 300 | 20.682 | 0.5698537 | 98.70931 |  |  | 1.291% | 124.4486 | 2.705066e-12 | 4.280732e-08 | 297.9054 | 0.7646% | 99.24%
| 4 | 11.5 |  | 98.49542 |  | 300 | 20.682 | 0.5560391 | 98.49542 |  |  | 1.505% | 124.1678 | 2.635273e-12 | 4.87973e-08 | 305.7952 | 0.8707% | 99.13%
GE Osmonics DL (1R) | 2.5 | 27.21429 | 22.02857 | 91.05337 | 92.10072 | 300 | 20.682 | 1.315844 | 91.05337 |  |  | 8.947% | 70.49429 | 4.777819e-12 | 7.427764e-07 | 168.6656 | 11.79% | 88.21%
| 2.5 | 19.21429 |  | 92.72683 |  | 300 | 20.682 | 0.9290342 | 92.72683 |  |  | 7.273% | 71.82177 | 3.392941e-12 | 4.186392e-07 | 237.5089 | 7.007% | 92.99%
| 2.5 | 19.65714 |  | 92.52197 |  | 300 | 20.682 | 0.9504469 | 92.52197 |  |  | 7.478% | 71.6592 | 3.468671e-12 | 4.413267e-07 | 232.3235 | 7.359% | 92.64%
GE Osmonics DL (2R) | 2.5 | 24.35714 | 24.3619 | 89.58062 | 90.55218 | 300 | 20.682 | 1.177698 | 89.58062 |  |  | 10.42% | 69.32697 | 4.254571e-12 | 7.869578e-07 | 189.4089 | 12.41% | 87.59%
| 2.5 | 24.78571 |  | 91.26418 |  | 300 | 20.682 | 1.19842 | 91.26418 |  |  | 8.736% | 70.66145 | 4.354623e-12 | 6.590257e-07 | 185.057 | 10.6% | 89.4%
| 2.5 | 23.94286 |  | 90.81174 |  | 300 | 20.682 | 1.157666 | 90.81174 |  |  | 9.188% | 70.30271 | 4.199971e-12 | 6.729219e-07 | 191.8712 | 10.8% | 89.2%
DOW FILMTEC NF270 | 4 | 24.5 | 20.96667 | 77.5 | 64.16667 | 300 | 20.682 | 1.184605 | 77.5 |  |  | 22.5% | 96.84014 | 4.859084e-12 | 1.975806e-06 | 165.8448 | 26.23% | 73.77%
| 4 | 26.1 |  | 47.9 |  | 300 | 20.682 | 1.261967 | 47.9 |  |  | 52.1% | 59.10774 | 4.365599e-12 | 7.885699e-06 | 184.5918 | 58.67% | 41.33%
| 4 | 12.3 |  | 67.1 |  | 300 | 20.682 | 0.59472 | 67.1 |  |  | 32.9% | 83.47819 | 2.288915e-12 | 1.675236e-06 | 352.068 | 23.17% | 76.83%
DOW FILMTEC NF90 (1R) | 3.2 |  | 16.60476 |  | 94.65548 | 300 | 20.682 | 0.8028606 | 94.65548 |  |  | 5.345% | 94.5507 | 3.256523e-12 | 2.604315e-07 | 247.4583 | 4.478% | 95.52%
DOW FILMTEC NF90 (2R) | 4.8 |  | 5.557143 |  | 96.10793 | 350 | 24.129 | 0.2303097 | 96.10793 |  |  | 3.892% | 146.4266 | 1.099909e-12 | 6.251298e-08 | 732.6548 | 1.113% | 98.89%
DOW FILMTEC NF90 (3R) | 10.9 |  | 11.21905 |  | 93.94116 | 350 | 24.129 | 0.4649612 | 93.94116 |  |  | 6.059% | 345.4676 | 9.973657e-11 | 2.00996e-07 | 8.079822 | 3.492% | 96.51%
|  |  | Feed concentration, w% H2CO3 |  | Permeance (Lm-2h-1bar-1) | Error |  | Rejection (%) | Error
GE Osmonics DL |  |  | 2.5 |  | 0.7451844 | 0.1088365 |  | 97.75965 | 0.7319832
DOW FILMTEC NF270 |  |  | 4 |  | 1.027367 | 0.184288 |  | 64.16484 | 7.517813
DOW FILMTEC NF90 |  |  | 4 |  | 0.3205222 | 0.02424038 |  | 94.29908 | 0.7930905
20
|  |  | Feed concentration, w% H2CO3 |  | Pressure, PSI | Flux, Lm-2h-1 | Permeance (Lm-2h-1bar-1) | Rejection (%) | SP | ∆Π, psi | A | B | NDP, psi | SP | Rejection, %
|  |  | 1 |  | 300 | 15.9 | 0.7791 | 97.3 | 2.7% | 29.70115 | 2.370168e-12 | 1.225591e-07 | 339.9985 | 2.158% | 97.84%
|  |  | 3 |  | 350 | 4.2 | 0.1764 | 97.9 | 2.1% | 91.59092 | 6.548891e-13 | 2.502554e-08 | 1230.519 | 0.4484% | 99.55%
|  |  | 4.8 |  | 350 | 2 | 0.084 | 95.8 | 4.2% | 145.9347 | 3.948999e-13 | 2.43563e-08 | 2040.653 | 0.4365% | 99.56%
|  |  | 6.4 |  | 350 | 1.4 | 0.0588 | 94.9 | 5.1% | 195.7993 | 3.658203e-13 | 2.089919e-08 | 2202.868 | 0.3748% | 99.63%
|  | Module | 2.5 | [9 empty] | 130.39 |  | 98.53 | *copied from figure 8
20
|  |  | Feed concentration, w% H2CO3 |  | Pressure, PSI | Flux, Lm-2h-1 | Permeance (Lm-2h-1bar-1) | Rejection (%) | SP | ∆Π, psi | A | B | NDP, psi | SP | Rejection, %
|  |  | 1.8 |  | 150 | 18.3 | 1.7934 | 97.5 | 2.5% | 54.04714 | 7.684567e-12 | 1.303419e-07 | 104.8665 | 2.292% | 97.71%
|  |  | 2.5 | [9 empty] | 130.39 |  | 0.9853 | *copied from figure 8
|  |  | 3.2 |  | 300 | 19.1 | 0.9359 | 94.65548 | 5.345% | 94.5507 | 3.745889e-12 | 2.995672e-07 | 215.1302 | 5.116% | 94.88%
|  | added from another experiment | 4 |  | 350 | [7 empty] | 241.9949 |  | 0.9811376
|  |  | 4.8 |  | 350 | 11.1 | 0.4662 | 96.10793 | 3.892% | 146.4266 | 2.196991e-12 | 1.248653e-07 | 366.7989 | 2.198% | 97.8%
|  |  | 10.9 |  | 350 | 5.5 | 0.231 | 93.94116 | 6.059% | 345.4676 | 4.889463e-11 | 9.853581e-08 | 16.48144 | 1.743% | 98.26%

## Figure 6
Reverse Osmosis (RO) coupon tests | [10 empty] | 25 | LMH
| Feed concentration, w% | Pressure (psi) | Average Flux (Lm-2h-1) | Average Permeance (Lm-2h-1bar-1) | Average Rejection (%) | Feed concentration, w% H2CO3
[9 empty] | SP | ∆Π, psi | A | B | NDP, psi | SP | Rejection, %
(V) BW 30 (350psi)(1.8%) | 1.8 | 350 | 23.68571 | 0.9816285 | 98.80815 | 1.8 | DOW FIMLTEC BW30 (1R) |  | 1.192% | 54.78623 | 3.23278e-12 | 7.936173e-08 | 311.5947 | 1.13% | 98.87%
(2X) BW 30(1.3%) | 1.3 | 350 | 31.88254 | 1.321337 | 99.27911 | 1.3 | DOW FIMLTEC BW30 (2R) |  | 0.7209% | 39.54335 | 4.137883e-12 | 6.430732e-08 | 243.4378 | 0.9175% | 99.08%
(V) BW 30 (300 psi)(1.7%) | 1.7 | 300 | 16.35333 | 0.7907037 | 99.11392 | 1.7 | *DOW FIMLTEC BW30 (1R) |  | 0.8861% | 51.85006 | 2.655329e-12 | 4.061108e-08 | 379.3568 | 0.5814% | 99.42%
(2X) BW 30(0.6%) | 0.6 | 300 | 17.07778 | 0.8257314 | 98.39606 | 0.6 | *DOW FIMLTEC BW30 (2R) |  | 1.604% | 17.9285 | 2.439486e-12 | 7.73285e-08 | 412.9218 | 1.101% | 98.9%
(V) Toray 73 AC (300 psi)(1.8%) | 1.8 | 300 | 7.415873 | 0.3585665 | 93.05451 | 1.8 | Toray 73AC (1R) |  | 6.945% | 51.53813 | 1.202621e-12 | 1.537536e-07 | 837.6016 | 2.166% | 97.83%
(2X) Toray 73 AC(1.0%) | 1 | 300 | 8.412698 | 0.4067643 | 91.08665 | 1 | Toray 73AC (2R) |  | 8.913% | 27.78323 | 1.245222e-12 | 2.286751e-07 | 808.9461 | 3.188% | 96.81%
(V) Trisep ACM1 (300 psi)(1.4%) | 1.4 | 300 | 13.1746 | 0.6370082 | 70.48312 | 1.4 | TriSep ACM1 (1R) |  | 29.52% | 30.12633 | 1.966995e-12 | 1.53257e-06 | 512.1097 | 18.08% | 81.92%
(2X) Trisep ACM1(1.0%) | 1 | 300 | 14.52381 | 0.702244 | 85.19599 | 1 | TriSep ACM1(2R) |  | 14.8% | 25.96714 | 2.135522e-12 | 7.010329e-07 | 471.6959 | 9.169% | 90.83%
(V) Toray-73HA (150 psi)(1.0%) | 1 | 150 | 11.63048 | 1.124696 | 98.29478 | 1 | Toray 73HA (1R) |  | 1.705% | 30.00844 | 3.905468e-12 | 5.604595e-08 | 257.9249 | 0.8006% | 99.2%
(2X) Toray-73HA(150 psi)(0.5%) | 0.5 | 150 | 11.42476 | 1.104802 | 92.15054 | 0.5 | Toray 73HA (2R) |  | 7.849% | 13.96073 | 3.383834e-12 | 2.703253e-07 | 297.6851 | 3.747% | 96.25%
(V) SW30-XLE(150 psi)(1.2%) | 1.2 | 150 | 6.247619 | 0.60416 | 81.95178 | 1.2 | DOW FILMTEC SW30XLE(1R) |  | 18.05% | 30.02307 | 2.098181e-12 | 3.821976e-07 | 480.0906 | 5.217% | 94.78%
(2X) SW30-XLE(150psi)(0.7%) | 0.7 | 150 | 19.19143 | 1.855858 | 15.09019 | 0.7 | DOW FILMTEC SW30XLE(2R) |  | 84.91% | 3.143249 | 5.2655e-12 | 2.999631e-05 | 191.3051 | 81.2% | 18.8%
(V) DOW NF90 (300 psi) (1.8%) | 1.8 | 300 | 18.59524 | 0.8991025 | 96.45997 | 1.8 | DOW FILMTEC NF90 (1R) |  | 3.54% | 53.45979 | 3.039066e-12 | 1.895652e-07 | 331.4561 | 2.657% | 97.34%
(2X) DOW NF90 (300 psi)(3.2%) | 3.2 | 300 | 12.22857 | 0.5912664 | 97.98011 | 3.2 | DOW FILMTEC NF90 (2R) |  | 2.02% | 97.98131 | 2.438992e-12 | 7.002666e-08 | 413.0055 | 0.9983% | 99%
(V) GE NF DL (300 psi) (2.5%) | 2.5 | 300 | 22.02857 | 1.065108 | 93.95158 | 2.5 | GE Osmonics DL (1R) |  | 6.048% | 72.79403 | 3.906545e-12 | 3.939322e-07 | 257.8537 | 5.368% | 94.63%
(2X) GE NF DL (300 psi) (2.0%) | 2 | 300 | 24.3619 | 1.177928 | 92.75183 | 2 | GE Osmonics DL (2R) |  | 7.248% | 57.18957 | 4.042687e-12 | 5.28828e-07 | 249.1702 | 7.076% | 92.92%
(V) DOW NF90 (300 psi) (3.5%) | 3.5 | 300 | 16.60476 | 0.8028606 | 94.65548 | 3.5 | DOW FILMTEC NF90 (1R) |  | 5.345% | 103.7243 | 3.408729e-12 | 2.604315e-07 | 295.5111 | 3.615% | 96.39%
(2X) DOW NF90 (350 psi)(12%) | 12 | 350 | 5.557143 | 0.2303097 | 96.10793 | 12 | DOW FILMTEC NF90 (2R) |  | 3.892% | 394.8009 | -4.997945e-12 | 6.251298e-08 | -201.5463 | 0.8922% | 99.11%
Calculations
| Rejection (%) | Error | Permeance (Lm-2h-1bar-1) | Error |  |  | FNR (%) | Error | FNNDF, psi | Error
Toray 73AC | 92.07058 | 0.6957422 | 0.3826654 | 0.01704047 |  | Toray 73AC | 97.32% | 0.3613% | 823.2738 | 10.13125
Toray 73HA | 95.22266 | 2.172319 | 1.114749 | 0.007033264 |  | Toray 73HA | 97.73% | 2.959% | 277.805 | 14.05738
TriSep ACM1 | 77.83955 | 5.201783 | 0.6696261 | 0.02306433 |  | TriSep ACM1 | 86.38% | 3.15% | 660.5279 | 14.28842
DOW FILMTEC BW30 | 98.89931 | 0.1940524 | 0.9798501 | 0.121156 |  | DOW FILMTEC BW30 | 99.07% | 0.1261% | 336.8278 | 37.59146
DOW FILMTEC SW30XLE | 81.95178 | 0 | 0.60416 | 0 |  | DOW FILMTEC SW30XLE | 94.78% | 0% | 480.0906 | 0

## Figure 7
Long term coupon tests | [10 empty] | 20 | LMH
| Average Rejection (%) | Average Flux (Lm-2h-1) | Feed concentration, w% H2CO3 | Pressure applied, psi | Average Permeance (Lm-2h-1bar-1) |  |  | SP | ∆Π, psi | A | B | NDP, psi | SP | Rejection, %
NF90 (V) | 92.6855 | 5.52381 | 4 | 300 | 0.2706667 | DOW FILMTEC NF90 (1R) |  | 7.314% | 116.5579 | 1.213293e-12 | 1.210902e-07 | 664.187 | 2.133% | 97.87%
NF90 (V) | 94.35538 | 7.5 | 4 | 300 | 0.3675 | DOW FILMTEC NF90 (2R) |  | 5.645% | 118.7413 | 1.667204e-12 | 1.246313e-07 | 483.3564 | 2.194% | 97.81%
NF90 (V) | 95.85636 | 6.6 | 4 | 300 | 0.3234 | DOW FILMTEC NF90 (3R) |  | 4.144% | 120.7066 | 1.483221e-12 | 7.925052e-08 | 543.3135 | 1.406% | 98.59%
NF270 (V) | 77.48752 | 24.5 | 4 | 300 | 1.2005 | DOW FILMTEC NF270 (1R) |  | 22.51% | 96.82404 | 4.858699e-12 | 1.977221e-06 | 165.8579 | 26.25% | 73.75%
NF270 (V) | 47.86245 | 26.07143 | 4 | 300 | 1.2775 | DOW FILMTEC NF270 (2R) |  | 52.14% | 59.06046 | 4.359965e-12 | 7.888927e-06 | 184.8303 | 58.68% | 41.32%
NF270 (V) | 67.14453 | 12.32857 | 4 | 300 | 0.6041 | DOW FILMTEC NF270 (3R) |  | 32.86% | 83.53516 | 2.294836e-12 | 1.675742e-06 | 351.1597 | 23.17% | 76.83%
BW30 (V) | 98.10881 | 18.27143 | 1 | 300 | 0.8953 | DOW FILMTEC BW30 (1R) |  | 1.891% | 29.95099 | 2.72619e-12 | 9.783571e-08 | 295.597 | 1.731% | 98.27%
BW30 (V) | 98.19248 | 20.29048 | 1 | 300 | 0.9942333 | DOW FILMTEC BW30 (2R) |  | 1.808% | 29.97684 | 3.027732e-12 | 1.037514e-07 | 266.1575 | 1.833% | 98.17%
BW30 (V) | 98.3396 | 18.84286 | 1 | 300 | 0.9233 | DOW FILMTEC BW30 (3R) |  | 1.66% | 30.02229 | 2.812193e-12 | 8.837498e-08 | 286.5571 | 1.566% | 98.43%
SW30 (V) | 92.75879 | 5.471429 | 1 | 300 | 0.2681 | DOW FILMTEC SW30 (1R) |  | 7.241% | 28.29915 | 8.114018e-13 | 1.186464e-07 | 993.1624 | 2.091% | 97.91%
SW30 (V) | 91.83225 | 6.380952 | 1 | 300 | 0.3126667 | DOW FILMTEC SW30 (2R) |  | 8.168% | 28.01325 | 9.452876e-13 | 1.576487e-07 | 852.4958 | 2.759% | 97.24%
SW30 (V) | 95.1168 | 5.695238 | 1 | 300 | 0.2790667 | DOW FILMTEC SW30 (3R) |  | 4.883% | 29.02697 | 8.468608e-13 | 8.121883e-08 | 951.5775 | 1.441% | 98.56%
NF90 (V) | 96.8 | 15.9 | 1 | 300 | 0.7791 |  |  | 3.2% | 29.54673 | 2.368815e-12 | 1.460055e-07 | 340.1928 | 2.561% | 97.44%
NF270 (V) | 65 | 12.5 | 1 | 150 | 1.225 |  |  | 35% | 19.75705 | 3.86707e-12 | 1.869658e-06 | 208.3887 | 25.18% | 74.82%
|  | Permeance (Lm-2h-1bar-1) | Error | Rejection (%) | Error | FNSP | FN, Rejection % | Error | FN, NDP | Error
DOW FILMTEC NF90 |  | 0.7791 | 0.02424038 | 96.8 | 0.7930905 | 2.561% | 97.44% | 0.002191132 | 340.1928 | 46.05474
DOW FILMTEC NF270 |  | 1.225 | 0.184288 | 65 | 7.517813 | 25.18% | 74.82% | 0.09835499 | 208.3887 | 50.97472
DOW FILMTEC BW30 |  | 0.9376111 | 0.02549783 | 98.21363 | 0.05841915 | 1.71% | 98.29% | 0.0006745806 | 282.7706 | 7.540299
DOW FILMTEC SW30 |  | 0.2866111 | 0.01161073 | 93.23594 | 0.8467333 | 2.097% | 97.9% | 0.003296355 | 932.4119 | 36.13262

## Figure 8
Module tests
DOW FILMTEC NF90 M (R1)
Calculations
Feed of 1 w% | [16 empty] | 20 | LMH
[5 empty] | Permeance (Lm-2h-1bar-1) | Average Permeance (Lm-2h-1bar-1) | Error | Rejection, % | Average Rejection, % | Error |  | Flux (Lm-2h-1) | Rejection, % | Pressure applied, psi | SP | ∆Π, psi | A | B | NDP, psi | SP | Rejection, %
DOW FILMTEC NF90 M (R1) |  |  |  |  | 5.6252 |  |  | 99.8 |  |  | DOW FILMTEC NF90 1 | 18.4 | 98.4 | 150 | 1.6% | 30.04095 | 6.180321e-12 | 8.31075e-08 | 130.3903 | 1.474% | 98.53%
DOW FILMTEC NF90 M (R2) |  |  |  |  | 5.7134 |  |  | 99.1 |  |  | DOW FILMTEC NF90 2 | 18.4 | 98.4 | 150 | 1.6% | 30.04095 | 6.180321e-12 | 8.31075e-08 | 130.3903 | 1.474% | 98.53%
DOW FILMTEC NF90 M (R3) |  |  |  |  | 5.488 | 5.608867 | 0.05679211 | 99.2 | 99.36667 | 0.1892969 | DOW FILMTEC NF90 3 | 18.4 | 98.4 | 150 | 1.6% | 30.04095 | 6.180321e-12 | 8.31075e-08 | 130.3903 | 1.474% | 98.53%
DOW FILMTEC TW30 module |  |  |  |  | 11.3484 | 11.3484 | 0 | 0 | 0 | 0
[11 empty] | DOW FILMTEC TW30 1 | 19.3 | 97.65521 | 30 | 2.345% | 2.901168 | 2.869677e-11 | 1.287251e-07 | 28.08169 | 2.265% | 97.74%
DOW FILMTEC TW30 module | [10 empty] | DOW FILMTEC TW30 2 | 19.3 | 97.71436 | 30 | 2.286% | 2.902963 | 2.869867e-11 | 1.254021e-07 | 28.07983 | 2.207% | 97.79%
Feed of 1000 ppm | [10 empty] | DOW FILMTEC TW30 3 | 19.3 | 97.74528 | 30 | 2.255% | 2.903902 | 2.869966e-11 | 1.236662e-07 | 28.07886 | 2.178% | 97.82%
Pressure (psi) | Flux (Lm-2h-1) | Rejection, % | Permeance (Lm-2h-1bar-1) | Average Permeance (Lm-2h-1bar-1)
30 | 19.3 | 97.65521 | 11.3484 | 11.3484
30 | 19.3 | 97.71436 | 11.3484 | [11 empty] | SP | ∆Π, psi | A | B | NDP, psi | Error | SP | Rejection, % | Error
30 | 19.3 | 97.74528 | 11.3484 | [10 empty] | DOW FILMTEC NF90 | 1.6% | 30.04095 | 6.180321e-12 | 8.31075e-08 | 130.3903 | 0 | 1.474% | 98.53% | 0%
[14 empty] | DOW FILMTEC TW30 | 0.9% | 2.945016 | 2.874327e-11 | 4.868819e-08 | 28.08013 | 0.0007196634 | 2.217% | 97.78% | 0.02212%

## Tables
Table 1 - Membranes used
Membrane type | Classification | Thin film polymer | Test performed
DOW FILMTEC BW30 | RO | polyamide | coupon
DOW FILMTEC SW30 | RO | polyamide | coupon
DOW FILMTEC SW30XLE | RO | polyamide | coupon
DOW FILMTEC NF90 | NF | polyamide | coupon & module
DOW FILMTEC NF270 | NF | polyamide | coupon
DOW FILMTEC TW30 | RO | polyamide | module
Toray 73AC | RO | polyamide | coupon
Toray 73HA | RO | polyamide | coupon
TriSep ACM1 | RO | polyamide | coupon
GE Osmonics CK | NF | cellulose acetate | coupon
GE Osmonics DK | NF | thin film (not specified) | coupon
GE Osmonics DL | NF | thin film (not specified) | coupon
GE Osmonics Duracid | NF | thin film composite | coupon
Nanostone NF4 | NF | polyamide | coupon
Table 4. Operating range and manufacturer specified salt rejection of some selected membranes
Membrane type | Manufacturer specified salt rejection, % | Operating range, psi
DOW FILMTEC SW30 | 99.4 | 800 - 1000
DOW FILMTEC BW30 | 99.5 | 225 - 600
DOW FILMTEC TW30 | 98 | 25 - 150
DOW FILMTEC NF90 | 97 | 70 - 600
DOW FILMTEC NF270 | 97 | 70 - 600
Table 2 - Weight percentage, molality, osmolality and osmotic pressure of different CHP-H2CO3 solutions at room temperature
CHP-H2CO3, w% | CHP-H2CO3, m | solution osmolality, mOsm | osmotic pressure, psi
0.1 | 0.004 | 7.65 | 3.03
1 | 0.044 | 77.1 | 30.6
2 | 0.089 | 156 | 61.8
3 | 0.135 | 236 | 93.7
4 | 0.182 | 318 | 126
5 | 0.23 | 402 | 159
10 | 0.485 | 848 | 337
Table 3. Summary of all the membrane experiments
Membrane type | Test performed | Feed concentration, wt % | FNNDP, psi | FNR, %
DOW FILMTEC BW30 | coupon | 1 | 337 ± 37.6 | 99.0 ± 0.13
DOW FILMTEC SW30 | coupon | 1 | 932 ± 36.1 | 97.9 ± 0.3
DOW FILMTEC SW30XLE | coupon | 1 | 480 ± 0.0 | 94.8 ± 0.0
DOW FILMTEC NF90 | coupon | 4 | 245 ± 34.1 | 99.1 ± 0.2
| module |  | 130 ± 0.0 | 98.5 ± 0.0
DOW FILMTEC NF270 | coupon | 4 | 83.2 ± 17.9 | 64.7 ± 0.1
DOW FILMTEC TW30 | module | 0.1 | 28.1 ± 0.0 | 97.8 ± 0.0
Toray 73AC | coupon | 1 | 823 ± 10.1 | 97.3 ± 0.4
Toray 73HA | coupon | 1 | 278 ± 14.1 | 97.7 ± 3.0
TriSep ACM1 | coupon | 1 | 661 ± 37.6 | 86.4 ± 3.2
GE Osmonics CK | coupon | 1 | 244 ± 0.0 | 88.7 ± 0.0
GE Osmonics DK | coupon | 1 | 170 ± 18.1 | 86.7 ± 5.2
GE Osmonics DL | coupon | 1 | 175 ± 75.4 | 84.6 ± 5.7
GE Osmonics Duracid | coupon | 1 | - | -
Nanostone NF4 | coupon | 1 | 172 ± 43.9 | 93.4 ± 2.0