## Experimental Notes
Standard Experimental Conditions (unless otherwise noted)
Solids Loading (g/L) | 10
Sample Volume (mL) | 10
Ci (ppb) - for 0.5M NaCl solutions | 100 | <-- [Nd] = [Gd] = [Ho] = 100ppb (∑= 300ppb, spiked as 3 REE mix)
Reaction Time (hours) | 3
pH Modification | HCl or NaOH
Temperature (ºC) | 20
Ligands Tested | Abbreviation
Phosphonoacetic Acid | PAA
N,N-bis(phosphonomethyl)gylcine | BPG
Diethylenetriaminepentaacetic acid | DTPA
GSL Brine Composition
Sampling Location (40.735287, -112.212512)
Parameter | Unit | Natural Concentrations | Spikes
pH | - | 7.92 | -
Temperature | ºC | 1.8 | -
Alkalinity | mg as CaCO3 | 446 | -
Dissolved O | mg/L | 2.7 | -
F | mg/L | <10 | -
Cl | mg/L | 85682 | -
SO4 | mg/L | 10358 | -
Br | mg/L | 51.2 | -
NO3 | mg/L | <10 | -
Li | mg/L | 24 | -
Be | ug/L | 35.2 | -
Na | mg/L | 51330 | -
Mg | mg/L | 5169 | -
Al | ug/L | 328 | -
K | mg/L | 4101 | -
Ca | mg/L | 323 | -
SiO2(aq) | mg/L | 27.8 | -
Ga | ug/L | 34.2 | -
As | ug/L | 206 | -
Se | ug/L | 213 | -
Rb | ug/L | 4355 | -
Sr | ug/L | 3230 | -
In | ug/L | 33.6 | -
Cs | ug/L | 53.8 | -
Ba | ug/L | 168 | -
Bi | ug/L | 41.9 | -
Sc | ng/L | 7.15 | 55555.6
Y | ng/L | 96.38 | 55555.6
La | ng/L | 159.66 | 55555.6
Ce | ng/L | 202.21 | 55555.6
Pr | ng/L | 39.91 | 55555.6
Nd | ng/L | 155.98 | 55555.6
Sm | ng/L | 30.71 | 55555.6
Eu | ng/L | 6.21 | 55555.6
Gd | ng/L | 33.6 | 55555.6
Tb | ng/L | 4 | 55555.6
Dy | ng/L | 19.04 | 55555.6
Ho | ng/L | 3.71 | 55555.6
Er | ng/L | 9.83 | 55555.6
Tm | ng/L | 1.6 | 55555.6
Yb | ng/L | 9.08 | 55555.6
Lu | ng/L | 1.73 | 55555.6
Th | ng/L | 13.19 | 55555.6
U | ug/L | 11.67 | 55.56

## pH Edges - NaCl Solutions
Removal (%)
Date | Matrix | Solid | Modification | Temperature (ºC) | pH | Nd | Gd | Ho
2015-09-23 | 3M NaCl | Acid DTPA |  | 20 | 2.21 |  | 50.81649
2015-09-23 | 3M NaCl | Acid DTPA |  | 20 | 2.3 |  | 46.23615
2015-09-23 | 3M NaCl | Acid DTPA |  | 20 | 2.33 |  | 43.24276
2015-09-23 | 3M NaCl | DTPA (Bottom-Up) |  | 20 | 8.69 |  | 34.3069
2015-09-23 | 3M NaCl | DTPA (Bottom-Up) |  | 20 | 9.05 |  | 29.71022
2015-09-23 | 3M NaCl | DTPA (Bottom-Up) |  | 20 | 9.09 |  | 43.31359
2015-09-23 | 0.5M NaCl | DTPA (Bottom-Up) |  | 20 | 9.43 |  | 0
2015-09-23 | 0.5M NaCl | DTPA (Bottom-Up) |  | 20 | 9.45 |  | 0
2015-09-23 | 3M NaCl | PAA |  | 20 | 7.62 |  | 57.42153
2015-09-23 | 3M NaCl | PAA |  | 20 | 8.17 |  | 73.51861
2015-09-23 | 3M NaCl | PAA |  | 20 | 8.39 |  | 72.62016
2015-10-01 | 0.5M NaCl | Aminated Silica Powder |  | 20 | 1.77 | 0 | 20.29241 | 17.40847
2015-10-01 | 0.5M NaCl | Aminated Silica Powder |  | 20 | 2.46 | 0 | 18.0547 | 10.81727
2015-10-01 | 0.5M NaCl | Chelex |  | 20 | 1.86 | 14.69957 | 23.62009 | 11.91285
2015-10-01 | 0.5M NaCl | Chelex |  | 20 | 2.7 | 84.8079 | 81.8504 | 68.22338
2015-10-01 | 0.5M NaCl | DTPA (Bottom-Up) |  | 20 | 1.92 | 91.11949 | 94.11583 | 91.35528
2015-10-01 | 0.5M NaCl | DTPA (Bottom-Up) |  | 20 | 1.92 | 91.8186 | 94.72251 | 91.91919
2015-10-01 | 0.5M NaCl | DTPA (Bottom-Up) |  | 20 | 1.93 | 91.7339 | 94.46558 | 91.53201
2015-10-01 | 0.5M NaCl | DTPA (Bottom-Up) |  | 20 | 3.47 | 78.33869 | 39.90088 | 15.21147
2015-10-01 | 0.5M NaCl | DTPA (Bottom-Up) |  | 20 | 3.52 | 82.14484 | 41.0291 | 15.47556
2015-10-01 | 0.5M NaCl | DTPA (Bottom-Up) |  | 20 | 3.54 | 78.27574 | 39.75948 | 14.73265
2015-10-01 | 0.5M NaCl | PAA |  | 20 | 1.83 | 33.31983 | 32.56778 | 23.97126
2015-10-01 | 0.5M NaCl | PAA |  | 20 | 1.84 | 32.57927 | 33.78119 | 25.71573
2015-10-01 | 0.5M NaCl | PAA |  | 20 | 1.88 | 33.16637 | 32.19371 | 23.59909
2015-10-01 | 0.5M NaCl | PAA |  | 20 | 2.12 | 23.17731 | 24.37782 | 13.25792
2015-10-01 | 0.5M NaCl | PAA |  | 20 | 2.15 | 22.28175 | 23.54993 | 14.42181
2015-10-01 | 0.5M NaCl | PAA |  | 20 | 2.17 | 21.28261 | 22.3161 | 13.67177
2015-10-13 | 3M NaCl | DTPA (Bottom-Up) |  | 20 | 1.37 | 85.7679 | 86.1871 | 86.27778
2015-10-13 | 3M NaCl | DTPA (Bottom-Up) |  | 20 | 1.43 | 84.98182 | 86.4378 | 86.55278
2015-10-13 | 3M NaCl | DTPA (Bottom-Up) |  | 20 | 1.47 | 70.46862 | 67.81709 | 71.3689
2015-10-13 | 0.5M NaCl | DTPA (Bottom-Up) |  | 20 | 1.97 | 84.37354 | 78.75547 | 78.86505
2015-10-13 | 0.5M NaCl | DTPA (Bottom-Up) |  | 20 | 1.99 | 84.43866 | 79.15556 | 78.3986
2015-10-13 | 0.5M NaCl | DTPA (Bottom-Up) |  | 20 | 2.01 | 85.32788 | 80.35891 | 79.62232
2015-10-13 | 3M NaCl | DTPA (Bottom-Up) |  | 20 | 2.6 | 82.52804 | 68.24996 | 55.54538
2015-10-13 | 3M NaCl | DTPA (Bottom-Up) |  | 20 | 2.68 | 82.68983 | 67.22514 | 52.49647
2015-10-13 | 0.5M NaCl | DTPA (Bottom-Up) |  | 20 | 2.71 | 65.3995 | 52.17344 | 49.46954
2015-10-13 | 0.5M NaCl | DTPA (Bottom-Up) |  | 20 | 2.89 | 70.61522 | 56.8382 | 50.74592
2015-10-13 | 0.5M NaCl | DTPA (Bottom-Up) |  | 20 | 4.17 | 52.21114 | 47.58363 | 48.97052
2015-10-13 | 0.5M NaCl | DTPA (Bottom-Up) |  | 20 | 4.39 | 10.81557 | 2.92986 | 1.604596
2015-10-13 | 3M NaCl | DTPA (Bottom-Up) |  | 20 | 4.54 | 0 | 0 | 0
2015-10-13 | 3M NaCl | DTPA (Bottom-Up) |  | 20 | 4.6 | 0 | 0 | 0
2015-10-30 | 0.5M NaCl | DTPA (Bottom-Up) | BOC-Capped | 20 | 2.14 | 93.4702 | 92.9405 | 93.24516
2015-10-30 | 0.5M NaCl | DTPA (Bottom-Up) | BOC-Capped | 20 | 2.2 | 94.45507 | 94.60711 | 94.85315
2015-10-30 | 0.5M NaCl | DTPA (Bottom-Up) | BOC-Capped | 20 | 4.38 | 26.71179 | 6.079169 | 5.554983
2015-10-30 | 0.5M NaCl | DTPA (Bottom-Up) | BOC-Capped | 20 | 4.39 | 33.97495 | 13.50427 | 14.61735
2015-10-30 | 0.5M NaCl | DTPA (Bottom-Up) | BOC-Capped | 20 | 8.31 | 6.383967 | 2.213606 | 3.447776
2015-10-30 | 0.5M NaCl | DTPA (Bottom-Up) | BOC-Capped | 20 | 8.81 | 1.926539 | 0 | 0
2015-10-30 | 0.5M NaCl | DTPA (Bottom-Up) |  | 20 | 2 | 95.47357 | 94.79102 | 94.75436
2015-10-30 | 0.5M NaCl | DTPA (Bottom-Up) |  | 20 | 2.02 | 93.31077 | 93.08892 | 93.18928
2015-10-30 | 0.5M NaCl | DTPA (Bottom-Up) |  | 20 | 3.34 | 90.16629 | 63.18384 | 34.59582
2015-10-30 | 0.5M NaCl | DTPA (Bottom-Up) |  | 20 | 3.38 | 84.99676 | 58.2366 | 33.66326
2015-10-30 | 0.5M NaCl | DTPA (Bottom-Up) |  | 20 | 6.54 | 21.33901 | 4.360554 | 1.464259
2015-10-30 | 0.5M NaCl | DTPA (Bottom-Up) |  | 20 | 7.2 | 8.746749 | 0 | 0
2015-12-09 | 0.5M NaCl | Dowex Mac-3 | DTPA | 20 | 2.18 | 48.25408 | 41.36677 | 38.14597
2015-12-09 | 0.5M NaCl | Dowex Mac-3 | DTPA | 20 | 3.09 | 12.04247 | 1.250398 | 0
2015-12-09 | 0.5M NaCl | Dowex Mac-3 | DTPA | 20 | 3.9 | 2.981596 | 0.543593 | 0.4294865
2016-01-19 | 0.5M NaCl | Activated Carbon |  | 20 | 2.39 | 0 | 0 | 0
2016-01-19 | 0.5M NaCl | Activated Carbon |  | 20 | 9.58 | 58.76503 | 59.7655 | 59.98886
2016-01-19 | 0.5M NaCl | Activated Carbon |  | 20 | 11.9 | 62.91242 | 63.46765 | 63.01578
2016-01-19 | 0.5M NaCl | Dowex Mac-3 |  | 20 | 2.02 | 0 | 0 | 0
2016-01-19 | 0.5M NaCl | Dowex Mac-3 |  | 20 | 2.93 | 8.339458 | 0 | 1.812687
2016-01-19 | 0.5M NaCl | Dowex Mac-3 |  | 20 | 3.92 | 94.78625 | 90.17377 | 87.097
2016-01-19 | 0.5M NaCl | Iron Oxide | DTPA | 20 | 2.15 | 0 | 0 | 0
2016-01-19 | 0.5M NaCl | Iron Oxide | DTPA | 20 | 2.7 | 0 | 0 | 0
2016-01-19 | 0.5M NaCl | Iron Oxide | DTPA | 20 | 4.1 | 0 | 0 | 0
2016-01-19 | 0.5M NaCl | Iron Oxide |  | 20 | 2.29 | 0 | 0 | 0
2016-01-19 | 0.5M NaCl | Iron Oxide |  | 20 | 4.88 | 97.59504 | 94.16463 | 94.70335
2016-01-19 | 0.5M NaCl | Iron Oxide |  | 20 | 11.98 | 99.57064 | 98.44586 | 99.48987
2016-01-19 | 0.5M NaCl | Titanium Oxide | DTPA | 20 | 2.17 | 2.30575 | 0 | 0
2016-01-19 | 0.5M NaCl | Titanium Oxide | DTPA | 20 | 2.48 | 0 | 0 | 0
2016-01-19 | 0.5M NaCl | Titanium Oxide | DTPA | 20 | 2.68 | 0 | 0 | 0
2016-01-19 | 0.5M NaCl | Titanium Oxide |  | 20 | 2.21 | 24.08487 | 37.91197 | 27.24725
2016-01-19 | 0.5M NaCl | Titanium Oxide |  | 20 | 4.56 | 98.43796 | 96.81818 | 98.70028
2016-01-19 | 0.5M NaCl | Titanium Oxide |  | 20 | 11.93 | 99.30399 | 98.33806 | 99.31212
2016-01-22 | 0.5M NaCl | DTPA (Bottom-Up) |  | 20 | 2.15 | 31.65201 | 24.30095 | 21.12537
2016-01-22 | 0.5M NaCl | DTPA (Bottom-Up) |  | 20 | 2.54 | 23.7039 | 13.08555 | 11.65876
2016-01-22 | 0.5M NaCl | DTPA (Bottom-Up) |  | 20 | 2.81 | 20.0276 | 11.83653 | 10.62198
2016-02-01 | 0.5M NaCl | DTPA (Top-Down) |  | 20 | 1.99 | 88.98174 | 73.04193 | 67.89312
2016-02-01 | 0.5M NaCl | DTPA (Top-Down) |  | 20 | 3.84 | 52.10386 | 18.55369 | 12.40525
2016-02-01 | 0.5M NaCl | DTPA (Top-Down) |  | 20 | 8.81 | 56.18297 | 53.3574 | 52.1989
2016-02-16 | 0.5M NaCl | DTPA (Top-Down) |  | 20 | 2.17 | 92.1129 | 86.41111 | 84.38927
2016-02-16 | 0.5M NaCl | DTPA (Top-Down) |  | 20 | 3.63 | 65.41249 | 28.59197 | 28.7162
2016-02-16 | 0.5M NaCl | DTPA (Top-Down) |  | 20 | 8.82 | 58.50601 | 53.37458 | 55.28474
2016-03-06 | 0.5M NaCl | DTPA (Top-Down) |  | 20 | 2.21 | 85.71312 | 85.49421 | 84.06547
2016-03-06 | 0.5M NaCl | DTPA (Top-Down) |  | 20 | 2.26 | 85.71429 | 85.977 | 84.2936
2016-03-06 | 0.5M NaCl | DTPA (Top-Down) |  | 20 | 5.82 | 59.86954 | 54.80162 | 62.2858
2016-03-06 | 0.5M NaCl | DTPA (Top-Down) |  | 20 | 5.93 | 49.27327 | 45.55975 | 52.67388
2016-03-06 | 0.5M NaCl | DTPA (Top-Down) |  | 20 | 9.2 | 47.69191 | 43.77341 | 45.23847
2016-03-06 | 0.5M NaCl | DTPA (Top-Down) |  | 20 | 9.23 | 45.99428 | 40.00614 | 43.02218
2016-03-25 | 0.5M NaCl | DTPA (Top-Down) | Use Cycle 2 | 20 | 1.77 | 17.92349 | 51.128 | 56.998
2016-03-25 | 0.5M NaCl | DTPA (Top-Down) | Use Cycle 2 | 20 | 2.16 | 81.94932 | 92.4451 | 93.58573
2016-03-25 | 0.5M NaCl | DTPA (Top-Down) | Use Cycle 2 | 20 | 2.52 | 96.54363 | 98.11533 | 98.16112
2016-03-25 | 0.5M NaCl | DTPA (Top-Down) | Use Cycle 2 | 20 | 7.8 | 69.75064 | 62.39388 | 62.94476
2016-03-25 | 0.5M NaCl | DTPA (Top-Down) | Use Cycle 2 | 20 | 10.33 | 18.58731 | 0.8825821 | 0
2016-04-01 | 0.5M NaCl | DTPA (Top-Down) | THF Solvent | 20 | 1.8 | 72.37466 | 82.1356 | 81.95684
2016-04-01 | 0.5M NaCl | DTPA (Top-Down) | THF Solvent | 20 | 2.1 | 88.37043 | 87.63876 | 86.74016
2016-04-01 | 0.5M NaCl | DTPA (Top-Down) | THF Solvent | 20 | 4.22 | 20.38873 | 13.69132 | 12.27735
2016-04-01 | 0.5M NaCl | DTPA (Top-Down) | THF Solvent | 20 | 8.64 | 12.22423 | 10.85122 | 9.521128
2016-04-01 | 0.5M NaCl | DTPA (Top-Down) | THF Solvent | 20 | 9.68 | 7.110404 | 6.555484 | 5.128522
2016-04-04 | 0.5M NaCl | PAA | Use Cycle 2 | 20 | 2.07 | 0 | 1.618558 | 0.7652777
2016-04-04 | 0.5M NaCl | PAA | Use Cycle 2 | 20 | 3.58 | 6.853262 | 13.1454 | 11.02467
2016-04-04 | 0.5M NaCl | PAA | Use Cycle 2 | 20 | 6.48 | 98.87168 | 95.22125 | 99.23908
2016-04-04 | 0.5M NaCl | PAA | Use Cycle 2 | 20 | 8.78 | 99.28951 | 99.28969 | 98.92415
2016-04-04 | 0.5M NaCl | PAA | Use Cycle 2 | 20 | 9.75 | 98.472 | 98.41872 | 98.50855
2016-04-04 | 0.5M NaCl | PAA | Use Cycle 2 | 20 | 10.29 | 96.85235 | 97.02701 | 96.99434
2016-05-24 | 0.5M NaCl | PAA |  | 20 | 1.72 | 15.38459 | 21.55755 | 16.32305
2016-05-24 | 0.5M NaCl | PAA |  | 20 | 2.13 | 17.48478 | 21.10264 | 16.17196
2016-05-24 | 0.5M NaCl | PAA |  | 20 | 2.66 | 17.6152 | 18.85403 | 15.00444
2016-05-24 | 0.5M NaCl | PAA |  | 20 | 4.64 | 60.48409 | 50.48924 | 57.38107
2016-05-24 | 0.5M NaCl | PAA |  | 20 | 6.73 | 91.30777 | 91.13649 | 94.50005
2016-05-24 | 0.5M NaCl | PAA |  | 20 | 7.8 | 78.74245 | 81.10959 | 93.70373
2016-05-24 | 0.5M NaCl | PAA |  | 20 | 9.95 | 85.48674 | 88.67798 | 87.07768
2016-05-29 | 0.5M NaCl | DTPA (Top-Down) | Use Cycle 3 | 20 | 1.99 | 61.22876 | 63.3154 | 57.28006
2016-05-29 | 0.5M NaCl | DTPA (Top-Down) | Use Cycle 3 | 20 | 2.59 | 84.23852 | 85.77752 | 83.57454
2016-05-29 | 0.5M NaCl | DTPA (Top-Down) | Use Cycle 3 | 20 | 6.58 | 96.17633 | 96.96389 | 97.04467
2016-05-29 | 0.5M NaCl | DTPA (Top-Down) | Use Cycle 3 | 20 | 8.81 | 52.35329 | 50.92543 | 49.47701
2016-05-29 | 0.5M NaCl | DTPA (Top-Down) | Use Cycle 3 | 20 | 9.9 | 2.538724 | 3.018729 | 4.720357
2016-05-29 | 0.5M NaCl | PAA | Use Cycle 3 | 20 | 2.15 | 0 | 0 | 0
2016-05-29 | 0.5M NaCl | PAA | Use Cycle 3 | 20 | 4.1 | 3.125212 | 16.55986 | 17.70684
2016-05-29 | 0.5M NaCl | PAA | Use Cycle 3 | 20 | 6.66 | 99.49444 | 99.49958 | 99.57862
2016-05-29 | 0.5M NaCl | PAA | Use Cycle 3 | 20 | 9.12 | 98.48594 | 98.50423 | 98.46932
2016-05-29 | 0.5M NaCl | PAA | Use Cycle 3 | 20 | 10.09 | 98.75917 | 98.7489 | 98.79182
2016-06-29 | 0.5M NaCl | Bisphosphonate |  | 20 | 1.6 | 97.63669 | 97.16915 | 92.38548
2016-06-29 | 0.5M NaCl | Bisphosphonate |  | 20 | 2.01 | 98.06914 | 97.81605 | 94.2774
2016-06-29 | 0.5M NaCl | Bisphosphonate |  | 20 | 2.31 | 97.60086 | 97.34628 | 93.97025
2016-06-29 | 0.5M NaCl | Bisphosphonate |  | 20 | 7.03 | 95.6765 | 96.83432 | 97.48999
2016-06-29 | 0.5M NaCl | Bisphosphonate |  | 20 | 8.91 | 97.99726 | 97.71552 | 97.82244
2016-06-29 | 0.5M NaCl | Bisphosphonate |  | 20 | 10.45 | 97.24712 | 97.18986 | 97.19064
2016-07-01 | 0.5M NaCl | Bisphosphonate |  | 20 | 1.57 | 97.89603 | 97.40579 | 93.16106
2016-07-01 | 0.5M NaCl | Bisphosphonate |  | 20 | 1.96 | 98.01847 | 97.74165 | 94.2801
2016-07-01 | 0.5M NaCl | Bisphosphonate |  | 20 | 2.33 | 97.39299 | 96.98126 | 93.38914
2016-07-01 | 0.5M NaCl | Bisphosphonate |  | 20 | 2.92 | 93.3483 | 92.12064 | 88.68715
2016-07-01 | 0.5M NaCl | Bisphosphonate |  | 20 | 4.37 | 49.88011 | 65.54175 | 84.98736
2016-07-01 | 0.5M NaCl | Bisphosphonate |  | 20 | 5.45 | 67.42921 | 86.94431 | 94.15988
2016-07-01 | 0.5M NaCl | Bisphosphonate |  | 20 | 6.92 | 94.39314 | 95.84067 | 96.8631
2016-07-01 | 0.5M NaCl | Bisphosphonate |  | 20 | 8.72 | 97.1981 | 96.69242 | 97.0687
2016-07-01 | 0.5M NaCl | Bisphosphonate |  | 20 | 10.21 | 95.66043 | 95.31941 | 95.61935
2016-07-08 | 0.5M NaCl | Raw Silica Powder |  | 20 | 1.45 | 0 | 0 | 0
2016-07-08 | 0.5M NaCl | Raw Silica Powder |  | 20 | 1.77 | 0 | 0 | 0
2016-07-08 | 0.5M NaCl | Raw Silica Powder |  | 20 | 2.07 | 0 | 0 | 0
2016-07-08 | 0.5M NaCl | Raw Silica Powder |  | 20 | 2.43 | 0 | 0 | 0
2016-07-08 | 0.5M NaCl | Raw Silica Powder |  | 20 | 4.5 | 2.067223 | 6.533637 | 7.001779
2016-07-08 | 0.5M NaCl | Raw Silica Powder |  | 20 | 6.32 | 35.5781 | 53.47643 | 77.70985
2016-07-08 | 0.5M NaCl | Raw Silica Powder |  | 20 | 6.99 | 76.76797 | 84.96855 | 93.66221
2016-07-08 | 0.5M NaCl | Raw Silica Powder |  | 20 | 8.45 | 49.06155 | 51.69676 | 54.68387
2016-07-08 | 0.5M NaCl | Raw Silica Powder |  | 20 | 9.58 | 40.53997 | 41.61886 | 41.66444
2016-07-08 | 0.5M NaCl | Aminated Silica Powder |  | 20 | 1.68 | 0 | 0 | 0
2016-07-08 | 0.5M NaCl | Aminated Silica Powder |  | 20 | 2.38 | 0 | 0 | 0
2016-07-08 | 0.5M NaCl | Aminated Silica Powder |  | 20 | 5.63 | 5.772338 | 6.647431 | 5.633756
2016-07-08 | 0.5M NaCl | Aminated Silica Powder |  | 20 | 8.07 | 85.38164 | 79.60185 | 77.38888
2016-07-08 | 0.5M NaCl | Aminated Silica Powder |  | 20 | 9.31 | 80.41718 | 86.54447 | 90.55614
2016-07-08 | 0.5M NaCl | Aminated Silica Powder |  | 20 | 9.69 | 79.5041 | 81.28447 | 82.18142
2016-07-08 | 0.5M NaCl | Aminated Silica Powder |  | 20 | 10.04 | 84.00246 | 84.43002 | 84.88451
2016-07-08 | 0.5M NaCl | Aminated Silica Powder |  | 20 | 10.39 | 70.57873 | 70.63508 | 71.03472
2016-07-08 | 0.5M NaCl | Aminated Silica Powder |  | 20 | 10.96 | 46.42203 | 46.75971 | 47.24277
2016-09-22 | 0.5M NaCl | PAA |  | 20 | 1.69 | 0 | 0 | 0
2016-09-22 | 0.5M NaCl | PAA |  | 20 | 1.99 | 1.735725 | 0.2766216 | 0
2016-09-22 | 0.5M NaCl | PAA |  | 20 | 2.48 | 0 | 0 | 0
2016-09-22 | 0.5M NaCl | PAA |  | 20 | 4.97 | 38.7424 | 28.86726 | 25.92084
2016-09-22 | 0.5M NaCl | PAA |  | 20 | 7.24 | 50.23414 | 52.27637 | 86.85186
2016-09-22 | 0.5M NaCl | PAA |  | 20 | 8.87 | 45.09108 | 72.81168 | 97.19148
2016-09-22 | 0.5M NaCl | PAA |  | 20 | 10.47 | 22.57016 | 21.78908 | 21.37616

## pH Edges - GSL Brine
Element Removal (%)
Date | Matrix | Solid | Modification | Temperature (ºC) | pH | Sc | Y | La | Ce | Pr | Nd | Sm | Eu | Gd | Tb | Dy | Ho | Er | Tm | Yb | Lu | Th | U
2016-01-22 | GSL Brine | DTPA (Bottom-Up) |  | 20 | 2.13 | [5 empty] | 43.13178 |  |  | 29.82965 |  |  | 33.94544
2016-01-22 | GSL Brine | DTPA (Bottom-Up) |  | 20 | 2.16 | [5 empty] | 53.0611 |  |  | 20.73022 |  |  | 43.0226
2016-01-22 | GSL Brine | DTPA (Bottom-Up) |  | 20 | 2.2 | [5 empty] | 52.89267 |  |  | 31.68031 |  |  | 43.0531
2016-01-22 | GSL Brine | DTPA (Bottom-Up) |  | 20 | 2.42 | [5 empty] | 38.87687 |  |  | 23.26411 |  |  | 30.51257
2016-01-22 | GSL Brine | DTPA (Bottom-Up) |  | 20 | 2.52 | [5 empty] | 41.13583 |  |  | 33.45667 |  |  | 31.8353
2016-01-22 | GSL Brine | DTPA (Bottom-Up) |  | 20 | 2.67 | [5 empty] | 37.64157 |  |  | 29.75571 |  |  | 29.15595
2016-01-22 | GSL Brine | DTPA (Bottom-Up) |  | 20 | 2.76 | [5 empty] | 37.80041 |  |  | 30.91563 |  |  | 27.73179
2016-01-22 | GSL Brine | DTPA (Bottom-Up) |  | 20 | 2.91 | [5 empty] | 31.35509 |  |  | 23.26418 |  |  | 22.75334
2016-01-22 | GSL Brine | DTPA (Bottom-Up) |  | 20 | 3.11 | [5 empty] | 32.71076 |  |  | 22.37878 |  |  | 23.7237
2016-02-01 | GSL Brine | DTPA (Top-Down) |  | 20 | 2.35 | 71.87624 | 84.1829 | 90.14117 | 94.04091 | 95.40699 | 94.22806 | 87.94541 | 91.14394 | 77.45435 | 80.72912 | 79.55725 | 79.76711 | 81.05332 | 82.7734 | 85.84437 | 85.73797 | 83.49869 | 33.87651
2016-02-01 | GSL Brine | DTPA (Top-Down) |  | 20 | 6.47 | 78.92133 | 72.51262 | 86.16466 | 76.76497 | 76.06741 | 74.39033 | 72.30765 | 84.10321 | 57.85521 | 71.79791 | 73.19231 | 74.8284 | 77.00743 | 78.70652 | 81.34536 | 81.39843 | 85.82391 | 98.45951
2016-02-01 | GSL Brine | DTPA (Top-Down) |  | 20 | 7.84 | 75.58452 | 72.59894 | 85.09985 | 78.30999 | 75.75324 | 74.56773 | 72.66212 | 84.51684 | 59.24809 | 73.13436 | 74.55194 | 76.27651 | 78.4776 | 79.94756 | 83.06452 | 83.39666 | 90.83588 | 92.80581
2016-02-01 | GSL Brine | PAA |  | 20 | 2.37 | 89.47998 | 27.84196 | 55.00192 | 44.90804 | 48.98447 | 50.24524 | 59.77551 | 77.04867 | 31.16624 | 55.9642 | 53.51136 | 49.4435 | 47.98982 | 47.93909 | 50.82483 | 49.35399 | 98.51878 | 92.81342
2016-02-01 | GSL Brine | PAA |  | 60 | 2.44 | 90.20811 | 31.48455 | 56.01903 | 46.33397 | 50.26188 | 51.67879 | 59.77755 | 76.97552 | 25.8406 | 57.15687 | 55.38732 | 52.39098 | 51.8211 | 52.93376 | 56.91518 | 56.59485 | 98.98523 | 91.20428
2016-02-01 | GSL Brine | PAA |  | 60 | 5.46 | 88.16895 | 59.7336 | 69.16148 | 66.552 | 68.40822 | 67.91822 | 70.02155 | 82.18835 | 50.07802 | 68.44278 | 69.88166 | 70.7652 | 74.99183 | 82.52095 | 90.18112 | 90.94308 | 99.58615 | 97.91503
2016-02-01 | GSL Brine | PAA |  | 20 | 5.62 | 89.96847 | 53.22791 | 68.75023 | 67.02007 | 68.64612 | 68.25011 | 69.88968 | 82.13706 | 49.14822 | 66.79866 | 67.26295 | 66.86378 | 70.44274 | 77.46332 | 86.22108 | 87.18573 | 98.12828 | 97.19584
2016-02-01 | GSL Brine | PAA |  | 60 | 7.08 | 87.53305 | 90.81725 | 82.15368 | 90.58078 | 84.42388 | 83.83227 | 87.15551 | 93.00975 | 80.13709 | 91.85847 | 93.40452 | 94.56869 | 95.31831 | 95.88496 | 97.76762 | 96.3297 | 98.84348 | 98.1565
2016-02-01 | GSL Brine | PAA |  | 20 | 7.21 | 87.73342 | 85.50997 | 76.92386 | 81.70076 | 77.88452 | 77.01564 | 80.09738 | 88.70747 | 68.04632 | 84.83881 | 88.04626 | 89.93998 | 91.8599 | 93.06481 | 94.97616 | 93.49079 | 97.59924 | 97.19595
2016-02-16 | GSL Brine | DTPA (Bottom-Up) |  | 20 | 2.03 | 26.2169 | 34.99647 | 9.485008 | 38.39971 | 46.04152 | 46.50257 | 41.01212 | 18.67597 | 38.38308 | 38.97332 | 38.08006 | 37.76361 | 36.83267 | 36.9661 | 37.24348 | 36.29995 | 31.82394 | 46.51126
2016-02-16 | GSL Brine | DTPA (Bottom-Up) |  | 20 | 2.36 | 9.818433 | 20.27018 | 21.6523 | 38.44912 | 35.34328 | 26.6334 | 25.7988 | 7.899686 | 24.16829 | 24.65564 | 23.68656 | 23.13636 | 23.22828 | 22.85256 | 23.07154 | 22.76326 | 20.42329 | 52.70169
2016-02-16 | GSL Brine | DTPA (Bottom-Up) |  | 20 | 2.62 | 5.062852 | 13.32195 | 21.74083 | 29.90031 | 26.24876 | 23.55003 | 18.55653 | 4.112316 | 16.91145 | 18.07511 | 17.38888 | 16.82788 | 16.1967 | 16.30065 | 16.61813 | 16.93927 | 19.5252 | 55.96776
2016-02-16 | GSL Brine | DTPA (Top-Down) |  | 20 | 1.84 | 79.71426 | 87.42984 | 32.65124 | 76.69678 | 87.83228 | 90.61255 | 85.24428 | 44.10022 | 81.27243 | 82.28002 | 81.40187 | 81.93566 | 83.13174 | 85.03183 | 87.83492 | 87.20685 | 66.81232 | 7.298479
2016-02-16 | GSL Brine | DTPA (Top-Down) |  | 20 | 3.33 | 24.3759 | 91.56082 | 66.08044 | 98.25981 | 97.49509 | 95.82341 | 78.68266 | 35.52632 | 74.80488 | 68.75085 | 68.02368 | 70.6006 | 73.83681 | 77.52768 | 81.67707 | 84.11266 | 33.24202 | 94.91227
2016-02-16 | GSL Brine | DTPA (Top-Down) |  | 20 | 7.5 | 70.66324 | 72.10982 | 50.72914 | 71.44419 | 70.83179 | 69.75412 | 64.94023 | 35.42191 | 64.39388 | 67.1413 | 68.03339 | 69.2636 | 70.75216 | 71.94356 | 73.97262 | 73.75947 | 69.98517 | 98.49291
2016-02-26 | GSL Brine | Bisphosphonate |  | 20 | 2.44 | 100 | 89.44286 | 93.49377 | 94.59415 | 94.70801 | 93.48485 | 94.94801 | 94.55821 | 93.35518 | 94.5586 | 94.00961 | 93.40684 | 92.91761 | 92.92078 | 94.67848 | 93.27555 | 96.72436 | 89.06402
2016-02-26 | GSL Brine | Bisphosphonate |  | 20 | 2.5 | 100 | 89.3196 | 93.26542 | 94.27363 | 94.37847 | 93.60703 | 94.53706 | 94.14659 | 92.82386 | 94.17133 | 93.61653 | 93.14776 | 92.61727 | 92.50391 | 94.36954 | 92.89022 | 86.27322 | 89.30192
2016-02-26 | GSL Brine | Bisphosphonate |  | 20 | 5.57 | 100 | 85.13333 | 86.30804 | 85.72508 | 86.20516 | 83.31 | 85.91478 | 85.71862 | 83.45027 | 86.34017 | 86.64774 | 85.37875 | 86.87898 | 87.01569 | 88.98821 | 87.54754 | 97.42775 | 96.07971
2016-02-26 | GSL Brine | Bisphosphonate |  | 20 | 7.5 | 100 | 74.76838 | 84.10967 | 80.16398 | 82.46834 | 81.80792 | 80.27919 | 78.67994 | 77.02714 | 76.59539 | 76.19982 | 75.11765 | 74.86596 | 75.49079 | 77.82883 | 76.07082 | 95.21151 | 96.51781
2016-02-26 | GSL Brine | Bisphosphonate |  | 20 | 7.52 | 99.20333 | 73.36077 | 83.49898 | 78.95303 | 81.67695 | 80.98839 | 80.40667 | 78.04137 | 76.12704 | 75.81717 | 75.17725 | 74.16089 | 74.05359 | 74.33656 | 77.1364 | 75.21095 | 95.47618 | 96.56782
2016-03-06 | GSL Brine | Aminated Silica Powder |  | 20 | 6.14 | 91.23751 | 0 | 0 | 5.982782 | 1.866924 | 0.3129323 | 4.324536 | 4.301765 | 2.335545 | 6.866589 | 7.469547 | 7.650227 | 7.932201 | 10.9606 | 16.55415 | 19.91297 | 91.77308 | 99.80013
2016-03-06 | GSL Brine | Aminated Silica Powder |  | 20 | 8.42 | 98.04603 | 89.86249 | 43.46647 | 82.2914 | 61.07365 | 59.74043 | 74.45304 | 78.51865 | 78.24819 | 86.94851 | 89.46255 | 91.01008 | 92.49294 | 94.46887 | 96.91458 | 96.03313 | 88.92756 | 94.76383
2016-03-06 | GSL Brine | Aminated Silica Powder |  | 20 | 8.99 | 96.65508 | 91.49695 | 85.56116 | 88.43038 | 87.93476 | 87.79893 | 89.21725 | 89.36008 | 89.01253 | 91.15272 | 91.99752 | 92.57585 | 93.20057 | 93.54564 | 95.54762 | 94.66873 | 92.69522 | 93.95119
2016-03-06 | GSL Brine | DTPA (Top-Down) |  | 20 | 2.68 | 58.63002 | 89.70784 | 76.26491 | 87.41327 | 92.55888 | 92.9969 | 92.96699 | 91.39036 | 90.67567 | 90.11995 | 89.06779 | 88.89168 | 89.69597 | 90.33082 | 92.18323 | 91.19034 | 58.6959 | 26.32022
2016-03-06 | GSL Brine | DTPA (Top-Down) |  | 20 | 2.72 | 63.14511 | 88.94652 | 72.30588 | 85.24828 | 91.27994 | 92.71362 | 92.81652 | 91.28961 | 90.56856 | 90.11118 | 89.31875 | 89.15962 | 89.34915 | 90.35006 | 92.65748 | 90.95171 | 55.46841 | 25.00263
2016-03-06 | GSL Brine | DTPA (Top-Down) |  | 20 | 7.08 | 91.76188 | 77.74315 | 79.10738 | 74.39791 | 74.564 | 72.71889 | 69.22267 | 68.54125 | 69.94734 | 70.11118 | 71.96312 | 74.64065 | 76.79356 | 78.28213 | 80.70635 | 81.22965 | 82.25336 | 88.1154
2016-03-06 | GSL Brine | DTPA (Top-Down) |  | 20 | 7.21 | 93.0866 | 66.94899 | 67.7726 | 65.91594 | 62.91732 | 62.05613 | 57.47389 | 56.90297 | 58.63557 | 58.54301 | 60.74893 | 63.45419 | 65.53856 | 67.91779 | 69.93249 | 71.60303 | 87.89468 | 89.17
2016-03-06 | GSL Brine | DTPA (Top-Down) |  | 20 | 8.22 | 94.28161 | 72.44242 | 71.28182 | 72.27651 | 67.15942 | 66.10778 | 64.36546 | 64.81651 | 64.55625 | 65.57929 | 66.60275 | 69.20651 | 71.23598 | 74.06166 | 78.40763 | 80.36777 | 92.1347 | 79.1053
2016-03-06 | GSL Brine | DTPA (Top-Down) |  | 20 | 8.33 | 88.85025 | 63.12809 | 61.15294 | 64.65182 | 57.84806 | 57.09862 | 55.45457 | 55.40697 | 55.58597 | 56.1615 | 57.84457 | 59.31787 | 61.72629 | 64.94752 | 69.01746 | 72.0831 | 91.364 | 78.04544
2016-03-06 | GSL Brine | Raw Silica Powder |  | 20 | 2.63 | 25.59751 | 0 | 0 | 0 | 1.631067 | 0.7905659 | 2.570044 | 2.921781 | 0.8717384 | 4.435342 | 5.941236 | 5.400653 | 4.682125 | 5.547618 | 3.911176 | 5.033689 | 62.00023 | 15.25615
2016-03-06 | GSL Brine | Raw Silica Powder |  | 20 | 6.91 | 81.68571 | 44.38047 | 0.7688381 | 24.65037 | 11.63339 | 10.98228 | 20.56336 | 24.5222 | 21.01693 | 37.20012 | 46.64166 | 49.62181 | 62.89542 | 81.46673 | 90.14116 | 91.25211 | 84.01401 | 98.57984
2016-03-06 | GSL Brine | Raw Silica Powder |  | 20 | 7.77 | 70.84782 | 89.81966 | 47.47336 | 71.26666 | 67.95668 | 66.19013 | 77.60992 | 80.14594 | 79.10803 | 86.88707 | 89.53023 | 90.73097 | 92.35868 | 93.74897 | 96.03303 | 95.17125 | 85.64358 | 97.48054
2016-03-25 | GSL Brine | DTPA (Top-Down) | Use Cycle 2 | 20 | 1.6 | 81.90615 | 25.75813 | 5.803499 | 6.26079 | 15.72648 | 0 | 53.76284 | 61.06769 | 0 | 64.88965 | 65.80127 | 0 | 59.78165 | 57.97991 | 51.02076 | 46.94532 | 83.63179 | 14.38537
2016-03-25 | GSL Brine | DTPA (Top-Down) | Use Cycle 2 | 20 | 2.43 | 88.84603 | 94.33712 | 63.2332 | 85.53438 | 94.4404 | 92.15439 | 98.56032 | 98.46377 | 94.59966 | 98.90067 | 98.87051 | 96.31471 | 98.82859 | 98.77175 | 98.4579 | 98.30592 | 92.71003 | 31.2098
2016-03-25 | GSL Brine | DTPA (Top-Down) | Use Cycle 2 | 20 | 3.82 | 71.1859 | 95.59085 | 99.01255 | 99.13272 | 99.23109 | 97.40848 | 98.0848 | 97.24856 | 95.08346 | 97.15106 | 96.98051 | 93.57877 | 97.17418 | 97.4956 | 97.61488 | 97.90869 | 72.23274 | 86.45019
2016-05-16 | GSL Brine | DTPA (Top-Down) |  | 100 | 2.31 | 88.46273 | 94.86078 | 94.20977 | 97.72893 | 98.43841 | 97.99375 | 97.80392 | 96.95289 | 97.19469 | 97.03699 | 96.99647 | 96.88362 | 97.05138 | 97.05337 | 97.28133 | 97.3276 | 90.46894 | 23.95381
2016-05-16 | GSL Brine | DTPA (Top-Down) |  | 100 | 2.34 | 86.35486 | 93.97849 | 94.48756 | 97.80577 | 98.16604 | 97.10356 | 97.04542 | 96.2411 | 96.82065 | 96.48076 | 96.07996 | 96.17019 | 96.25965 | 96.36172 | 96.64864 | 96.63968 | 91.02598 | 20.72045
2016-05-16 | GSL Brine | DTPA (Top-Down) |  | 100 | 2.37 | 86.82506 | 94.39154 | 92.10897 | 96.98614 | 97.96176 | 97.86089 | 97.53785 | 96.573 | 97.17132 | 96.86228 | 96.61888 | 96.78633 | 96.70928 | 96.94284 | 96.96812 | 97.10569 | 88.83869 | 17.86988
2016-05-16 | GSL Brine | DTPA (Top-Down) |  | 20 | 2.45 | 84.06468 | 93.57387 | 76.33125 | 89.49844 | 95.09278 | 94.39313 | 97.76421 | 96.96489 | 96.94533 | 97.34364 | 97.326 | 97.15926 | 96.74837 | 97.41657 | 97.34397 | 97.07082 | 76.83926 | 15.1817
2016-05-16 | GSL Brine | DTPA (Top-Down) |  | 20 | 2.48 | 84.22141 | 93.27603 | 74.43879 | 88.94348 | 94.91574 | 96.1868 | 97.66096 | 96.9249 | 96.8752 | 97.35077 | 97.1475 | 97.24682 | 97.22732 | 97.20813 | 97.24374 | 97.06765 | 76.84437 | 16.05746
2016-05-16 | GSL Brine | DTPA (Top-Down) |  | 20 | 2.5 | 85.85909 | 93.58511 | 76.6264 | 88.95202 | 95.31068 | 96.42152 | 97.70067 | 97.03687 | 96.96481 | 97.46843 | 97.33629 | 97.3895 | 97.34136 | 97.37236 | 97.50057 | 97.16909 | 77.71316 | 15.87187
2016-05-16 | GSL Brine | PAA |  | 100 | 7.45 | 84.6916 | 94.97599 | 80.45906 | 97.38742 | 89.43201 | 88.31681 | 91.39835 | 91.87438 | 92.15293 | 94.85129 | 95.80535 | 96.34206 | 96.97319 | 97.31867 | 97.31891 | 97.47659 | 98.40553 | 98.29198
2016-05-16 | GSL Brine | PAA |  | 20 | 7.46 | 90.7657 | 93.81552 | 61.26537 | 91.29993 | 73.1306 | 72.22696 | 79.79844 | 81.2055 | 80.85768 | 88.88249 | 92.29379 | 94.36068 | 95.96968 | 97.37551 | 97.41914 | 97.67948 | 98.32376 | 98.65156
2016-05-16 | GSL Brine | PAA |  | 100 | 7.46 | 88.02132 | 96.25728 | 82.12582 | 98.13021 | 90.47156 | 87.75435 | 92.75254 | 92.98605 | 93.3374 | 95.75338 | 96.62231 | 97.1625 | 97.64436 | 98.10822 | 98.23975 | 98.33569 | 98.85525 | 98.97345
2016-05-16 | GSL Brine | PAA |  | 20 | 7.54 | 88.13327 | 92.56232 | 52.97067 | 88.81541 | 67.36542 | 65.80076 | 75.27126 | 76.87476 | 76.39646 | 86.58268 | 90.70106 | 93.30351 | 95.34412 | 96.82598 | 96.85536 | 97.32126 | 98.16022 | 98.55296
2016-05-16 | GSL Brine | PAA |  | 100 | 7.59 | 87.20889 | 96.55231 | 88.26763 | 98.59125 | 93.12717 | 91.84214 | 94.42045 | 94.23369 | 94.5842 | 96.57347 | 97.42897 | 97.72028 | 98.19825 | 98.6167 | 98.6344 | 98.70343 | 98.89102 | 99.17644
2016-05-16 | GSL Brine | PAA |  | 20 | 7.72 | 89.63021 | 93.09901 | 56.23907 | 89.18254 | 69.57162 | 68.42704 | 76.73267 | 78.05842 | 77.97834 | 87.14605 | 91.22625 | 93.4462 | 95.44838 | 96.86388 | 96.95559 | 97.45757 | 98.35953 | 98.59646

## Isotherms
[8 empty] | Nd | [5 empty] | Gd | [5 empty] | Ho
[8 empty] | ppb | ppb | % | log(ppb) | ug/g | log(ug/g) | ppb | ppb | % | log(ppb) | ug/g | log(ug/g) | ppb | ppb | % | log(ppb) | ug/g | log(ug/g)
Date | Matrix | Solid | Modification | Cspike (ppb) | Msolid (mg) | Measured pH | Batch pH | Nd Ci | Nd Ce | Nd%Removal | Nd LogCe | Nd q | Nd Logq | Gd Ci | Gd Ce | Gd%Removal | Gd LogCe | Gd q | Gd Logq | Ho Ci | Ho Ce | Ho%Removal | Ho LogCe | Ho q | Ho Logq
2015-11-18 | 0.5M NaCl | DTPA (Bottom-Up) |  | 50 | 98.22 | 2.1 | 2 | 42.9911 | 1.583931 | 96.31568 | 0.1997361 | 4.215757 | 0.6248756 | 32.431 | 1.327211 | 95.90758 | 0.12294 | 3.166747 | 0.5006133 | 40.2718 | 1.746817 | 95.66243 | 0.2422473 | 3.922315 | 0.5935425
2015-11-18 | 0.5M NaCl | DTPA (Bottom-Up) |  | 75 | 103.14 | 2.08 | 2 | 64.48665 | 2.42153 | 96.24491 | 0.3840899 | 6.01756 | 0.7794204 | 48.64649 | 2.030592 | 95.82582 | 0.3076226 | 4.519672 | 0.655107 | 60.4077 | 2.712837 | 95.50912 | 0.4334237 | 5.593839 | 0.74771
2015-11-18 | 0.5M NaCl | DTPA (Bottom-Up) |  | 100 | 101.94 | 2.04 | 2 | 85.9822 | 2.965008 | 96.5516 | 0.4720259 | 8.14373 | 0.9108234 | 64.86199 | 2.492851 | 96.15668 | 0.3966964 | 6.11822 | 0.7866251 | 80.54359 | 3.299103 | 95.90395 | 0.5183958 | 7.577447 | 0.8795229
2015-11-18 | 0.5M NaCl | DTPA (Bottom-Up) |  | 125 | 100.67 | 2.1 | 2 | 107.4777 | 3.575116 | 96.67362 | 0.5532901 | 10.32111 | 1.013726 | 81.07749 | 2.931175 | 96.38472 | 0.4670418 | 7.762622 | 0.8900084 | 100.6795 | 3.92874 | 96.09777 | 0.5942533 | 9.610684 | 0.9827543
2015-11-18 | 0.5M NaCl | DTPA (Bottom-Up) |  | 150 | 102.24 | 2.03 | 2 | 128.9733 | 4.073258 | 96.84178 | 0.6099419 | 12.21636 | 1.086942 | 97.29299 | 3.468782 | 96.4347 | 0.540177 | 9.176859 | 0.962694 | 120.8154 | 4.583385 | 96.20629 | 0.6611863 | 11.36855 | 1.055705
2015-11-18 | 0.5M NaCl | DTPA (Bottom-Up) |  | 175 | 97.73 | 2.05 | 2 | 150.4688 | 5.151103 | 96.57663 | 0.7119002 | 14.86931 | 1.172291 | 113.5085 | 4.143022 | 96.35003 | 0.6173173 | 11.19057 | 1.048852 | 140.9513 | 5.649786 | 95.99167 | 0.752032 | 13.84442 | 1.141275
2015-11-18 | 0.5M NaCl | DTPA (Bottom-Up) |  | 200 | 102.28 | 2.03 | 2 | 171.9644 | 5.797282 | 96.62879 | 0.7632244 | 16.2463 | 1.210754 | 129.724 | 4.790271 | 96.30734 | 0.68036 | 12.21487 | 1.086889 | 161.0872 | 6.423521 | 96.01239 | 0.8077732 | 15.12159 | 1.179598
2015-11-18 | 0.5M NaCl | DTPA (Bottom-Up) |  | 400 | 100.73 | 2.08 | 2 | 343.9288 | 12.08553 | 96.48604 | 1.082266 | 32.94383 | 1.517774 | 259.448 | 9.865448 | 96.19752 | 0.9941168 | 24.77738 | 1.394055 | 322.1744 | 13.29242 | 95.87415 | 1.123604 | 30.66435 | 1.486634
2015-11-25 | 0.5M NaCl | PAA |  | 50 | 100.7 | 6.55 | 6.8 | 60.62041 | 13.93551 | 77.01184 | 1.144123 | 4.636037 | 0.6661469 | 44.759 | 10.35817 | 76.85791 | 1.015283 | 3.41617 | 0.5335395 | 54.36806 | 6.76217 | 87.56224 | 0.8300861 | 4.727496 | 0.6746312
2015-11-25 | 0.5M NaCl | PAA |  | 75 | 100.5 | 6.74 | 6.8 | 90.93061 | 23.80221 | 73.82376 | 1.376617 | 6.679443 | 0.8247402 | 67.1385 | 17.34524 | 74.16499 | 1.23918 | 4.954553 | 0.6950045 | 81.55209 | 10.29544 | 87.37563 | 1.012645 | 7.090214 | 0.8506593
2015-11-25 | 0.5M NaCl | PAA |  | 100 | 99.1 | 6.91 | 6.8 | 121.2408 | 33.09963 | 72.69927 | 1.519823 | 8.894166 | 0.9491052 | 89.518 | 23.89325 | 73.30899 | 1.378275 | 6.622073 | 0.820994 | 108.7361 | 14.29854 | 86.85024 | 1.155292 | 9.529524 | 0.9790712
2015-11-25 | 0.5M NaCl | PAA |  | 150 | 99.3 | 6.8 | 6.8 | 181.8612 | 44.10838 | 75.74613 | 1.644521 | 13.87239 | 1.142151 | 134.277 | 33.18745 | 75.28434 | 1.520974 | 10.18022 | 1.007757 | 163.1042 | 19.1807 | 88.24022 | 1.282864 | 14.4938 | 1.161182
2015-11-25 | 0.5M NaCl | PAA |  | 200 | 99.7 | 6.81 | 6.8 | 242.4816 | 53.58061 | 77.90323 | 1.729008 | 18.94694 | 1.277539 | 179.036 | 40.21933 | 77.53562 | 1.604435 | 13.92344 | 1.143746 | 217.4722 | 24.17259 | 88.88475 | 1.383323 | 19.38813 | 1.287536
2015-11-25 | 0.5M NaCl | PAA |  | 300 | 100.7 | 6.83 | 6.8 | 363.7225 | 86.48294 | 76.22282 | 1.93693 | 27.53123 | 1.439826 | 268.554 | 64.85946 | 75.84863 | 1.811973 | 20.22786 | 1.30595 | 326.2083 | 37.84429 | 88.39874 | 1.578 | 28.63595 | 1.456912
2015-11-25 | 0.5M NaCl | PAA |  | 400 | 99.8 | 6.83 | 6.8 | 484.9633 | 118.4843 | 75.56839 | 2.073661 | 36.72134 | 1.564918 | 358.072 | 88.786 | 75.20443 | 1.948345 | 26.98256 | 1.431083 | 434.9445 | 54.80045 | 87.40059 | 1.738784 | 38.09058 | 1.580818
2015-12-02 | 0.5M NaCl | DTPA (Bottom-Up) | Acid Treated | 562.5 | 51.89 | 2.01 | 2 | 571.9255 | 63.30282 | 88.93163 | 1.801423 | 98.01941 | 1.991312 | 411.9464 | 11.76892 | 97.14309 | 1.070737 | 77.12035 | 1.887169 | 544.86 | 11.1881 | 97.94661 | 1.048756 | 102.8468 | 2.012191
2015-12-02 | 0.5M NaCl | DTPA (Bottom-Up) | Acid Treated | 750 | 50.64 | 2.01 | 2 | 762.5674 | 216.903 | 71.55622 | 2.336265 | 107.7536 | 2.032432 | 549.2619 | 38.05071 | 93.07239 | 1.580363 | 100.9501 | 2.004107 | 726.48 | 36.90912 | 94.91946 | 1.567134 | 136.1712 | 2.134085
2015-12-02 | 0.5M NaCl | DTPA (Bottom-Up) | Acid Treated | 1125 | 51.6 | 1.95 | 2 | 1143.851 | 159.9859 | 86.0134 | 2.204082 | 190.6715 | 2.280286 | 823.8928 | 28.74338 | 96.51127 | 1.458538 | 154.0987 | 2.187799 | 1089.72 | 27.97974 | 97.43239 | 1.446844 | 205.7636 | 2.313369
2015-12-02 | 0.5M NaCl | DTPA (Bottom-Up) | Acid Treated | 1500 | 49.2 | 1.96 | 2 | 1525.135 | 226.5646 | 85.14461 | 2.355192 | 263.937 | 2.4215 | 1098.524 | 46.4216 | 95.77418 | 1.66672 | 213.8419 | 2.330093 | 1452.96 | 38.23061 | 97.36878 | 1.582411 | 287.5466 | 2.458708
2015-12-02 | 0.5M NaCl | DTPA (Bottom-Up) | Acid Treated | 2250 | 49.2 | 1.9 | 2 | 2287.702 | 380.594 | 83.36348 | 2.580462 | 387.6236 | 2.58841 | 1647.786 | 65.65864 | 96.01534 | 1.817292 | 321.5705 | 2.507276 | 2179.44 | 63.57254 | 97.08308 | 1.80327 | 430.0544 | 2.633523
2015-12-02 | 0.5M NaCl | DTPA (Bottom-Up) | Acid Treated | 3000 | 49.5 | 1.92 | 2 | 3050.269 | 630.5914 | 79.3267 | 2.799748 | 488.8238 | 2.689152 | 2197.048 | 111.1944 | 94.93892 | 2.046083 | 421.3845 | 2.624679 | 2905.92 | 107.3305 | 96.30649 | 2.030723 | 565.3716 | 2.752334
2015-12-02 | 0.5M NaCl | DTPA (Bottom-Up) | Base Treated | 500 | 51.4 | 2.23 | 2.2 | 571.9255 | 18.81765 | 96.70977 | 1.274565 | 107.6085 | 2.031847 | 411.9464 | 8.116644 | 98.02968 | 0.9093765 | 78.5661 | 1.895235 | 544.86 | 9.856606 | 98.19098 | 0.9937274 | 104.0863 | 2.017393
2015-12-02 | 0.5M NaCl | DTPA (Bottom-Up) | Base Treated | 750 | 50.2 | 2.23 | 2.2 | 762.5674 | 29.0561 | 96.1897 | 1.463237 | 146.1178 | 2.164703 | 549.2619 | 12.90247 | 97.65094 | 1.110673 | 106.8445 | 2.028752 | 726.48 | 16.01301 | 97.79581 | 1.204473 | 141.5273 | 2.15084
2015-12-02 | 0.5M NaCl | DTPA (Bottom-Up) | Base Treated | 1000 | 51.2 | 2.27 | 2.2 | 1143.851 | 48.97022 | 95.71883 | 1.689932 | 213.8439 | 2.330097 | 823.8928 | 23.07211 | 97.19962 | 1.363087 | 156.4103 | 2.194265 | 1089.72 | 28.7068 | 97.36567 | 1.457985 | 207.2291 | 2.316451
2015-12-02 | 0.5M NaCl | DTPA (Bottom-Up) | Base Treated | 1500 | 49.6 | 2.27 | 2.2 | 1525.135 | 75.48301 | 95.05073 | 1.877849 | 292.2685 | 2.465782 | 1098.524 | 23.81737 | 97.83187 | 1.376894 | 216.6747 | 2.335808 | 1452.96 | 27.85467 | 98.0829 | 1.444898 | 287.3196 | 2.458365
2015-12-02 | 0.5M NaCl | DTPA (Bottom-Up) | Base Treated | 2250 | 49 | 2.22 | 2.2 | 2287.702 | 159.4814 | 93.02875 | 2.20271 | 434.3307 | 2.637821 | 1647.786 | 43.90655 | 97.33542 | 1.642529 | 327.3223 | 2.514976 | 2179.44 | 49.10493 | 97.7469 | 1.691125 | 434.7623 | 2.638252
2015-12-02 | 0.5M NaCl | DTPA (Bottom-Up) | Base Treated | 3000 | 49.5 | 2.16 | 2.2 | 3050.269 | 280.5333 | 90.803 | 2.447984 | 559.5427 | 2.747833 | 2197.048 | 63.74101 | 97.09879 | 1.804419 | 430.971 | 2.634448 | 2905.92 | 68.55632 | 97.64081 | 1.836047 | 573.2048 | 2.75831
2016-03-15 | 0.5M NaCl | DTPA (Top-Down) |  | 50 | 101.51 | 1.97 | 2 | 49.98241 | 17.31577 | 65.35628 | 1.238442 | 3.218072 | 0.5075957 | 49.98513 | 7.119681 | 85.7564 | 0.8524605 | 4.222781 | 0.6255986 | 49.99646 | 6.168685 | 87.66176 | 0.7901926 | 4.317582 | 0.6352406
2016-03-15 | 0.5M NaCl | DTPA (Top-Down) |  | 100 | 101.36 | 1.94 | 2 | 99.96483 | 35.94139 | 64.04596 | 1.555595 | 6.31644 | 0.8004724 | 99.97027 | 14.3242 | 85.67154 | 1.15607 | 8.449691 | 0.9268408 | 99.99291 | 12.92985 | 87.06923 | 1.111594 | 8.589489 | 0.9339673
2016-03-15 | 0.5M NaCl | DTPA (Top-Down) |  | 200 | 98.42 | 1.89 | 2 | 199.9297 | 79.32962 | 60.32123 | 1.899435 | 12.25361 | 1.088264 | 199.9405 | 30.23195 | 84.87953 | 1.480466 | 17.2433 | 1.23662 | 199.9858 | 26.70928 | 86.64441 | 1.426662 | 17.60583 | 1.245656
2016-03-15 | 0.5M NaCl | DTPA (Top-Down) |  | 300 | 100.73 | 1.92 | 2 | 299.8945 | 126.6124 | 57.781 | 2.102476 | 17.20262 | 1.235595 | 299.9108 | 48.47088 | 83.83823 | 1.685481 | 24.96177 | 1.397275 | 299.9787 | 43.17223 | 85.60824 | 1.635204 | 25.49454 | 1.406447
2016-03-15 | 0.5M NaCl | DTPA (Top-Down) |  | 400 | 99.16 | 1.98 | 2 | 399.8593 | 173.8972 | 56.51039 | 2.240293 | 22.78762 | 1.357699 | 399.8811 | 67.13102 | 83.21225 | 1.826923 | 33.55688 | 1.525782 | 399.9717 | 59.19481 | 85.20025 | 1.772284 | 34.36636 | 1.536134
2016-03-15 | 0.5M NaCl | DTPA (Top-Down) |  | 500 | 97.74 | 1.9 | 2 | 499.8241 | 234.4628 | 53.09093 | 2.370074 | 27.14971 | 1.433765 | 499.8513 | 93.75298 | 81.24383 | 1.971985 | 41.54884 | 1.618559 | 499.9646 | 82.82698 | 83.43343 | 1.918172 | 42.67829 | 1.630207
2016-03-15 | 0.5M NaCl | DTPA (Top-Down) |  | 600 | 100.48 | 1.98 | 2 | 599.789 | 286.4438 | 52.24258 | 2.457039 | 31.18483 | 1.493943 | 599.8216 | 115.5323 | 80.7389 | 2.062703 | 48.19759 | 1.683025 | 599.9575 | 102.9636 | 82.83819 | 2.012684 | 49.46197 | 1.694271
2016-03-15 | 0.5M NaCl | DTPA (Top-Down) |  | 700 | 99.56 | 1.96 | 2 | 699.7538 | 337.3077 | 51.79624 | 2.528026 | 36.40479 | 1.561159 | 699.7919 | 139.5631 | 80.05648 | 2.144771 | 56.27047 | 1.750281 | 699.9504 | 125.8874 | 82.01482 | 2.099982 | 57.66001 | 1.760875
2016-03-15 | 0.5M NaCl | DTPA (Top-Down) |  | 1000 | 98.36 | 1.97 | 2 | 999.6483 | 510.5903 | 48.92301 | 2.708073 | 49.72123 | 1.696542 | 999.7027 | 215.8066 | 78.41292 | 2.334065 | 79.69663 | 1.90144 | 999.9291 | 191.9341 | 80.80523 | 2.283152 | 82.14671 | 1.91459
2016-03-15 | 0.5M NaCl | DTPA (Top-Down) |  | 2000 | 99.4 | 2 | 2 | 1999.297 | 1228.495 | 38.55365 | 3.089373 | 77.54545 | 1.889556 | 1999.405 | 574.5127 | 71.26582 | 2.7593 | 143.3494 | 2.156396 | 1999.858 | 504.6477 | 74.76583 | 2.702988 | 150.4236 | 2.177316
2016-03-15 | 0.5M NaCl | DTPA (Top-Down) |  | 5000 | 103.84 | 1.96 | 2 | 4998.241 | 3471.384 | 30.5479 | 3.540503 | 147.0394 | 2.167434 | 4998.513 | 1956.331 | 60.86174 | 3.291442 | 292.9682 | 2.466821 | 4999.646 | 1748.537 | 65.02678 | 3.242675 | 313.0883 | 2.495667
2016-03-15 | 0.5M NaCl | DTPA (Top-Down) |  | 10000 | 102.6 | 1.87 | 2 | 9996.483 | 8036.874 | 19.60298 | 3.905087 | 190.995 | 2.281022 | 9997.027 | 5533.69 | 44.64664 | 3.743015 | 435.0231 | 2.638512 | 9999.291 | 5135.185 | 48.64451 | 3.710556 | 474.0844 | 2.675856
2016-03-24 | 0.5M NaCl | PAA |  | 50 | 99.81 | 6.18 | 6 | 45.38304 | 19.9293 | 56.08645 | 1.299492 | 2.550219 | 0.4065775 | 34.9859 | 22.56031 | 35.51599 | 1.353345 | 1.244924 | 0.09514301 | 40.62985 | 21.30986 | 47.55123 | 1.328581 | 1.935677 | 0.2868329
2016-03-24 | 0.5M NaCl | PAA |  | 100 | 99.79 | 6.25 | 6 | 90.76608 | 43.01423 | 52.60979 | 1.633612 | 4.785233 | 0.6799031 | 69.9718 | 44.04794 | 37.04902 | 1.643926 | 2.597842 | 0.4146127 | 81.2597 | 42.48727 | 47.71422 | 1.628259 | 3.885402 | 0.589436
2016-03-24 | 0.5M NaCl | PAA |  | 200 | 102.62 | 5.93 | 6 | 181.5322 | 76.04202 | 58.11099 | 1.881054 | 10.27969 | 1.01198 | 139.9436 | 85.45622 | 38.93525 | 1.931744 | 5.309627 | 0.725064 | 162.5194 | 87.9991 | 45.85317 | 1.944478 | 7.261771 | 0.8610426
2016-03-24 | 0.5M NaCl | PAA |  | 400 | 99.87 | 6.14 | 6 | 363.0643 | 149.1635 | 58.9154 | 2.173663 | 21.41792 | 1.330777 | 279.8872 | 125.8439 | 55.03765 | 2.099832 | 15.42439 | 1.188208 | 325.0388 | 145.7229 | 55.16754 | 2.163528 | 17.95493 | 1.254184
2016-03-24 | 0.5M NaCl | PAA |  | 500 | 101.65 | 6.01 | 6 | 453.8304 | 187.9058 | 58.59559 | 2.27394 | 26.16081 | 1.417651 | 349.859 | 159.8121 | 54.32101 | 2.20361 | 18.69621 | 1.271754 | 406.2985 | 187.6212 | 53.82182 | 2.273282 | 21.51276 | 1.332696
2016-03-24 | 0.5M NaCl | PAA |  | 600 | 102.44 | 5.95 | 6 | 544.5965 | 230.1759 | 57.73459 | 2.36206 | 30.69314 | 1.487041 | 419.8308 | 191.3294 | 54.42702 | 2.281782 | 22.30588 | 1.348419 | 487.5582 | 229.2695 | 52.97597 | 2.360346 | 25.21366 | 1.401636
2016-03-24 | 0.5M NaCl | PAA |  | 800 | 101.84 | 5.85 | 6 | 726.1286 | 306.9999 | 57.721 | 2.487138 | 41.1556 | 1.614429 | 559.7744 | 260.051 | 53.54361 | 2.415059 | 29.43081 | 1.468802 | 650.0776 | 315.8451 | 51.41425 | 2.499474 | 32.81938 | 1.51613
2016-03-24 | 0.5M NaCl | PAA |  | 900 | 101.73 | 5.85 | 6 | 816.8947 | 344.7788 | 57.79398 | 2.537541 | 46.40872 | 1.6666 | 629.7462 | 297.6262 | 52.73871 | 2.473671 | 32.64721 | 1.513846 | 731.3373 | 358.3246 | 51.00419 | 2.554277 | 36.66693 | 1.564275
2016-03-24 | 0.5M NaCl | PAA |  | 1000 | 100.9 | 5.8 | 6 | 907.6608 | 401.0487 | 55.81513 | 2.603197 | 50.20932 | 1.700784 | 699.718 | 350.847 | 49.85881 | 2.545118 | 34.57592 | 1.538774 | 812.597 | 426.504 | 47.51347 | 2.629923 | 38.26492 | 1.582801
2016-04-01 | 0.5M NaCl | DTPA (Top-Down) | Acid Elute and Reuse | 100 | 100.19 | 1.77 | 1.8 | 90.76608 | 74.49763 | 17.92349 | 1.872142 | 1.623759 | 0.2105217 | 69.9718 | 34.19662 | 51.128 | 1.533983 | 3.570734 | 0.5527575 | 81.2597 | 34.94329 | 56.998 | 1.543364 | 4.622857 | 0.6649105
2016-04-01 | 0.5M NaCl | DTPA (Top-Down) | Acid Elute and Reuse | 500 | 99.31 | 1.79 | 1.8 | 453.8304 | 283.1938 | 37.59919 | 2.452084 | 17.18221 | 1.235079 | 349.859 | 102.6424 | 70.66179 | 2.011327 | 24.89343 | 1.396085 | 406.2985 | 101.7551 | 74.95558 | 2.007556 | 30.66594 | 1.486656
2016-04-01 | 0.5M NaCl | DTPA (Top-Down) | Acid Elute and Reuse | 1000 | 98.55 | 1.75 | 1.8 | 907.6608 | 604.6369 | 33.38514 | 2.781495 | 30.74823 | 1.48782 | 699.718 | 221.6102 | 68.32865 | 2.34559 | 48.51424 | 1.685869 | 812.597 | 218.5389 | 73.10611 | 2.339529 | 60.27986 | 1.780172
2016-04-01 | 0.5M NaCl | DTPA (Top-Down) | Acid Elute and Reuse | 10000 | 100.17 | 1.7 | 1.8 | 9076.608 | 7879.18 | 13.19245 | 3.896481 | 119.5395 | 2.077511 | 6997.18 | 4251.426 | 39.24088 | 3.628535 | 274.1095 | 2.437924 | 8125.97 | 4446.479 | 45.28064 | 3.648016 | 367.3247 | 2.56505
2016-03-25 | 0.5M NaCl | DTPA (Top-Down) |  | 50 | 102.06 | 7.03 | 7 | 45.38304 | 41.79058 | 7.915856 | 1.621078 | 0.3519945 | -0.4534641 | 34.9859 | 32.23664 | 7.858196 | 1.50835 | 0.2693769 | -0.5696396 | 40.62985 | 37.36495 | 8.03571 | 1.572464 | 0.3198997 | -0.4949861
2016-03-25 | 0.5M NaCl | DTPA (Top-Down) |  | 100 | 99.45 | 7.29 | 7 | 90.76608 | 79.03906 | 12.92004 | 1.897842 | 1.179187 | 0.07158267 | 69.9718 | 63.32714 | 9.49621 | 1.80159 | 0.6681417 | -0.1751314 | 81.2597 | 73.0692 | 10.07941 | 1.863734 | 0.8235797 | -0.08429437
2016-03-25 | 0.5M NaCl | DTPA (Top-Down) |  | 200 | 101.21 | 7.18 | 7 | 181.5322 | 101.4099 | 44.13665 | 2.006081 | 7.916432 | 0.8985295 | 139.9436 | 86.81555 | 37.96391 | 1.938598 | 5.24929 | 0.7201005 | 162.5194 | 93.71923 | 42.33351 | 1.971829 | 6.797764 | 0.8323661
2016-03-25 | 0.5M NaCl | DTPA (Top-Down) |  | 300 | 101.43 | 7.07 | 7 | 272.2982 | 129.93 | 52.28393 | 2.11371 | 14.0361 | 1.147247 | 209.9154 | 114.6954 | 45.36115 | 2.059546 | 9.387761 | 0.972562 | 243.7791 | 121.5181 | 50.15237 | 2.084641 | 12.05373 | 1.081122
2016-03-25 | 0.5M NaCl | DTPA (Top-Down) |  | 400 | 99.16 | 7.11 | 7 | 363.0643 | 88.36552 | 75.66119 | 1.946283 | 27.70258 | 1.44252 | 279.8872 | 95.34559 | 65.93428 | 1.979301 | 18.61049 | 1.269758 | 325.0388 | 98.25855 | 69.77021 | 1.99237 | 22.87013 | 1.359269
2016-03-25 | 0.5M NaCl | DTPA (Top-Down) |  | 500 | 100.42 | 7.05 | 7 | 453.8304 | 136.9017 | 69.83417 | 2.136409 | 31.56032 | 1.499141 | 349.859 | 127.9417 | 63.43049 | 2.107012 | 22.09891 | 1.344371 | 406.2985 | 134.9202 | 66.79285 | 2.130077 | 27.02433 | 1.431755
2016-03-25 | 0.5M NaCl | DTPA (Top-Down) |  | 600 | 96.41 | 6.91 | 7 | 544.5965 | 92.96484 | 82.92959 | 1.968319 | 46.84489 | 1.670662 | 419.8308 | 104.3031 | 75.15591 | 2.018297 | 32.72769 | 1.514915 | 487.5582 | 110.4005 | 77.35645 | 2.042971 | 39.12019 | 1.592401
2016-03-25 | 0.5M NaCl | DTPA (Top-Down) |  | 700 | 101.11 | 6.93 | 7 | 635.3625 | 249.0271 | 60.80551 | 2.396247 | 38.20942 | 1.58217 | 489.8026 | 221.223 | 54.83426 | 2.34483 | 26.56311 | 1.424279 | 568.8179 | 246.5229 | 56.66048 | 2.391857 | 31.87568 | 1.503459
2016-03-25 | 0.5M NaCl | DTPA (Top-Down) |  | 900 | 98.91 | 6.79 | 7 | 816.8947 | 206.559 | 74.71412 | 2.315044 | 61.70616 | 1.790329 | 629.7462 | 200.6951 | 68.13081 | 2.302537 | 43.37794 | 1.637269 | 731.3373 | 233.3092 | 68.09828 | 2.367932 | 50.35164 | 1.702014
2016-03-25 | 0.5M NaCl | DTPA (Top-Down) |  | 2000 | 101.42 | 7.2 | 7 | 1815.322 | 116.1167 | 93.60352 | 2.064895 | 167.5414 | 2.224122 | 1399.436 | 108.7821 | 92.22672 | 2.036558 | 127.2583 | 2.104686 | 1625.194 | 120.8837 | 92.56189 | 2.082368 | 148.3248 | 2.171214
2016-06-29 | 0.5M NaCl | Bisphosphonate |  | 50 | 102.2 | 1.61 | 1.6 | 46.34556 | 0.8440267 | 98.17884 | -0.07364379 | 4.452205 | 0.6485751 | 34.4058 | 0.7506753 | 97.81817 | -0.1245479 | 3.293065 | 0.5176003 | 41.75997 | 2.475079 | 94.07308 | 0.393589 | 3.843923 | 0.5847747
2016-06-29 | 0.5M NaCl | Bisphosphonate |  | 100 | 101.44 | 1.6 | 1.6 | 92.69112 | 1.840171 | 98.01473 | 0.2648582 | 8.956127 | 0.9521202 | 68.8116 | 1.643826 | 97.61112 | 0.2158558 | 6.621429 | 0.8209517 | 83.51995 | 5.411655 | 93.52052 | 0.7333301 | 7.69995 | 0.8864879
2016-06-29 | 0.5M NaCl | Bisphosphonate |  | 200 | 99.82 | 1.61 | 1.6 | 185.3822 | 3.968287 | 97.8594 | 0.598603 | 18.17411 | 1.259453 | 137.6232 | 3.436892 | 97.50268 | 0.5361659 | 13.44283 | 1.128491 | 167.0399 | 12.03976 | 92.79228 | 1.080618 | 15.52796 | 1.191114
2016-06-29 | 0.5M NaCl | Bisphosphonate |  | 400 | 101.02 | 1.63 | 1.6 | 370.7645 | 9.36834 | 97.47324 | 0.9716626 | 35.77471 | 1.553576 | 275.2464 | 8.469604 | 96.9229 | 0.9278631 | 26.40831 | 1.421741 | 334.0798 | 27.98978 | 91.62183 | 1.446999 | 30.29994 | 1.481442
2016-06-29 | 0.5M NaCl | Bisphosphonate |  | 600 | 100.98 | 1.59 | 1.6 | 556.1467 | 15.44274 | 97.22326 | 1.188724 | 53.54565 | 1.728724 | 412.8696 | 14.1841 | 96.56451 | 1.151802 | 39.48163 | 1.596395 | 501.1197 | 45.97125 | 90.82629 | 1.662486 | 45.07313 | 1.653918
2016-06-29 | 0.5M NaCl | Bisphosphonate |  | 800 | 103.24 | 1.57 | 1.6 | 741.529 | 23.4124 | 96.84269 | 1.369446 | 69.55798 | 1.842347 | 550.4928 | 20.66147 | 96.24673 | 1.315161 | 51.32035 | 1.71029 | 668.1596 | 67.29336 | 89.92855 | 1.827972 | 58.20091 | 1.76493
2016-06-29 | 0.5M NaCl | Bisphosphonate |  | 1000 | 99.21 | 1.59 | 1.6 | 926.9112 | 34.93113 | 96.23145 | 1.543213 | 89.90828 | 1.9538 | 688.116 | 31.17276 | 95.46984 | 1.493775 | 66.21744 | 1.820972 | 835.1995 | 98.75319 | 88.17609 | 1.994551 | 74.23105 | 1.870586
2016-06-29 | 0.5M NaCl | Bisphosphonate |  | 2000 | 101.86 | 1.54 | 1.6 | 1853.822 | 107.0919 | 94.22318 | 2.029757 | 171.4835 | 2.234222 | 1376.232 | 97.64329 | 92.90503 | 1.989642 | 125.5241 | 2.098727 | 1670.399 | 283.3716 | 83.03569 | 2.452356 | 136.17 | 2.134081
2016-06-29 | 0.5M NaCl | Bisphosphonate |  | 5000 | 99.06 | 1.48 | 1.6 | 4634.556 | 645.7255 | 86.06715 | 2.810048 | 402.6681 | 2.604947 | 3440.58 | 582.911 | 83.05777 | 2.765602 | 288.4786 | 2.460114 | 4175.997 | 1372.96 | 67.12259 | 3.137658 | 282.9636 | 2.451731
2016-06-29 | 0.5M NaCl | Bisphosphonate |  | 10000 | 99.68 | 1.43 | 1.6 | 9269.112 | 2663.923 | 71.26022 | 3.425522 | 662.6394 | 2.821277 | 6881.16 | 2302.106 | 66.5448 | 3.362125 | 459.3754 | 2.662168 | 8351.995 | 4364.704 | 47.74058 | 3.639955 | 400.0091 | 2.60207
2016-08-03 | 0.5M NaCl | Raw Silica Powder |  | 50 | 102.34 | 7.48 | 7 | 44.28689 | 5.188707 | 88.28388 | 0.7150591 | 3.820421 | 0.5821112 | 31.98296 | 2.840649 | 91.11824 | 0.4534176 | 2.847597 | 0.4544786 | 40.07849 | 1.884606 | 95.29771 | 0.2752206 | 3.732058 | 0.5719484
2016-08-03 | 0.5M NaCl | Raw Silica Powder |  | 100 | 98.32 | 7.7 | 7 | 88.57379 | 6.136412 | 93.07198 | 0.7879145 | 8.384599 | 0.9234823 | 63.96592 | 3.437522 | 94.62601 | 0.5362455 | 6.156265 | 0.7893173 | 80.15698 | 2.684474 | 96.65098 | 0.4288592 | 7.879628 | 0.8965057
2016-08-03 | 0.5M NaCl | Raw Silica Powder |  | 200 | 99.54 | 7.47 | 7 | 177.1476 | 13.23062 | 92.5313 | 1.12158 | 16.46745 | 1.216626 | 127.9318 | 6.493937 | 94.92391 | 0.8125081 | 12.19991 | 1.086357 | 160.314 | 5.217472 | 96.74547 | 0.7174602 | 15.58132 | 1.192604
2016-08-03 | 0.5M NaCl | Raw Silica Powder |  | 400 | 98.56 | 7.11 | 7 | 354.2951 | 26.0903 | 92.636 | 1.416479 | 33.30001 | 1.522444 | 255.8637 | 11.94853 | 95.33012 | 1.077315 | 24.74789 | 1.393538 | 320.6279 | 9.192224 | 97.13306 | 0.9634206 | 31.59859 | 1.499668
2016-08-03 | 0.5M NaCl | Raw Silica Powder |  | 600 | 100.62 | 6.99 | 7 | 531.4427 | 51.21254 | 90.36349 | 1.709376 | 47.72711 | 1.678765 | 383.7955 | 21.94542 | 94.282 | 1.341344 | 35.96205 | 1.555844 | 480.9419 | 18.22667 | 96.21021 | 1.260707 | 45.98641 | 1.662629
2016-08-03 | 0.5M NaCl | Raw Silica Powder |  | 800 | 101.77 | 6.86 | 7 | 708.5903 | 88.02699 | 87.57717 | 1.944616 | 60.97704 | 1.785166 | 511.7274 | 31.94729 | 93.75697 | 1.504434 | 47.14357 | 1.673422 | 641.2558 | 21.60508 | 96.63082 | 1.334556 | 60.88737 | 1.784527
2016-08-03 | 0.5M NaCl | Raw Silica Powder |  | 1000 | 100.54 | 6.95 | 7 | 885.7379 | 106.1966 | 88.01038 | 2.026111 | 77.53543 | 1.8895 | 639.6592 | 65.69415 | 89.72982 | 1.817527 | 57.08823 | 1.756547 | 801.5698 | 76.42253 | 90.46589 | 1.883221 | 72.12525 | 1.858087
2016-08-03 | 0.5M NaCl | Raw Silica Powder |  | 2000 | 99.99 | 7.02 | 7 | 1771.476 | 174.5235 | 90.14813 | 2.241854 | 159.7112 | 2.203335 | 1279.318 | 111.0554 | 91.31918 | 2.04554 | 116.838 | 2.067584 | 1603.14 | 134.383 | 91.61751 | 2.128344 | 146.8904 | 2.166993
2016-08-03 | 0.5M NaCl | Raw Silica Powder |  | 5000 | 101.76 | 6.83 | 7 | 4428.689 | 788.7342 | 82.19035 | 2.896931 | 357.7 | 2.553519 | 3198.296 | 270.0989 | 91.55491 | 2.431523 | 287.7552 | 2.459023 | 4007.849 | 154.5795 | 96.14308 | 2.189152 | 378.6625 | 2.578252
2016-08-03 | 0.5M NaCl | Raw Silica Powder |  | 10000 | 103.69 | 7.24 | 7 | 8857.379 | 287.7 | 96.75186 | 2.45894 | 826.4711 | 2.917228 | 6396.592 | 227.9 | 96.43717 | 2.357744 | 594.9168 | 2.774456 | 8015.698 | 251 | 96.86864 | 2.399674 | 748.8377 | 2.874388

## Ion Competition
REE Removal (%)
Date | Solid | Matrix | Counterion | Ci-counterion (ppm) | Ci-REE (ppb) | mg Solids | pH | Nd | Gd | Ho
2016-04-24 | PAA | 0.5M NaCl | Ca | 0 | 100 | 100.54 | 6.79 | 66.10735 | 66.10735 | 61.60154
2016-04-24 | PAA | 0.5M NaCl | Ca | 0.1 | 100 | 99.84 | 6.84 | 65.70067 | 65.70067 | 60.19887
2016-04-24 | PAA | 0.5M NaCl | Ca | 1 | 100 | 103.76 | 6.81 | 42.70762 | 42.70762 | 60.14196
2016-04-24 | PAA | 0.5M NaCl | Ca | 10 | 100 | 101.25 | 6.92 | 65.09765 | 65.09765 | 60.78662
2016-04-24 | PAA | 0.5M NaCl | Ca | 100 | 100 | 99.28 | 7.02 | 65.61973 | 65.61973 | 61.60862
2016-04-24 | PAA | 0.5M NaCl | Ca | 1000 | 100 | 100.53 | 6.85 | 70.36855 | 70.36855 | 66.57969
2016-04-24 | PAA | 0.5M NaCl | Mg | 0 | 100 | 100.54 | 6.79 | 66.10735 | 66.10735 | 61.60154
2016-04-24 | PAA | 0.5M NaCl | Mg | 0.1 | 100 | 101.85 | 6.95 | 68.93858 | 68.93858 | 64.44339
2016-04-24 | PAA | 0.5M NaCl | Mg | 1 | 100 | 99.97 | 7.06 | 66.88923 | 66.88923 | 62.49001
2016-04-24 | PAA | 0.5M NaCl | Mg | 10 | 100 | 103.23 | 6.98 | 67.71625 | 67.71625 | 62.45542
2016-04-24 | PAA | 0.5M NaCl | Mg | 100 | 100 | 97.48 | 6.84 | 72.26235 | 72.26235 | 68.14518
2016-04-24 | PAA | 0.5M NaCl | Mg | 1000 | 100 | 98.31 | 5.25 | 66.54859 | 66.54859 | 58.94388
2016-04-24 | PAA | 0.5M NaCl | Fe | 0 | 100 | 100.54 | 6.79 | 66.10735 | 66.10735 | 61.60154
2016-04-24 | PAA | 0.5M NaCl | Fe | 0.1 | 100 | 99.78 | 6.89 | 67.70454 | 67.70454 | 63.66327
2016-04-24 | PAA | 0.5M NaCl | Fe | 1 | 100 | 100.26 | 6.95 | 65.38109 | 65.38109 | 61.11456
2016-04-24 | PAA | 0.5M NaCl | Fe | 10 | 100 | 99.92 | 6.81 | 70.75507 | 70.75507 | 65.74627
2016-04-24 | PAA | 0.5M NaCl | Fe | 100 | 100 | 99.3 | 5.5 | 64.01185 | 64.01185 | 53.87102
2016-04-24 | PAA | 0.5M NaCl | Fe | 1000 | 100 | 97.61 | 3.97 | 32.0005 | 32.0005 | 28.41231
2016-05-20 | PAA | 0.5M NaCl | Al | 0 | 100 | 102.94 | 7.7 | 85.28489 | 85.28489 | 86.37562
2016-05-20 | PAA | 0.5M NaCl | Al | 0.1 | 100 | 102.25 | 7.6 | 86.44805 | 86.44766 | 87.56086
2016-05-20 | PAA | 0.5M NaCl | Al | 1 | 100 | 101.72 | 7.69 | 83.83818 | 83.83822 | 85.10635
2016-05-20 | PAA | 0.5M NaCl | Al | 10 | 100 | 98.25 | 7.48 | 88.36847 | 88.36887 | 88.03176
2016-05-20 | PAA | 0.5M NaCl | Al | 100 | 100 | 99.64 | 4.48 | 13.3429 | 13.34288 | 19.83743
2016-05-20 | PAA | 0.5M NaCl | Al | 1000 | 100 | 99.54 | 4.13 | 0 | 0 | 0
2016-05-20 | PAA | 0.5M NaCl | Zn | 0 | 100 | 102.94 | 7.7 | 85.28489 | 85.28489 | 86.37562
2016-05-20 | PAA | 0.5M NaCl | Zn | 0.1 | 100 | 102.78 | 7.59 | 82.04564 | 82.04565 | 84.07905
2016-05-20 | PAA | 0.5M NaCl | Zn | 1 | 100 | 101.57 | 7.88 | 80.15635 | 80.15661 | 82.57506
2016-05-20 | PAA | 0.5M NaCl | Zn | 10 | 100 | 99.43 | 7.75 | 79.89058 | 79.89098 | 81.29419
2016-05-20 | PAA | 0.5M NaCl | Zn | 100 | 100 | 101.12 | 6.93 | 79.10995 | 79.10998 | 76.25333
2016-05-20 | PAA | 0.5M NaCl | Zn | 1000 | 100 | 101.64 | 5.89 | 71.81301 | 71.81327 | 66.34259
2016-07-14 | DTPA (Top-Down) | 0.5M NaCl | Ca | 0 | 100 | 99.65 | 2.03 | 96.55094 | 98.35511 | 98.26024
2016-07-14 | DTPA (Top-Down) | 0.5M NaCl | Ca | 0.1 | 100 | 99.91 | 2 | 96.26614 | 98.00812 | 98.00002
2016-07-14 | DTPA (Top-Down) | 0.5M NaCl | Ca | 1 | 100 | 100.65 | 2.04 | 96.50004 | 98.24289 | 98.14185
2016-07-14 | DTPA (Top-Down) | 0.5M NaCl | Ca | 10 | 100 | 99.81 | 2.03 | 96.28238 | 98.17793 | 98.12142
2016-07-14 | DTPA (Top-Down) | 0.5M NaCl | Ca | 100 | 100 | 99.05 | 2.07 | 96.48488 | 98.03322 | 97.87503
2016-07-14 | DTPA (Top-Down) | 0.5M NaCl | Ca | 1000 | 100 | 99.71 | 2.08 | 96.34627 | 98.17645 | 98.14065
2016-07-14 | DTPA (Top-Down) | 0.5M NaCl | Mg | 0 | 100 | 99.65 | 2.03 | 96.55094 | 98.35511 | 98.26024
2016-07-14 | DTPA (Top-Down) | 0.5M NaCl | Mg | 0.1 | 100 | 98.99 | 2.06 | 96.38417 | 98.19417 | 98.14906
2016-07-14 | DTPA (Top-Down) | 0.5M NaCl | Mg | 1 | 100 | 101.88 | 2.09 | 96.26072 | 97.93134 | 97.96276
2016-07-14 | DTPA (Top-Down) | 0.5M NaCl | Mg | 10 | 100 | 97.54 | 2.07 | 96.4394 | 98.31082 | 98.18512
2016-07-14 | DTPA (Top-Down) | 0.5M NaCl | Mg | 100 | 100 | 102.39 | 2.09 | 96.79568 | 98.33592 | 98.25122
2016-07-14 | DTPA (Top-Down) | 0.5M NaCl | Mg | 1000 | 100 | 98.68 | 1.99 | 96.36793 | 98.38464 | 98.53247
2016-07-14 | DTPA (Top-Down) | 0.5M NaCl | Zn | 0 | 100 | 99.65 | 2.03 | 96.55094 | 98.35511 | 98.26024
2016-07-14 | DTPA (Top-Down) | 0.5M NaCl | Zn | 0.1 | 100 | 100.47 | 2.07 | 96.58126 | 98.09671 | 98.47237
2016-07-14 | DTPA (Top-Down) | 0.5M NaCl | Zn | 1 | 100 | 99.18 | 2.07 | 96.26072 | 98.48653 | 98.47117
2016-07-14 | DTPA (Top-Down) | 0.5M NaCl | Zn | 10 | 100 | 97.4 | 2.08 | 95.71494 | 98.33296 | 98.40507
2016-07-14 | DTPA (Top-Down) | 0.5M NaCl | Zn | 100 | 100 | 102.39 | 2.02 | 86.27848 | 96.46512 | 97.02768
2016-07-14 | DTPA (Top-Down) | 0.5M NaCl | Zn | 1000 | 100 | 98.68 | 2.01 | 31.92952 | 69.30971 | 75.24188
2016-07-14 | DTPA (Top-Down) | 0.5M NaCl | Al | 0 | 100 | 99.65 | 2.03 | 96.55094 | 98.35511 | 98.26024
2016-07-14 | DTPA (Top-Down) | 0.5M NaCl | Al | 0.1 | 100 | 97.86 | 2.08 | 96.42207 | 98.45404 | 98.51925
2016-07-14 | DTPA (Top-Down) | 0.5M NaCl | Al | 1 | 100 | 989.05 | 2.09 | 96.52278 | 98.55592 | 98.57934
2016-07-14 | DTPA (Top-Down) | 0.5M NaCl | Al | 10 | 100 | 100.65 | 2.07 | 96.59859 | 98.48948 | 98.52886
2016-07-14 | DTPA (Top-Down) | 0.5M NaCl | Al | 100 | 100 | 101.98 | 2.1 | 97.47249 | 98.69472 | 98.70554
2016-07-14 | DTPA (Top-Down) | 0.5M NaCl | Al | 1000 | 100 | 102.7 | 3.16 | 99.19215 | 98.38907 | 97.53368
2016-07-14 | DTPA (Top-Down) | 0.5M NaCl | Fe | 0 | 100 | 99.65 | 2.03 | 96.55094 | 98.35511 | 98.26024
2016-07-14 | DTPA (Top-Down) | 0.5M NaCl | Fe | 0.1 | 100 | 97.78 | 2.08 | 96.12319 | 98.29014 | 98.35098
2016-07-14 | DTPA (Top-Down) | 0.5M NaCl | Fe | 1 | 100 | 101.59 | 2.09 | 96.63866 | 98.53821 | 98.49761
2016-07-14 | DTPA (Top-Down) | 0.5M NaCl | Fe | 10 | 100 | 97.19 | 2.06 | 95.84055 | 98.36397 | 98.38463
2016-07-14 | DTPA (Top-Down) | 0.5M NaCl | Fe | 100 | 100 | 98.89 | 2.02 | 90.9274 | 97.11923 | 97.36902
2016-07-14 | DTPA (Top-Down) | 0.5M NaCl | Fe | 1000 | 100 | 102.19 | 1.89 | 15.49207 | 26.45404 | 29.09941
2016-07-21 | Aminated | 0.5M NaCl | Ca | 0 | 100 | 104.43 | 6.37 | 46.76495 | 47.21792 | 57.28432
2016-07-21 | Aminated | 0.5M NaCl | Ca | 0.1 | 100 | 104.29 | 6.49 | 30.30713 | 32.72759 | 45.77298
2016-07-21 | Aminated | 0.5M NaCl | Ca | 10 | 100 | 98.59 | 6.4 | 43.07245 | 45.95311 | 51.21828
2016-07-21 | Aminated | 0.5M NaCl | Ca | 1000 | 100 | 98.99 | 6.14 | 35.34737 | 34.51857 | 36.08061
2016-07-21 | Aminated | 0.5M NaCl | Mg | 0 | 100 | 104.43 | 6.37 | 46.76495 | 47.21792 | 57.28432
2016-07-21 | Aminated | 0.5M NaCl | Mg | 0.1 | 100 | 101.38 | 6.44 | 38.90558 | 40.18647 | 49.67696
2016-07-21 | Aminated | 0.5M NaCl | Mg | 10 | 100 | 100.61 | 6.4 | 47.59388 | 47.10793 | 51.28267
2016-07-21 | Aminated | 0.5M NaCl | Mg | 1000 | 100 | 102.08 | 6.54 | 30.90805 | 32.76134 | 50.80655
2016-07-21 | Aminated | 0.5M NaCl | Zn | 0 | 100 | 104.43 | 6.37 | 46.76495 | 47.21792 | 57.28432
2016-07-21 | Aminated | 0.5M NaCl | Zn | 0.1 | 100 | 103.22 | 6.57 | 50.97819 | 52.70334 | 64.84312
2016-07-21 | Aminated | 0.5M NaCl | Zn | 10 | 100 | 101.01 | 6.41 | 35.47006 | 35.62341 | 39.37334
2016-07-21 | Aminated | 0.5M NaCl | Zn | 1000 | 100 | 100.76 | 5.59 | 18.29345 | 19.99325 | 20.70542
2016-07-21 | Aminated | 0.5M NaCl | Al | 0 | 100 | 104.43 | 6.37 | 46.76495 | 47.21792 | 57.28432
2016-07-21 | Aminated | 0.5M NaCl | Al | 0.1 | 100 | 97.48 | 6.37 | 32.56398 | 33.54247 | 42.42431
2016-07-21 | Aminated | 0.5M NaCl | Al | 10 | 100 | 99.06 | 5.77 | 31.78819 | 32.6376 | 33.15633
2016-07-21 | Aminated | 0.5M NaCl | Al | 1000 | 100 | 100.01 | 3.86 | 16.28972 | 12.75809 | 14.45779
2016-07-21 | Aminated | 0.5M NaCl | Fe | 0 | 100 | 104.43 | 6.37 | 46.76495 | 47.21792 | 57.28432
2016-07-21 | Aminated | 0.5M NaCl | Fe | 0.1 | 100 | 101.13 | 5.09 | 37.26898 | 36.27206 | 40.48499
2016-07-21 | Aminated | 0.5M NaCl | Fe | 10 | 100 | 101.21 | 6.2 | 45.23655 | 46.3543 | 48.55053
2016-08-05 | Raw | 0.5M NaCl | Ca | 0 | 100 | 101.72 | 7.13 | 93.71615 | 96.14976 | 97.77402
2016-08-05 | Raw | 0.5M NaCl | Ca | 0.1 | 100 | 97.83 | 7.6 | 92.95814 | 95.7907 | 97.42681
2016-08-05 | Raw | 0.5M NaCl | Ca | 1 | 100 | 103.3 | 7.21 | 91.99423 | 95.49705 | 97.70227
2016-08-05 | Raw | 0.5M NaCl | Ca | 10 | 100 | 100.68 | 7.25 | 91.67676 | 95.39392 | 97.51728
2016-08-05 | Raw | 0.5M NaCl | Ca | 100 | 100 | 98.65 | 7.29 | 91.59543 | 93.37564 | 94.55926
2016-08-05 | Raw | 0.5M NaCl | Ca | 1000 | 100 | 100.09 | 7.26 | 87.80947 | 92.27217 | 94.82414
2016-08-05 | Raw | 0.5M NaCl | Mg | 0 | 100 | 101.72 | 7.13 | 93.71615 | 96.14976 | 97.77402
2016-08-05 | Raw | 0.5M NaCl | Mg | 0.1 | 100 | 102.1 | 7.33 | 92.98777 | 95.32392 | 97.18355
2016-08-05 | Raw | 0.5M NaCl | Mg | 1 | 100 | 98.49 | 7.21 | 93.75243 | 95.96232 | 97.70554
2016-08-05 | Raw | 0.5M NaCl | Mg | 10 | 100 | 102.08 | 7.24 | 91.99307 | 94.36633 | 97.19863
2016-08-05 | Raw | 0.5M NaCl | Mg | 100 | 100 | 102.44 | 7.29 | 90.9259 | 94.85855 | 96.87267
2016-08-05 | Raw | 0.5M NaCl | Mg | 1000 | 100 | 103.73 | 7.35 | 83.6994 | 89.30245 | 92.2594
2016-08-05 | Raw | 0.5M NaCl | Zn | 0 | 100 | 101.72 | 7.13 | 93.71615 | 96.14976 | 97.77402
2016-08-05 | Raw | 0.5M NaCl | Zn | 0.1 | 100 | 100.97 | 7.35 | 93.60643 | 95.27918 | 96.74044
2016-08-05 | Raw | 0.5M NaCl | Zn | 1 | 100 | 97.21 | 7.34 | 86.99124 | 84.11029 | 85.48972
2016-08-05 | Raw | 0.5M NaCl | Zn | 10 | 100 | 98.08 | 7.25 | 91.15593 | 94.98235 | 96.74856
2016-08-05 | Raw | 0.5M NaCl | Zn | 100 | 100 | 100.87 | 6.74 | 66.28541 | 78.27228 | 82.15939
2016-08-05 | Raw | 0.5M NaCl | Zn | 1000 | 100 | 103.11 | 6.18 | 17.88673 | 23.50475 | 25.38845
2016-08-05 | Raw | 0.5M NaCl | Al | 0 | 100 | 101.72 | 7.13 | 93.71615 | 96.14976 | 97.77402
2016-08-05 | Raw | 0.5M NaCl | Al | 0.1 | 100 | 99.97 | 7.19 | 93.33019 | 94.97639 | 96.36344
2016-08-05 | Raw | 0.5M NaCl | Al | 1 | 100 | 97.86 | 7.53 | 87.32 | 85.33188 | 89.75963
2016-08-05 | Raw | 0.5M NaCl | Al | 10 | 100 | 102.76 | 7.32 | 53.94783 | 64.00838 | 70.96668
2016-08-05 | Raw | 0.5M NaCl | Al | 100 | 100 | 97.12 | 3.96 | 11.37237 | 12.36867 | 12.75271
2016-08-05 | Raw | 0.5M NaCl | Al | 1000 | 100 | 98.48 | 3.79 | 5.563853 | 5.58799 | 6.412218
2016-08-05 | Raw | 0.5M NaCl | Fe | 0 | 100 | 101.72 | 7.13 | 93.71615 | 96.14976 | 97.77402
2016-08-05 | Raw | 0.5M NaCl | Fe | 0.1 | 100 | 100.19 | 6.37 | 64.36324 | 68.68744 | 73.87592
2016-08-05 | Raw | 0.5M NaCl | Fe | 1 | 100 | 100.01 | 6.99 | 66.1184 | 68.16389 | 70.37508
2016-08-05 | Raw | 0.5M NaCl | Fe | 10 | 100 | 99.55 | 7.19 | 79.9706 | 81.20471 | 83.81238
2016-08-05 | Raw | 0.5M NaCl | Fe | 100 | 100 | 98.32 | 5.48 | 38.35307 | 36.94679 | 38.60535
2016-08-05 | Raw | 0.5M NaCl | Fe | 1000 | 100 | 99.03 | 2.96 | 11.92801 | 13.5321 | 14.67133

## Kinetics
REE Removal (%)
Date | Solid | Matrix | Time (min) | mg Solids | pH | Nd | Gd | Ho
2016-04-30 | DTPA (Bottom-Up) | 0.5M NaCl | 5 | ~100 | ~2 | 79.87547818 | 85.84039706 | 88.44655793
2016-04-30 | DTPA (Bottom-Up) | 0.5M NaCl | 15 | ~100 | ~2 | 81.51836792 | 87.50303082 | 91.01131945
2016-04-30 | DTPA (Bottom-Up) | 0.5M NaCl | 30 | ~100 | ~2 | 85.81708536 | 92.58310465 | 94.36604177
2016-04-30 | DTPA (Bottom-Up) | 0.5M NaCl | 45 | ~100 | ~2 | 85.08718663 | 91.44263692 | 93.07177142
2016-04-30 | DTPA (Bottom-Up) | 0.5M NaCl | 60 | ~100 | ~2 | 84.10482908 | 91.6442812 | 92.21151024
2016-04-30 | DTPA (Bottom-Up) | 0.5M NaCl | 90 | ~100 | ~2 | 85.8293406 | 93.53892709 | 94.21406597
2016-04-30 | DTPA (Bottom-Up) | 0.5M NaCl | 120 | ~100 | ~2 | 86.94436598 | 94.88954865 | 95.40008625
2016-04-30 | DTPA (Bottom-Up) | 0.5M NaCl | 150 | ~100 | ~2 | 86.20440006 | 93.67663836 | 94.22952079
2016-04-30 | DTPA (Bottom-Up) | 0.5M NaCl | 180 | ~100 | ~2 | 85.8593383 | 94.36066169 | 94.93544198
2016-06-29 | PAA | 0.5M NaCl | 4.75 | 102.5 | 6.35 | 94.0485 | 94.50356 | 96.27302
2016-06-29 | PAA | 0.5M NaCl | 15.5 | 99.6 | 6.34 | 94.34591 | 94.994 | 96.34863
2016-06-29 | PAA | 0.5M NaCl | 29.5 | 101.3 | 6.28 | 94.31285 | 95.50072 | 97.1205
2016-06-29 | PAA | 0.5M NaCl | 45.75 | 101.4 | 6.34 | 93.80185 | 94.87525 | 96.82311
2016-06-29 | PAA | 0.5M NaCl | 60.25 | 100.1 | 6.34 | 92.82472 | 94.48838 | 96.63616
2016-06-29 | PAA | 0.5M NaCl | 91 | 103 | 6.37 | 93.22625 | 94.35847 | 96.59211
2016-06-29 | PAA | 0.5M NaCl | 121 | 102.9 | 6.23 | 93.23848 | 93.99442 | 96.41242
2016-06-29 | PAA | 0.5M NaCl | 135 | 98.5 | 6.34 | 93.0727 | 94.4117 | 96.96814
2016-06-29 | PAA | 0.5M NaCl | 135 | 98.6 | 6.42 | 93.01858 | 94.08362 | 96.48607