## Rate Derivation
Rate data are described in Carroll, Smith, and Lammers (2016)
Carroll, S. A., Smith M., Lammers, K. 2015. Chlorite, biotite, illite, and muscovite dissolution kinetics at variable pH and temperatures up to 280°C. Lawrence Livermore National Laboratory, LLNL-TR-XXXXX
Derivation of Kinetic Dissolution Rate and Rate Parameters, October 2016
Individual dissolution rates are determined from each experiment according to equation (1),
where Ci is steady-state concentration of element "i", mol L-1;
FR is the constant flowrate of 0.5 mL min-1;
σ is the stoichiometric coefficient of element "i" within the mineral formula (mol i per mol mineral);
m is the mass of mineral, g;
and SSA is the specific surface area for the mineral, m2 g-1.
(eqn 1)
Provided rates in tables in the following worksheets were derived using Si concentrations; steady-state concentrations of other major elements are provided.
All available surface area-normalized rate data were then fit to an empirical kinetic rate model,
containing three terms describing Acid (H+-catalyzed), Neutral, and Basic (OH--catalyzed) mechanisms, equation (2):
(eqn 2)
where R is surface area-normalized dissolution rate, mol m-2 s-1;
Ai is the Arrhenius pre-factor for each corresponding rate mechanism (Acid, Neutral, or Basic), mol m2 s-1;
Ei is the activation energy for each corresponding rate mechanism (Acid, Neutral, or Basic), kJ mol-1;
n is the order of reaction with respect to the activity of hydronium ion, a(H+);
m is the order of reaction with respect to the activity of hydroxide ion, a(OH+);
f(ΔGr) is the reaction affinity term depenent on the Gibbs' free energy of reaction for the mineral of interest;
The reaction affinity term, f(ΔGr), is generally the most simple formulation based on transition state theory, reflecting current lack of near-equilibrium data with which to better constrain the form of this term:
-2
R is the universal gas constant, 8.3145 J K-1 mol-1;
and T is temperature, deg Kelvin.
Apparent activation energy values (E) were estimated from Arrhenius plots (natural log rate versus inverse temperature) of rates collected at discrete pH ranges, and used during the rate fitting process.
Values of Ai and n/m were fitted through a combination of graphical/visual means and the use of PEST parameter optimization software.
It should be noted that the parameters associated with a specific rate mechanism (e.g., AA, EA, and n for the Acid mechanism) are highly correlated.
No comparisons to other published rate parameters should be made without considering the impact of this correlation (e.g., rate constants should not be directly compared if activation energies differ).
In the kinetic literature, rates are generally reported in terms of Ai/Ei (as done here), or k0,T/Ei with rate constant k0 referenced to a specific temperature, T.
A values can be used to generate temperature-specific rate constants through the use of the Arrhenius equation (3), but the kinetic rate equation must then be modified to equation (4):
(eqn 3)
(eqn 4)

## Chlorite
Chlorite kinetic dissolution rate data & equation, October 2015
Mineral Composition: Mg4.29Al1.48Fe0.10(Al1.22Si2.78)O10(OH)8
N2-BET Chlorite Specific Surface Area: 5.06 ± 0.2 m2 g-1
for surface-area normalized chlorite dissolution rate, Rchl [mol m-2 s-1], based on 10-oxygen formula unit,
with fitted rate parameter values of: |  |  | AA = 1*10-4 mol m-2 s-1
EA = 30 kJ mol-1
n = 0.74
AN = 4.7*10-11 mol m-2 s-1
EN = 13 kJ mol-1
AB = 1.5*10-9 mol m-2 s-1
EB = 15 kJ mol-1
m = 0.43
Temp | pH | Dissolution Rate, x10-12 | Log (Q/Keq) | ΔGr | [Si], x10-5 | [Mg], x10-5 | [Al], x10-5 | mass
[deg C] | (at temp) | [mole m-2 s-1] | clinochlore-14A | [kJ mole-1] | [mole L-1] | [mole L-1] | [mole L-1] | [g]
100 | 3.02 | 18.5 ±9.9 | -44.6 | -319 | 3.3 | 5.24 | 2.85 | 1.06
100 | 3.33 | 7.17 ±3.8 | -45.3 | -324 | 1.21 | 1.38 | 0.7 | 1
100 | 3.47 | 13.5 ±7.2 | -40.4 | -289 | 2.36 | 3 | 0.863 | 1.04
100 | 3.56 | 6.42 ±3.4 | -42.6 | -304 | 1.14 | 1.5 | 0.313 | 1.05
100 | 3.68 | 5.41 ±2.7 | -42.1 | -301 | 0.993 | 0.979 | 0.238 | 1.09
100 | 4.15 | 3.15 ±1.7 | -38.8 | -277 | 0.551 | 0.864 | 0.0248 | 1.04
100 | 5.7 | 3.32 ±1.8 | -21.5 | -154 | 0.59 | 1.02 | 0.0939 | 1.05
100 | 6.01 | 1.4 ±0.7 | -22.7 | -162 | 0.34 | 0.33 | 0.035 | 1.47
100 | 6.08 | 2.8 ±1.5 | -19.3 | -138 | 0.47 | 0.52 | 0.2 | 1.01
100 | 7.95 | 1.6 ±1 | -8.46 | -60.4 | 0.28 | 0.051 | 0.54 | 1.02
100 | 9.38 | 1.0 ±0.5 | -2.09 | -14.9 | 0.18 | 0.021 | 0.17 | 1.04
150 | 3.53 | 16.6 ±8.8 | -33.1 | -268 | 3.49 | 4.34 | 0.0578 | 1.25
150 | 3.58 | 10.3 ±5.4 | -35.1 | -284 | 1.92 | 2.72 | 0.0251 | 1.11
150 | 3.74 | 24.0 ±13 | -29.3 | -237 | 4.12 | 5.49 | 0.121 | 1.02
150 | 3.82 | 30.2 ±16 | -28.5 | -231 | 5.32 | 7.36 | 0.00321 | 1.04
150 | 3.92 | 18.9 ±10 | -29.9 | -242 | 3.27 | 4.41 | 0.0156 | 1.02
150 | 5.48 | 4.0 ±2.1 | -16 | -130 | 1.1 | 1.1 | 0.76 | 1.61
150 | 5.76 | 3.2 ±1.7 | -17.7 | -143 | 0.54 | 0.37 | 0.42 | 1.01
150 | 7.32 | 1.9 ±1 | -10 | -81 | 0.32 | 0.027 | 2.1 | 1.01
150 | 8.89 | 1.5 ±0.8 | +0.554 | +4.46 | 0.26 | 0.019 | 0.11 | 1.02
200 | 3.32 | 115 ±61 | -24.8 | -225 | 20.8 | 45.6 | 0.0166 | 1.07
200 | 3.56 | 112 ±59 | -21.5 | -195 | 20.4 | 39.4 | 0.0593 | 1.09
200 | 4.03 | 43.1 ±23 | -21.9 | -198 | 7.4 | 11.5 | 0.0179 | 1.02
200 | 4.05 | 93.8 ±50 | -18.8 | -170 | 16.9 | 21.3 | 0.0315 | 1.07
200 | 4.05 | 8.06 ±4.3 | -21.8 | -197 | 1.43 | 2.13 | 2.21 | 1.05
200 | 4.36 | 86.3 ±46 | -18.3 | -166 | 14.6 | 17.8 | 0.00287 | 1
200 | 4.51 | 62.1 ±33 | -15.4 | -140 | 10.4 | 13.5 | 0.053 | 0.993
200 | 4.52 | 75.6 ±40 | -16.2 | -147 | 12.8 | 11.2 | 0.0209 | 1
200 | 4.55 | 4.92 ±2.6 | -23 | -208 | 0.851 | 1.57 | 0.0465 | 1.02
200 | 5.37 | 3.9 ±2.1 | -13.3 | -120 | 1 | 1.02 | 1.4 | 1.52
200 | 6.8 | 3.3 ±1.8 | -11.2 | -101 | 0.57 | 0.018 | 0.6 | 1.01
200 | 7.18 | 4.2 ±1 | -5.29 | -47.9 | 0.26 | 0.21 | 0.27 | 1.02
200 | 8.97 | 0.25 ±0.14 | +4.07 | +37.4 | 0.048 | 0.0057 | 0.41 | 1.13
250 | 3.72 | 360 ±190 | -13.6 | -136 | 66 | 69 | 0.076 | 1.1
250 | 4.58 | 40.3 ±21 | -14.6 | -146 | 6.92 | 7.33 | 0.0487 | 1.02
250 | 4.75 | 33.2 ±18 | -12.9 | -129 | 5.97 | 8.88 | 0.0454 | 1.07
250 | 4.92 | 22.9 ±12 | -12 | -120 | 3.97 | 6.66 | 0.0686 | 1.03
250 | 5.53 | 4.6 ±2.4 | -12.4 | -124 | 0.78 | 0.53 | 0.62 | 1.01
250 | 7.41 | 3.4 ±1.8 | -4.8 | -48.1 | 0.69 | 0.0093 | 0.54 | 1.18
250 | 9.05 | 0.69 ±0.37 | +7.63 | +76.4 | 0.12 | 0.0021 | 0.24 | 1.02
275 | 4.34 | 148 ±78 | -10 | -105 | 26.6 | 44.4 | 0.0949 | 1.06
275 | 4.77 | 20.9 ±11 | -13.1 | -137 | 3.69 | 5.53 | 0.107 | 1.05
275 | 4.81 | 26.2 ±14 | -13.1 | -137 | 4.41 | 6.46 | 0.0359 | 0.999
275 | 5.29 | 16.1 ±8.5 | -8.71 | -91.4 | 2.97 | 4.34 | 0.194 | 1.1
275 | 5.4 | 5.2 ±2.7 | -10 | -105 | 0.899 | 0.795 | 5.7 | 1.03
275 | 5.52 | 6.5 ±3.4 | -15.2 | -160 | 1.1 | 0.15 | 0.18 | 1.01
275 | 5.61 | 3.3 ±1.7 | -16.2 | -170 | 0.56 | 0.067 | 0.37 | 1.02
275 | 7.77 | 4.3 ±2.3 | -2.03 | -21.3 | 0.76 | 0.0059 | 0.5 | 1.03
275 | 9.12 | 6.7 ±3.6 | -6.46 | -67.8 | 1.2 | bdl** | 1.4 | 1.05
** below detection limit
Smith, M.M., and S.A. Carroll (2016) Chlorite dissolution kinetics at pH 3 to 10 and temperature to 275 °C. Chem. Geol. 421:55-64.
doi: 10.1016/j.chemgeo.2015.11.022
Smith, M.M., T.J. Wolery, and S.A. Carroll (2013) Kinetics of chlorite dissolution at elevated temperatures and CO2 conditions. Chem. Geol. 347:1-8.
doi: 10.1016/j.chemgeo.2013.02.017

## Biotite
Biotite kinetic dissolution rate data & equation, October 2016
Mineral Composition:K0.94(Na0.05)Mg2.64Al0.12Fe0.17Ti0.04(Al1.12Si2.88)O10(OH)2
N2-BET Biotite Specific Surface Area: 10.7 ± 0.8 m2 g-1
for surface-area normalized biotite dissolution rate, Rbiot [mol m-2 s-1], based on 10-oxygen formula unit,
with fitted rate parameter values of: |  |  | AA = 1.5*10-4 mol m-2 s-1
EA = 22 kJ mol-1
n = 1.1
AN = 2*10-9 mol m-2 s-1
EN = 22 kJ mol-1
p = 0.04
Temp | pH | Dissolution Rate, x10-11 | Log (Q/Keq) | ΔGr | [Si], x10-5 | [Mg], x10-5 | [Al], x10-5 | [K], x10-5 | mass
[deg C] | (at temp) | [mole m-2 s-1] | biotite | [kJ mole-1] | [mole L-1] | [mole L-1] | [mole L-1] | [mole L-1] | [g]
100 | 3.1 | 10 ±3 | -30.6 | -219 | 7.5 | 7.8 | 2.4 | 4.6 | 0.22
100 | 3.9 | 0.65 ±0.18 | -32 | -229 | 0.49 | 0.51 | 0.074 | 2.1 | 0.224
100 | 5.9 | 0.15 ±0.04 | -22.5 | -161 | 0.13 | 0.13 | 0.025 | 1.3 | 0.261
100 | 6.8 | 0.18 ±0.06 | -14.4 | -103 | 0.08 | 0.21 | 0.12 | 1.6 | 0.437
150 | 3.1 | 14 ±4 | -21.1 | -172 | 10 | 10 | 1.9 | 6.3 | 0.218
150 | 4 | 2.1 ±0.6 | -22.9 | -186 | 3.5 | 3.3 | 0.054 | 5.2 | 0.497
150 | 5.9 | 0.89 ±0.2 | -14.2 | -115 | 0.7 | 0.7 | 0.3 | 2.8 | 0.232
150 | 7.6 | 0.35 ±0.01 | -6.58 | -53.3 | 0.29 | 0.29 | 0.15 | 3.1 | 0.244
150 | 8.5 | 0.11 ±0.05 | -4.86 | -39 | 0.19 | 0.07 | 0.099 | 3.1 | 0.526
200 | 3.4 | 41 ±11 | -18 | -163 | 29 | 30 | 0.34 | 9.3 | 0.209
200 | 5.5 | 1.1 ±0.3 | -13.2 | -120 | 0.8 | 0.75 | 1.31 | 5 | 0.205
200 | 5.6 | 1.4 ±0.4 | -11.7 | -106 | 1.06 | 0.93 | 2 | 4.9 | 0.23
200 | 7.4 | 0.41 ±0.1 | -4.21 | -38 | 0.69 | 0.4 | 0.33 | 6.3 | 0.496
250 | 3.3 | 70 ±19 | -15.4 | -154 | 48 | 53 | 0.21 | 14 | 0.202
250 | 4.3 | 20 ±6 | -8.75 | -87.6 | 34 | 43 | 0.83 | 13 | 0.503
250 | 5.6 | 1.8 ±0.5 | -10.5 | -105 | 1.4 | 0.86 | 0.64 | 9.3 | 0.231
250 | 7.5 | 1.2 ±0.3 | -5.12 | -51.3 | 0.87 | 0.04 | 0.72 | 6 | 0.215
280 | 2.6 | 2.6 ±0.7 | -29.1 | -308 | 1.3 | 1.5 | 0.0014 | 0.34 | 0.149
280 | 5.5 | 1.4 ±0.4 | -11.1 | -118 | 1.9 | 0.6 | 0.1 | 11 | 0.397
280 | 7.9 | 0.58 ±0.17 | -4.18 | -44 | 0.92 | 0.028 | 0.5 | 6.8 | 0.465
Smith, M.M., and S.A. Carroll (2016) Biotite dissolution kinetics at temperatures of 100-280 °C. Geochim. et Cosmochim. Acta (in review).

## Illite
Illite kinetic dissolution rate data & equation, October 2016
Mineral Composition: K0.79(Na0.02,Ca0.01)(Al1.49Fe0.37Mg0.24Ti0.02)(Al0.62Si3.38)O10(OH)2
N2-BET Illite Specific Surface Area: 30.7 ± 2.5 m2 g-1
for surface-area normalized illite dissolution rate, Rill [mol m-2 s-1] based on 10-oxygen formula unit*,
with fitted rate parameter values of: |  |  | AA = 1*10-2 mol m-2 s-1
EA = 58 kJ mol-1
n = 0.55
AN = 2*10-5 mol m-2 s-1
EN = 54 kJ mol-1
AB = 1.5*10-0 mol m-2 s-1
EB = 77 kJ mol-1
m = 0.35
Temp | pH | Dissolution Rate, x10-11 | Log (Q/Keq) | ΔGr | [Si], x10-5 | [Al], x10-5 | [K], x10-5 | final mass | init mass
[deg C] | (at temp) | [mole m-2 s-1] | illite | [kJ mole-1] | [mole L-1] | [mole L-1] | [mole L-1] | [g] | [g]
100 | 2.9 | 0.33 ±0.07 | -11.1 | -79.4 | 0.42 | 1.2 | 2.7 | 1.01 | 1.05
100 | 3.8 | 0.14 ±0.03 | -6.3 | -45.1 | 1.3 | 0.019 | 1.5 | 0.726 | 0.736
100 | 4.8 | 0.13 ±0.03 | -7.93 | -56.6 | 1.7 | 0.016 | 2.4 | 1.02 | 1.02
100 | 5.2 | 0.073 ±0.01 | -9.15 | -65.4 | 0.94 | 0.015 | 1.5 | 1.04 | 1.06
100 | 6.3 | 0.12 ±0.02 | -8.94 | -63.9 | 1.6 | 0.55 | 1.5 | 1.08 | 1.1
100 | 8.6 | 0.34 ±0.07 | -6.2 | -44.4 | 3.2 | 3 | 1.1 | 0.77 | 0.797
100 | 9.4 | 0.57 ±0.11 | -7.81 | -55.6 | 7.1 | 3.3 | 1.9 | 0.996 | 1.02
150 | 2.8 | 1.1 ±0.2 | -7.67 | -62.2 | 12 | 0.59 | 6.5 | 0.904 | 1.02
150 | 3.4 | 1.1 ±0.3 | -7.7 | -62.4 | 13 | 0.049 | 5.9 | 0.914 | 1.05
150 | 4.6 | 1.5 ±0.4 | -5.44 | -44.1 | 15 | 0.075 | 5 | 0.888 | 1.03
150 | 6.1 | 1.0 ±0.2 | -2.63 | -21.3 | 12 | 3.3 | 3.1 | 0.94 | 1.04
150 | 6.3 | 1.2 ±0.2 | -2.85 | -23.1 | 13 | 2.8 | 3.3 | 0.906 | 1.01
150 | 7.8 | 1.8 ±0.5 | -6.77 | -54.9 | 20 | 9 | 2.7 | 0.881 | 1.06
150 | 8.4 | 2.2 ±0.6 | -7.31 | -59.2 | 24 | 12 | 5.2 | 0.873 | 1.09
150 | 9.7 | 9.0 ±6 | -9.95 | -80.6 | 57 | 28 | 13 | 0.508 | 1.04
200 | 2.8 | 82 ±65 ** | -2.25 | -20.4 | 350 | 0.11 | 38 | 0.761 | 0.796
200 | 4.6 | 6.9 ±1.4 | +0.427 | +3.87 | 84 | 5.1 | 17 | 0.966 | 1.02
200 | 6.1 | 7.1 ±3 | -1.07 | -9.74 | 57 | 6.7 | 12 | 0.651 | 1.04
200 | 8.1 | 14 ±8 | -5.83 | -52.8 | 61 | 34 | 15 | 0.485 | 0.814
250 | 2.6 | 2.4 ±1 | -9.29 | -93 | 15 | 0.15 | 1.1 | 0.509 | 0.795
250 | 4.2 | 18 ±9 | +1.17 | +11.7 | 120 | 15 | 24 | 0.57 | 0.651
250 | 5.9 | 15 ±7 | -3.2 | -32 | 120 | 0.53 | 33 | 0.645 | 1.08
280 | 2.7 | 2.9 ±1 | -10.2 | -108 | 16 | 0.66 | 0.24 | 0.456 | 0.509
*Note that the form of the affinity term, f(ΔGr), is here specified as the transition state theory-based form, "1 - exp(ΔGr/RT)," whereas in the 2016 reference its form is discussed but is stated simply as "f(ΔGr)."
** Note that the large error associated with this rate (200 °C, pH 2.8) is due to uncertainty in the remaining illite mass and the steady-state silica concentration; this rate may not reflect true steady-state dissolution conditions.
Smith, M.M., Z. Dai, and S.A. Carroll (2016) Illite dissolution kinetics from 100 to 280 °C and pH 3 to 9. Geochim. et Cosmochim. Acta (in revision).

## Muscovite
Muscovite kinetic dissolution rate data & equation, January 2017
Mineral Composition: K1.74(Na0.21)Al3.88Fe0.17Mg0.02(Al2.00Ti0.01Si5.99)O20(OH)4
N2-BET Biotite Specific Surface Area: 2.36 ± 0.05 m2 g-1
for surface-area normalized muscovite dissolution rate, Rmusc [mol m-2 s-1], based on 20-oxygen formula unit,
with fitted rate parameter values of: |  |  | AA = 3*10-3 mol m-2 s-1
EA = 44 kJ mol-1
n = 0.8
AN = 9*10-6 mol m-2 s-1
EN = 45 kJ mol-1
AB = 5*10-1 mol m-2 s-1
EB = 61 kJ mol-1
m = 0.6
T | pH(T) | Dissolution Rate∙10-11 | log (Q/Keq) | ΔGr | [Si]∙10-5 | [Al]∙10-5 | [K]∙10-5 | final mass | initial mass
[°C] |  | [mol m-2 s-1] | muscovite | [kJ mol-1] | [mol L-1] | [mol L-1] | [mol L-1] | [g] | [g]
100 | 2.1 | 12.0 ±3.4 | -14.4 | -103 | 8.8 | 11 | 17 | 0.413 | 0.486
100 | 3.9 | 0.53 ±0.25 | -6.5 | -46 | 0.48 | 0.57 | 1.2 | 0.512 | 0.518
100 | 5 | 0.17 ±0.048 | -8.76 | -63 | 0.16 | 0.027 | 0.85 | 0.518 | 0.522
100 | 5.7 | 0.72 ±0.20 | -5.73 | -41 | 0.65 | 0.072 | 1.1 | 0.507 | 0.513
100 | 6.1 | 0.47 ±0.13 | -4.91 | -35 | 0.36 | 0.23 | 1.4 | 0.433 | 0.433
100 | 7.1 | 1.1 ±0.31 | -4.79 | -34.3 | 0.98 | 1.9 | 1.4 | 0.484 | 0.49
100 | 7.6 | 1.9 ±0.5 | -10.9 | -84 | 0.16 | 0.17 | 0.12 | 0.486 | 0.0497
100 | 8.9 | 1.3 ±0.36 | -8.81 | -59 | 0.99 | 0.65 | 0.62 | 0.436 | 0.422
150 | 2.6 | 4.6 ±1.2 | -9.42 | -76.8 | 4.2 | 2.4 | 1.6 | 0.516 | 0.535
150 | 5.1 | 3.1 ±0.8 | -5.96 | -48.3 | 2.6 | 0.11 | 4.3 | 0.474 | 0.489
150 | 5.4 | 2.9 ±0.8 | -4.54 | -36.7 | 2.5 | 6.1 | 2.6 | 0.48 | 0.491
150 | 7.6 | 5.2 ±1.4 | -6.14 | -49.8 | 3.7 | 3.6 | 1.1 | 0.405 | 0.419
200 | 2.6 | 27. ±7 | -8.47 | -76.7 | 20 | 0.25 | 6.3 | 0.421 | 0.496
200 | 3.9 | 31 ±9 | -5.8 | -53 | 35 | 0.062 | 10 | 0.62 | 0.746
200 | 5.5 | 16. ±4.3 | -2.03 | -18.5 | 15 | 4.4 | 5.1 | 0.534 | 0.596
200 | 5.8 | 1.6 ±4.5 | -1.42 | -12.9 | 21 | 6.4 | 6.4 | 0.715 | 0.796
200 | 7.4 | 26 ±8 | -3.26 | -29.5 | 20 | 18 | 6.6 | 0.45 | 0.532
200 | 7.6 | 29 ±8 | -3.81 | -35.1 | 18 | 18 | 5.3 | 0.358 | 0.413
250 | 2.2 | 155 ±43 | -6.44 | 64 | 48 | 0.46 | 21 | 0.175 | 0.454
250 | 5.3 | 96 ±27 | -0.55 | -5.5 | 52 | 11 | 17 | 0.305 | 0.487
250 | 6.1 | 59 ±16 | -1.61 | -16 | 46 | 16 | 14 | 0.439 | 0.575
250 | 7.4 | 113 ±31 | -5.5 | -55 | 53 | 47 | 15 | 0.263 | 0.447
280 | 2.4 | 68 ±7 | -10.8 | -114 | 23 | 0.14 | 9.6 | 0.19 | 0.513
280 | 4.9 | 130 ±18 | -0.403 | -4.3 | 62 | 15 | 9.5 | 0.269 | 0.515
280 | 7.7 | 106 ±30 | -2.87 | -30.4 | 63 | 94 | 21 | 336 | 0.521

## K-feldspar
K-feldspar kinetic dissolution rate data & equation, January 2017
Mineral Composition: K.829Al.926Na.075Ti.01Fe.007Ca.007Mn.005Mg.022Si3.0O8
N2-BET Biotite Specific Surface Area: 0.27 ± 0.05 m2 g-1
T | pH(T) | Dissolution Rate∙10-8 | log (Q/Keq) | ΔGr | [Si]∙10-4 | [Al]∙10-4 | [K]∙10-4 | final mass | initial mass
[°C] |  | [mol m-2 s-1] | K-feldpar | [kJ mol-1] | [mol L-1] | [mol L-1] | [mol L-1] | [g] | [g]
200 | 2.7 | 1.8 | -5.83 | -12.6 | 18 | 0.0045 | 5 | 1.02 | 1.45
200 | 5.4 | 0.26 | -3.48 | -7.55 | 3.8 | 0.83 | 1.5 | 1.44 | 1.56
200 | 6.4 | 0.31 | -2.68 | -5.8 | 5 | 1.8 | 1.7 | 1.6 | 1.71
250 | 8.1 | 1.1 | -1.92 | -4.6 | 14 | 4.2 | 4 | 1.26 | 1.59
280 | 5.9 | 1.1 | -2.23 | -5.64 | 14 | 3.9 | 4.2 | 1.22 | 1.65
280 | 8.1 | 2 | -1.7 | -4.29 | 20 | 5.2 | 6.1 | 0.958 | 1.5